## Testing Details & Parameters
FADI-AMT
Uniaxial Tension Testing - Standard Samples per ISO 6892 Type-2 Method B (~20mm Wide)
Sample Label Format: | S232_UT-SD(ISO-6892 T1)-RD/DD/TD#
Per Standard: | ISO 6892-1 Method B
Add. Ref. Standards: | ASTM E8 Method A, ISO 10113, ISO 10275
Material:
Material: | CR180BH
Manufactured/Supplied by: | Tenigal Steel
Coil #: | NA
Location(s): | NA
Thermal Treatment: | NA
FADI-AMT Material Label: | S603
Test Samples:
Prepared by: | ARN
Sheet Orientation(s): | RD, DD, TD |  | lC | Clamped Length
Geometry: | ISO 6892 Type-2 Sample |  | lP | Parallel Length
FADI-AMT Geometry Label: | FADI-AMT UT-II4 |  | l0 | Gauge Length
lC (mm) = | 162 |  | w0 | Initial Width
lP (mm) = | 112 |  | t0 | Initial Thickness
l0 (mm) = | 80 |  | YGL: | 2-Point Longitudinal (Y) Gauge Length
w0 (mm) = | ~20 | Varies per sample | XGL: | 2-Point Transverse (X) Gauge Length
t0 (mm) = | ~0.65 | Varies per sample | GA: | Averaged Strains over a Gauge Area
Physical Test:
Performed by: | ARN
Test Date(s): | 04th October 2022
Test Temperature (⁰C): | 23
Test System: | ZwickRoell Z050
Test System Fixturing: | Hydraulic Grips
Load Cell Capacity (kN): | 50
Test Speed (mm/s): | Variable (Based on ISO 6892 Method B / ASTM E8 Method-A)
Test Rate (1/s): | Based on ISO 6892 Method B / ASTM E8 Method-A
Data Acq. Rate (Hz): | 500
DIC System: | 12M (3D)
Lenses: | 50mm
Pixel Resolution (mm/pixel): | ~55
DIC Frame Rate (fps): | Variable (50-25)
DIC Processing:
Performed by: | HMZ01, FAD01
DIC Software: | GOM ARAMIS
Strain Computation: | Against Ref. Frame
Equ. Strain Grid (mm): | ~1mm
Strain Tensor Avg.: | 1
Strain Computation: | 80mm Longitudinal Virtual Extensometer; 16mm Transverse Virtual Extensometer
80mmx16mm Average Strains over Area

## Summary_MechanicalProperties
Test Sample | Young's Modulus | Yield Strength @0.2% Offset | Yield Strength @0.5% Offset | Ultimate Tensile Strength | Uniform Elongation | Total Elongation in 50mm Gauge | n-value | r-value
| [E0.1-0.5RP02] | [RP02] | [RP05] | [Rm] | [Agt] | [Atotal] | [2-6%] | [2-6%]
| (GPa) | (MPa) | (MPa) | (MPa) | (%) | (%)
RD1 | 188.6722 | 755.8683 | 870.9951 | 1015.242 | 6.978595 | 12.685572 | 0.08409646 | 0.8432119
RD2 | 203.1875 | 762.4468 | 883.2668 | 1032.85 | 7.033471 | 12.978028 | 0.0833094 | 0.7596117
RD3 | 186.4167 | 765.3196 | 874.6467 | 1017.672 | 6.829848 | 12.965781 | 0.08307368 | 0.7867217
Avg. | 192.7588 | 761.2116 | 876.3029 | 1021.921 | 6.947305 | 12.87646 | 0.08349318 | 0.7965151
Std. Dev. | 9.101641 | 4.845209 | 6.301271 | 9.542092 | 0.105356 | 0.1654275 | 0.0005355843 | 0.04265187
DD1 | 208.5225 | 769.5529 | 889.9985 | 1035.779 | 6.410165 | 11.845354 | 0.07827274 | 0.8637115
DD2 | 206.162 | 774.2509 | 892.7301 | 1038.016 | 6.391488 | 11.63018 | 0.07811609 | 0.881585
DD3 | 211.8072 | 756.3139 | 877.4655 | 1026.189 | 6.420969 | 11.477573 | 0.07850479 | 0.8966328
Avg. | 208.8305 | 766.7059 | 886.7314 | 1033.328 | 6.407541 | 11.65104 | 0.07829787 | 0.8806431
Std. Dev. | 2.835178 | 9.301246 | 8.139863 | 6.283028 | 0.01491468 | 0.1847754 | 0.0001955621 | 0.01648084
TD1 | 213.4695 | 770.503 | 896.4482 | 1050.797 | 6.683779 | 12.723634 | 0.07760689 | 0.9233632
TD2 | 205.7009 | 774.7226 | 899.7028 | 1048.221 | 6.268186 | 12.699714 | 0.07709668 | 0.9507269
TD3 | 212.2948 | 769.562 | 897.8531 | 1048.732 | 6.604261 | 12.248586 | 0.07697805 | 0.9779695
Avg. | 210.4884 | 771.5959 | 898.0014 | 1049.25 | 6.518742 | 12.55731 | 0.07722721 | 0.9506865
Std. Dev. | 4.187498 | 2.748376 | 1.632351 | 1.363956 | 0.2206003 | 0.2676314 | 0.0003341233 | 0.02730319

## Summary_Fracture Strains
[5 empty] | DIC Extracted Data _ Line Failure Strains(@5mm GL) | [6 empty] | DIC Extracted Data _ Line Failure Strains(@4mm GL) | [6 empty] | DIC Extracted Data _ Line Failure Strains(@3mm GL) | [6 empty] | DIC Extracted Data _ Line Failure Strains(@2mm GL) | [6 empty] | DIC Extracted Data _ Line Failure Strains(@1mm GL) | [6 empty] | DIC Extracted Data _ Line Failure Strains(@0.5mm GL)
Loading Path | Geometry | Sample | Disp. | Load | eMin (GL) | eMaj (GL) | eMin (GL) | eMaj (GL) | eThick. (GL) | eEff. (GL) | Strain Ratio | eMin (GL) | eMaj (GL) | eMin (GL) | eMaj (GL) | eThick. (GL) | eEff. (GL) | Strain Ratio | eMin (GL) | eMaj (GL) | eMin (GL) | eMaj (GL) | eThick. (GL) | eEff. (GL) | Strain Ratio | eMin (GL) | eMaj (GL) | eMin (GL) | eMaj (GL) | eThick. (GL) | eEff. (GL) | Strain Ratio | eMin (GL) | eMaj (GL) | eMin (GL) | eMaj (GL) | eThick. (GL) | eEff. (GL) | Strain Ratio | eMin (GL) | eMaj (GL) | eMin (GL) | eMaj (GL) | eThick. (GL) | eEff. (GL) | Strain Ratio | Measured Strain Ratio | StressTriaxiality
|  |  | (mm) | (kN) | (%) | (%) | [5 empty] | (%) | (%) | [5 empty] | (%) | (%) | [5 empty] | (%) | (%) | [5 empty] | (%) | (%) | [5 empty] | (%) | (%) | [6 empty] | Thoretical | FE Based
50mm GL
UT | UT12mm | RD1 | 6.342786 | 14.41643 | -18.546325 | 106.056161 | -0.2051357 | 0.7229786 | -0.5178428 | 0.74518 | -0.2837369 | -19.503098 | 41.584095 | -0.2169515 | 0.3477237 | -0.1307722 | 0.3512654 | -0.6239192 | -19.58755 | 47.235788 | -0.2180012 | 0.3868651 | -0.1688639 | 0.3879039 | -0.5635069 | -20.036583 | 55.409869 | -0.2236009 | 0.4408958 | -0.2172948 | 0.4409108 | -0.5071515 | -19.415621 | 69.034091 | -0.2158654 | 0.5249302 | -0.3090649 | 0.5276809 | -0.4112268 | -16.561647 | 87.91702 | -0.1810621 | 0.6308303 | -0.4497682 | 0.6496264 | -0.2870219 | -0.4460939 | 0.33333 | 0.3497209
|  | RD2 | 6.489014 | 14.55752173 | -17.731966 | 88.715945 | -0.1951876 | 0.6350728 | -0.4398852 | 0.6505969 | -0.3073468 | -18.29607 | 40.560232 | -0.2020681 | 0.3404659 | -0.1383978 | 0.3424446 | -0.5935046 | -19.543249 | 45.98753 | -0.2174504 | 0.378351 | -0.1609006 | 0.3797571 | -0.5747319 | -20.640267 | 54.369181 | -0.2311791 | 0.4341768 | -0.2029977 | 0.4344816 | -0.5324538 | -21.869359 | 68.233654 | -0.2467879 | 0.5201836 | -0.2733957 | 0.5204104 | -0.4744245 | -19.832543 | 82.111321 | -0.2210525 | 0.599448 | -0.3783954 | 0.6062921 | -0.3687602 | -0.4752036 | 0.33333 | 0.3615676
|  | RD3 | 6.482891 | 14.47752065 | -17.895923 | 73.457407 | -0.1971825 | 0.5507619 | -0.3535794 | 0.5581147 | -0.3580177 | -19.09322 | 41.429655 | -0.2118726 | 0.3466323 | -0.1347597 | 0.3494797 | -0.6112315 | -19.875962 | 47.121438 | -0.2215943 | 0.3860882 | -0.1644939 | 0.3874931 | -0.5739473 | -19.977671 | 55.60209 | -0.2228645 | 0.4421319 | -0.2192674 | 0.4421367 | -0.5040679 | -18.957451 | 69.653783 | -0.2101959 | 0.5285896 | -0.3183937 | 0.532268 | -0.3976542 | -17.347661 | 89.950119 | -0.1905271 | 0.6415913 | -0.4510643 | 0.6589886 | -0.2969602 | -0.4569798 | 0.33333 | 0.3599879
|  | Avg. | 6.43823 | 14.48382 | -18.05807 | 89.40984 | -0.1991686 | 0.6362711 | -0.4371025 | 0.6512972 | -0.3163671 | -18.96413 | 41.19133 | -0.2102974 | 0.3449406 | -0.1346432 | 0.3477299 | -0.6095518 | -19.66892 | 46.78159 | -0.2190153 | 0.3837681 | -0.1647528 | 0.3850514 | -0.5707287 | -20.21817 | 55.12705 | -0.2258815 | 0.4390681 | -0.2131866 | 0.4391764 | -0.5145577 | -20.08081 | 68.97384 | -0.224283 | 0.5245678 | -0.3002848 | 0.5267864 | -0.4277685 | -17.91395 | 86.65949 | -0.1975472 | 0.6239565 | -0.4264093 | 0.6383024 | -0.3175807 | -0.4594258 | 0.33333 | 0.3570922
|  | STDEV. | 0.08271389 | 0.07075679 | 0.4307136 | 16.31045 | 0.005263073 | 0.08611459 | 0.08216708 | 0.09353464 | 0.03795304 | 0.6137813 | 0.5519728 | 0.007565701 | 0.003913443 | 0.003814158 | 0.004663442 | 0.01527674 | 0.1806664 | 0.6900448 | 0.002250388 | 0.004707386 | 0.003987971 | 0.004589567 | 0.00626655 | 0.3667284 | 0.6633306 | 0.004602597 | 0.004280858 | 0.0088788 | 0.004111751 | 0.01557493 | 1.565778 | 0.7119789 | 0.01969484 | 0.004214692 | 0.02374915 | 0.005979186 | 0.04097125 | 1.707397 | 4.06789 | 0.02089905 | 0.02189639 | 0.04158627 | 0.02811415 | 0.04460035 | 0.01470821 | 0 | 0.006432359
UT | UT12mm | DD1 | 5.922677 | 14.62785664 | -20.316934 | 101.462936 | -0.2271131 | 0.7004352 | -0.4733221 | 0.7147138 | -0.3242457 | -20.652447 | 43.135823 | -0.2313326 | 0.3586238 | -0.1272912 | 0.3636196 | -0.6450564 | -22.522238 | 49.032482 | -0.2551792 | 0.3989941 | -0.1438149 | 0.4041414 | -0.6395564 | -21.233765 | 57.854351 | -0.2386858 | 0.4565026 | -0.2178168 | 0.4566616 | -0.5228574 | -22.623249 | 70.147508 | -0.2564838 | 0.5314956 | -0.2750117 | 0.5316032 | -0.48257 | -22.629099 | 95.418752 | -0.2565594 | 0.6699745 | -0.4134151 | 0.6760674 | -0.3829391 | -0.4995375 | 0.33333 | 0.3497209
|  | DD2 | 5.81509 | 14.63727461 | -21.168631 | 102.470432 | -0.2378592 | 0.7054237 | -0.4675645 | 0.7177818 | -0.3371863 | -20.012514 | 40.834007 | -0.2233 | 0.3424118 | -0.1191118 | 0.3476553 | -0.6521388 | -20.989856 | 46.548868 | -0.2355939 | 0.3821888 | -0.1465948 | 0.3856274 | -0.6164335 | -21.200134 | 55.222857 | -0.2382589 | 0.4396917 | -0.2014328 | 0.4402054 | -0.5418772 | -21.11212 | 69.590153 | -0.2371426 | 0.5282145 | -0.2910719 | 0.5291314 | -0.4489513 | -23.1629 | 73.526515 | -0.2634826 | 0.5511602 | -0.2876776 | 0.5513372 | -0.4780508 | -0.5124396 | 0.33333 | 0.3615676
|  | DD3 | 5.738787 | 14.61970894 | -11.902979 | 35.974906 | -0.1267315 | 0.3073002 | -0.1805687 | 0.3088682 | -0.4124029 | -14.623286 | 34.890556 | -0.1580968 | 0.2992936 | -0.1411968 | 0.2994526 | -0.5282332 | -13.590386 | 38.393902 | -0.1460712 | 0.3249338 | -0.1788626 | 0.3254849 | -0.4495416 | -12.959922 | 43.121477 | -0.1388015 | 0.3585236 | -0.2197221 | 0.3615548 | -0.3871475 | -13.190426 | 38.453926 | -0.1414533 | 0.3253674 | -0.1839141 | 0.3262896 | -0.4347493 | -12.241889 | 53.856326 | -0.1305859 | 0.430849 | -0.3002631 | 0.4418458 | -0.3030897 | -0.419194 | 0.33333 | 0.3599879
|  | DD4 | 5.834259 | 14.59309561 | -20.580336 | 73.180778 | -0.2304242 | 0.5491658 | -0.3187416 | 0.551528 | -0.4195895 | -18.738594 | 36.755208 | -0.207499 | 0.3130223 | -0.1055233 | 0.3185111 | -0.6628888 | -19.615639 | 41.406165 | -0.2183505 | 0.3464662 | -0.1281156 | 0.3503611 | -0.6302218 | -20.436826 | 48.007422 | -0.2286188 | 0.3920922 | -0.1634734 | 0.3938921 | -0.5830741 | -19.140463 | 58.232291 | -0.2124566 | 0.458894 | -0.2464373 | 0.4593131 | -0.4629755 | -22.28123 | 65.100565 | -0.2520734 | 0.5013846 | -0.2493112 | 0.5013871 | -0.5027546 | -0.543584 | 0.33333 | 0.5815187
|  | Avg. | 5.82770325 | 14.61948395 | -18.49222 | 78.272263 | -0.205532 | 0.5655812 | -0.3600492 | 0.5732229 | -0.3733561 | -18.50671025 | 38.9038985 | -0.2050571 | 0.3283379 | -0.1232808 | 0.3323097 | -0.6220793 | -19.17952975 | 43.84535425 | -0.2137987 | 0.3631457 | -0.149347 | 0.3664037 | -0.5839383 | -18.95766175 | 51.05152675 | -0.2110913 | 0.4117025 | -0.2006113 | 0.4130785 | -0.5087391 | -19.0165645 | 59.1059695 | -0.2118841 | 0.4609929 | -0.2491088 | 0.4615843 | -0.4573115 | -20.0787795 | 71.9755395 | -0.2256753 | 0.5383421 | -0.3126668 | 0.5426594 | -0.4167085 | -0.4936888 | 0.33333 | 0.4131988
|  | STDEV. | 0.07556054 | 0.01900004 | 4.407232 | 31.29616 | 0.0527255 | 0.1868333 | 0.1394153 | 0.1925886 | 0.04960599 | 2.708406 | 3.757583 | 0.03283513 | 0.02703978 | 0.01494182 | 0.02878536 | 0.06299214 | 3.910656 | 4.826429 | 0.0475924 | 0.03359614 | 0.02129255 | 0.0352392 | 0.09009987 | 4.015393 | 6.728811 | 0.04841681 | 0.04473255 | 0.02608416 | 0.04342874 | 0.08486788 | 4.137582 | 14.82232 | 0.05029233 | 0.09641584 | 0.04722056 | 0.09622033 | 0.02040439 | 5.237161 | 17.58371 | 0.06356643 | 0.1006843 | 0.07057492 | 0.09956536 | 0.09168135 | 0.05299311 | 0 | 0.1123361
UT | UT12mm | TD1 | 6.361817 | 14.8794144 | -23.115364 | 81.106624 | -0.2628641 | 0.5939158 | -0.3310516 | 0.5952191 | -0.442595 | -20.0942 | 39.227332 | -0.2243217 | 0.3309379 | -0.1066161 | 0.3378433 | -0.6778364 | -21.801972 | 44.411607 | -0.2459258 | 0.3674974 | -0.1215717 | 0.3744449 | -0.6691904 | -23.400335 | 52.229212 | -0.2665775 | 0.4202172 | -0.1536397 | 0.425246 | -0.6343803 | -24.994677 | 65.137185 | -0.2876111 | 0.5016064 | -0.2139953 | 0.5034038 | -0.5733801 | -25.888933 | 71.303576 | -0.2996053 | 0.5382671 | -0.2386618 | 0.5394159 | -0.5566109 | -0.5923322 | 0.33333 | 0.3497209
|  | TD2 | 6.349857 | 14.85606396 | -31.483482 | 103.315515 | -0.3780953 | 0.7095888 | -0.3314935 | 0.7100988 | -0.5328372 | -22.026752 | 43.626163 | -0.2488044 | 0.3620436 | -0.1132393 | 0.3704073 | -0.6872221 | -22.694039 | 49.596542 | -0.2573991 | 0.4027718 | -0.1453726 | 0.4079319 | -0.6390694 | -24.478997 | 58.343588 | -0.2807594 | 0.4595971 | -0.1788377 | 0.4633489 | -0.6108815 | -25.11852 | 73.646678 | -0.2892636 | 0.5518525 | -0.2625889 | 0.5520673 | -0.5241683 | -27.559842 | 92.661518 | -0.3224094 | 0.6557647 | -0.3333553 | 0.6557951 | -0.4916541 | -0.5809721 | 0.33333 | 0.3615676
|  | TD3 | 6.124293 | 14.77400513 | -23.972443 | 75.961528 | -0.2740743 | 0.5650952 | -0.2910209 | 0.5651799 | -0.4850056 | -20.37618 | 42.182455 | -0.2278569 | 0.3519409 | -0.124084 | 0.3570042 | -0.6474293 | -21.830679 | 47.819012 | -0.2462929 | 0.3908184 | -0.1445255 | 0.3952104 | -0.6301978 | -21.785014 | 55.995843 | -0.2457089 | 0.4446592 | -0.1989503 | 0.4454779 | -0.5525781 | -27.384494 | 69.877758 | -0.3199917 | 0.5299089 | -0.2099172 | 0.5337062 | -0.6038617 | -22.990643 | 83.735999 | -0.2612433 | 0.6083298 | -0.3470865 | 0.6103453 | -0.4294435 | -0.558086 | 0.33333 | 0.3599879
|  | Avg. | 6.278656 | 14.83649 | -26.19043 | 86.79456 | -0.3050113 | 0.6228666 | -0.3178553 | 0.6234992 | -0.4868126 | -20.83238 | 41.67865 | -0.233661 | 0.3483075 | -0.1146465 | 0.3550849 | -0.6708293 | -22.1089 | 47.27572 | -0.2498726 | 0.3870292 | -0.1371566 | 0.3925291 | -0.6461526 | -23.22145 | 55.522881 | -0.2643486 | 0.4414911 | -0.1771426 | 0.4446909 | -0.59928 | -25.83256 | 69.55387 | -0.2989555 | 0.5277893 | -0.2288338 | 0.5297258 | -0.5671367 | -25.479806 | 82.567031 | -0.2944193 | 0.6007872 | -0.3063679 | 0.6018521 | -0.4925695 | -0.5771301 | 0.33333 | 0.3570922
|  | STDEV. | 0.1338157 | 0.05536246 | 4.603906 | 14.53701 | 0.06354037 | 0.07647364 | 0.02324038 | 0.07648657 | 0.04514825 | 1.043924 | 2.242274 | 0.01323313 | 0.015868 | 0.008818567 | 0.01636663 | 0.02080121 | 0.5069514 | 2.634817 | 0.00652074 | 0.01793986 | 0.0135036 | 0.01690373 | 0.02043855 | 1.355871 | 3.084505 | 0.01763121 | 0.01988019 | 0.0227028 | 0.01906364 | 0.04211705 | 1.345437 | 4.263982 | 0.01823665 | 0.02519002 | 0.02930379 | 0.02457473 | 0.04021185 | 2.311911 | 10.72685 | 0.03091107 | 0.05911081 | 0.05903576 | 0.05865264 | 0.06358863 | 0.01744336 | 0 | 0.006432359

## Data RD
Project Name/Label: |  |  | S232_UT-SD(ISO-6892 T1) | [37 empty] | Project Name/Label: |  |  | S232_UT-SD(ISO-6892 T1) | [37 empty] | Project Name/Label: |  |  | S232_UT-SD(ISO-6892 T1)
Test Sample Name & No.: |  |  | RD1 | [37 empty] | Test Sample Name & No.: |  |  | RD2 | [37 empty] | Test Sample Name & No.: |  |  | RD3
l0 (mm) = |  | 50 | [38 empty] | l0 (mm) = |  | 50 | [38 empty] | l0 (mm) = |  | 50
w0 (mm) = |  | 12.5 | [38 empty] | w0 (mm) = |  | 12.44 | [38 empty] | w0 (mm) = |  | 12.49
t0 (mm) = |  | 1.136 | [38 empty] | t0 (mm) = |  | 1.133 | [38 empty] | t0 (mm) = |  | 1.139
A0 (mm^2) = |  | 14.2 | [38 empty] | A0 (mm^2) = |  | 14.09452 | [38 empty] | A0 (mm^2) = |  | 14.22611
Physical Data |  |  | DIC Line Strains (Virtual Gage Lengths) |  |  |  | DIC Area Avg. Strains (Virtual Gage Areas) |  |  |  | DIC Line Strains (Virtual Gage Lengths) for Fracture strains | [23 empty] | Stresses |  |  | r-value & n-value |  |  | Physical Data |  |  | DIC Line Strains (Virtual Gage Lengths) |  |  |  | DIC Area Avg. Strains (Virtual Gage Areas) |  |  |  | DIC Line Strains (Virtual Gage Lengths) for Fracture strains | [23 empty] | Stresses |  |  | r-value & n-value |  |  | Physical Data |  |  | DIC Line Strains (Virtual Gage Lengths) |  |  |  | DIC Area Avg. Strains (Virtual Gage Areas) |  |  |  | DIC Line Strains (Virtual Gage Lengths) for Fracture strains | [23 empty] | Stresses |  |  | r-value & n-value
Time | Disp. | Load | YGL | YGL | XGL | XGL | YGA | YGA | XGA | XGA | YGL | YGL | YGL | YGL | YGL | YGL | YGL | YGL | YGL | YGL | YGL | YGL | XGL | XGL | XGL | XGL | XGL | XGL | XGL | XGL | XGL | XGL | XGL | XGL | sEng. | sTrue | Uniform | r-value | r-value | n-value | Time | Disp. | Load | YGL | YGL | XGL | XGL | YGA | YGA | XGA | XGA | YGL | YGL | YGL | YGL | YGL | YGL | YGL | YGL | YGL | YGL | YGL | YGL | XGL | XGL | XGL | XGL | XGL | XGL | XGL | XGL | XGL | XGL | XGL | XGL | sEng. | sTrue | Uniform | r-value | r-value | n-value | Time | Disp. | Load | YGL | YGL | XGL | XGL | YGA | YGA | XGA | XGA | YGL | YGL | YGL | YGL | YGL | YGL | YGL | YGL | YGL | YGL | YGL | YGL | XGL | XGL | XGL | XGL | XGL | XGL | XGL | XGL | XGL | XGL | XGL | XGL | sEng. | sTrue | Uniform | r-value | r-value | n-value
| 50mm |  | 50mm | 50mm | 10mm | 10mm | 50x10mm | 50x10mm | 50x10mm | 50x10mm | 5mm | 5mm | 4mm | 4mm | 3mm | 3mm | 2mm | 2mm | 1mm | 1mm | 0.5mm | 0.5mm | 5mm | 5mm | 4mm | 4mm | 3mm | 3mm | 2mm | 2mm | 1mm | 1mm | 0.5mm | 0.5mm | [7 empty] | 50mm |  | 50mm | 50mm | 10mm | 10mm | 50x10mm | 50x10mm | 50x10mm | 50x10mm | 5mm | 5mm | 4mm | 4mm | 3mm | 3mm | 2mm | 2mm | 1mm | 1mm | 0.5mm | 0.5mm | 5mm | 5mm | 4mm | 4mm | 3mm | 3mm | 2mm | 2mm | 1mm | 1mm | 0.5mm | 0.5mm | [7 empty] | 50mm |  | 50mm | 50mm | 10mm | 10mm | 50x10mm | 50x10mm | 50x10mm | 50x10mm | 5mm | 5mm | 4mm | 4mm | 3mm | 3mm | 2mm | 2mm | 1mm | 1mm | 0.5mm | 0.5mm | 5mm | 5mm | 4mm | 4mm | 3mm | 3mm | 2mm | 2mm | 1mm | 1mm | 0.5mm | 0.5mm
|  |  | Eng. Strain | True Strain | Eng. Strain | True Strain | Eng. Strain | True Strain | Eng. Strain | True Strain | Eng. Strain | True Strain | Eng. Strain | True Strain | Eng. Strain | True Strain | Eng. Strain | True Strain | Eng. Strain | True Strain | Eng. Strain | True Strain | Eng. Strain | True Strain | Eng. Strain | True Strain | Eng. Strain | True Strain | Eng. Strain | True Strain | Eng. Strain | True Strain | Eng. Strain | True Strain | Eng. Stress | True Stress | Strain @ | GL | GA | GL |  |  |  | Eng. Strain | True Strain | Eng. Strain | True Strain | Eng. Strain | True Strain | Eng. Strain | True Strain | Eng. Strain | True Strain | Eng. Strain | True Strain | Eng. Strain | True Strain | Eng. Strain | True Strain | Eng. Strain | True Strain | Eng. Strain | True Strain | Eng. Strain | True Strain | Eng. Strain | True Strain | Eng. Strain | True Strain | Eng. Strain | True Strain | Eng. Strain | True Strain | Eng. Strain | True Strain | Eng. Stress | True Stress | Strain @ | GL | GA | GL |  |  |  | Eng. Strain | True Strain | Eng. Strain | True Strain | Eng. Strain | True Strain | Eng. Strain | True Strain | Eng. Strain | True Strain | Eng. Strain | True Strain | Eng. Strain | True Strain | Eng. Strain | True Strain | Eng. Strain | True Strain | Eng. Strain | True Strain | Eng. Strain | True Strain | Eng. Strain | True Strain | Eng. Strain | True Strain | Eng. Strain | True Strain | Eng. Strain | True Strain | Eng. Strain | True Strain | Eng. Stress | True Stress | Strain @ | GL | GA | GL
(s) | (mm) | (N) | (%) |  | (%) |  | (%) |  | (%) |  | (%) |  | (%) |  | (%) |  | (%) |  | (%) |  | (%) |  | (%) |  | (%) |  | (%) |  | (%) |  | (%) |  | (%) |  | (MPa) | (MPa) | Max.Stress |  |  |  | (s) | (mm) | (N) | (%) |  | (%) |  | (%) |  | (%) |  | (%) |  | (%) |  | (%) |  | (%) |  | (%) |  | (%) |  | (%) |  | (%) |  | (%) |  | (%) |  | (%) |  | (%) |  | (MPa) | (MPa) | Max.Stress |  |  |  | (s) | (mm) | (N) | (%) |  | (%) |  | (%) |  | (%) |  | (%) |  | (%) |  | (%) |  | (%) |  | (%) |  | (%) |  | (%) |  | (%) |  | (%) |  | (%) |  | (%) |  | (%) |  | (MPa) | (MPa) | Max.Stress
42.2 | 6.342786 | 14416.43 | 12.685572 | 0.1194312 | -5.852074 | -0.06030296 | 12.540187 | 0.1181402 | -4.915081 | -0.05039981 | 106.056161 | 0.7229786 | 41.584095 | 0.3477237 | 47.235788 | 0.3868651 | 55.409869 | 0.4408958 | 69.034091 | 0.5249302 | 87.91702 | 0.6308303 | -18.546325 | -0.2051357 | -19.503098 | -0.2169515 | -19.58755 | -0.2180012 | -20.036583 | -0.2236009 | -19.415621 | -0.2158654 | -16.561647 | -0.1810621 | 1015.242 | 1086.091 | 6.978595 | 0.8010338 | 0.7646819 | 0.1117432 | 43.9 | 6.489014 | 14557.52173 | 12.978028 | 0.1220232 | -4.11635 | -0.04203471 | 13.018328 | 0.1223798 | -4.978365 | -0.05106558 | 88.715945 | 0.6350728 | 40.560232 | 0.3404659 | 45.98753 | 0.378351 | 54.369181 | 0.4341768 | 68.233654 | 0.5201836 | 82.111321 | 0.599448 | -17.731966 | -0.1951876 | -18.29607 | -0.2020681 | -19.543249 | -0.2174504 | -20.640267 | -0.2311791 | -21.869359 | -0.2467879 | -19.832543 | -0.2210525 | 1032.85 | 1105.495 | 7.033471 | 0.7259001 | 0.7195766 | 0.1211747 | 43.1 | 6.482891 | 14477.52065 | 12.965781 | 0.1219148 | -8.076676 | -0.08421539 | 12.883151 | 0.121183 | -4.953989 | -0.05080909 | 73.457407 | 0.5507619 | 41.429655 | 0.3466323 | 47.121438 | 0.3860882 | 55.60209 | 0.4421319 | 69.653783 | 0.5285896 | 89.950119 | 0.6415913 | -17.895923 | -0.1971825 | -19.09322 | -0.2118726 | -19.875962 | -0.2215943 | -19.977671 | -0.2228645 | -18.957451 | -0.2101959 | -17.347661 | -0.1905271 | 1017.672 | 1087.178 | 6.829848 | 0.7579414 | 0.7369628 | 0.1087394
0 | 0 | 0 | 0 | 0 | 0 | 0 | 0 | 0 | 0 | 0 | 0 | 0 | 0 | 0 | 0 | 0 | 0 | 0 | 0 | 0 | 0 | 0 | 0 | 0 | 0 | 0 | 0 | 0 | 0 | 0 | 0 | 0 | 0 | 0 | 0 | 0 | 0 |  |  |  | 0 | 0 | 0 | 0 | 0 | 0 | 0 | 0 | 0 | 0 | 0 | 0 | 0 | 0 | 0 | 0 | 0 | 0 | 0 | 0 | 0 | 0 | 0 | 0 | 0 | 0 | 0 | 0 | 0 | 0 | 0 | 0 | 0 | 0 | 0 | 0 | 0 | 0 |  |  |  | 0 | 0 | 0 | 0 | 0 | 0 | 0 | 0 | 0 | 0 | 0 | 0 | 0 | 0 | 0 | 0 | 0 | 0 | 0 | 0 | 0 | 0 | 0 | 0 | 0 | 0 | 0 | 0 | 0 | 0 | 0 | 0 | 0 | 0 | 0 | 0 | 0 | 0
0.01 | -3.7e-05 | 0.885012 | -7.5e-05 | -7.500003e-07 | -0.009821 | -9.821482e-05 | 0.011198 | 0.0001119737 | -0.017181 | -0.0001718248 | 0.05191 | 0.0005189653 | 0.006507 | 6.506788e-05 | 0.007537 | 7.536716e-05 | 0.005648 | 5.647841e-05 | 0.013374 | 0.0001337311 | 0.042014 | 0.0004200518 | -0.000855 | -8.550037e-06 | -0.002547 | -2.547032e-05 | -0.005444 | -5.444148e-05 | -3.9e-05 | -3.900001e-07 | 0.002656 | 2.655965e-05 | 0.011633 | 0.0001163232 | 0.06232479 | 0.06232474 | -7.5e-05 |  |  |  | 0.01 | 0.000678 | 0.82398 | 0.001355 | 1.354991e-05 | 0.000728 | 7.279974e-06 | 0.015766 | 0.0001576476 | -0.013525 | -0.0001352591 | 0.035108 | 0.0003510184 | 0.004909 | 4.90888e-05 | 0.005631 | 5.630841e-05 | 0.008616 | 8.615629e-05 | 0.007928 | 7.927686e-05 | 0.033922 | 0.0003391625 | 0.033721 | 0.0003371532 | 0.000793 | 7.929969e-06 | -0.000232 | -2.320003e-06 | 0.00401 | 4.00992e-05 | 0.006639 | 6.63878e-05 | -0.005915 | -5.915175e-05 | 0.05846102 | 0.05846181 | 0.001355 |  |  |  | 0.01 | 0.000208 | 0.42724 | 0.000416 | 4.159991e-06 | -0.001064 | -1.064006e-05 | 0.014582 | 0.0001458094 | -0.01345 | -0.000134509 | -0.002769 | -2.769038e-05 | -0.000215 | -2.150002e-06 | 0.009537 | 9.536545e-05 | 0.010429 | 0.0001042846 | -0.001403 | -1.40301e-05 | -0.005418 | -5.418147e-05 | 0.008929 | 8.928601e-05 | 0.008862 | 8.861607e-05 | 0.015718 | 0.0001571676 | 0.032248 | 0.000322428 | 0.020409 | 0.0002040692 | -0.003473 | -3.47306e-05 | 0.0300321 | 0.03003223 | 0.000416
0.02 | -0.000778 | 1.861572 | -0.001556 | -1.556012e-05 | -0.013492 | -0.0001349291 | 0.008753 | 8.752617e-05 | -0.020461 | -0.0002046309 | 0.013488 | 0.0001348709 | 0.008539 | 8.538635e-05 | 0.009234 | 9.233574e-05 | 0.008396 | 8.395648e-05 | 0.005101 | 5.10087e-05 | 0.023754 | 0.0002375118 | -0.030655 | -0.000306597 | -0.007994 | -7.99432e-05 | -0.018611 | -0.0001861273 | -0.019828 | -0.0001982997 | -0.014209 | -0.0001421001 | -0.00559 | -5.590156e-05 | 0.1310966 | 0.1310946 | -0.001556 |  |  |  | 0.02 | 0.000618 | 0.03052 | 0.001235 | 1.234992e-05 | 0.000223 | 2.229998e-06 | 0.01736 | 0.0001735849 | -0.013282 | -0.0001328288 | 0.029425 | 0.0002942067 | 0.004155 | 4.154914e-05 | 0.007408 | 7.407726e-05 | 0.007005 | 7.004755e-05 | 0.001191 | 1.190993e-05 | 0.016163 | 0.0001616169 | 0.020501 | 0.000204989 | 0.00511 | 5.109869e-05 | -0.001476 | -1.476011e-05 | 0.007167 | 7.166743e-05 | 0.002736 | 2.735963e-05 | 0.008404 | 8.403647e-05 | 0.002165381 | 0.002165407 | 0.001235 |  |  |  | 0.02 | 0.000495 | -0.8545 | 0.000991 | 9.909951e-06 | -0.002863 | -2.863041e-05 | 0.014506 | 0.0001450495 | -0.013656 | -0.0001365693 | 0.029423 | 0.0002941867 | 0.007813 | 7.812695e-05 | 0.012736 | 0.0001273519 | 0.013896 | 0.0001389503 | 0.018432 | 0.000184303 | -0.002386 | -2.386028e-05 | 0.060217 | 0.0006019888 | 0.010252 | 0.0001025147 | 0.015421 | 0.0001541981 | 0.019077 | 0.0001907518 | -0.001335 | -1.335009e-05 | -0.012786 | -0.0001278682 | -0.06006561 | -0.06006621 | 0.000991
0.03 | -0.000908 | -0.366211 | -0.001816 | -1.816016e-05 | -0.019941 | -0.0001994299 | 0.007548 | 7.547715e-05 | -0.024115 | -0.0002411791 | -0.013807 | -0.0001380795 | 0.006539 | 6.538786e-05 | 0.006892 | 6.891763e-05 | 0.012293 | 0.0001229224 | 0.004249 | 4.24891e-05 | 0.026219 | 0.0002621556 | -0.008238 | -8.238339e-05 | -0.015786 | -0.0001578725 | -0.020675 | -0.0002067714 | -0.020269 | -0.0002027105 | -0.01202 | -0.0001202072 | -0.027469 | -0.0002747277 | -0.02578951 | -0.02578904 | -0.001816 |  |  |  | 0.03 | 0.001001 | 1.83106 | 0.002001 | 2.00098e-05 | -0.000768 | -7.680029e-06 | 0.018035 | 0.0001803337 | -0.012014 | -0.0001201472 | 0.024441 | 0.0002443801 | 0.005072 | 5.071871e-05 | 0.006234 | 6.233806e-05 | 0.005558 | 5.557846e-05 | 0.02074 | 0.0002073785 | 0.032233 | 0.0003222781 | 0.043027 | 0.0004301775 | 0.004992 | 4.991875e-05 | -0.008958 | -8.958401e-05 | 0.004918 | 4.917879e-05 | 0.011197 | 0.0001119637 | 0.00545 | 5.449851e-05 | 0.1299129 | 0.1299155 | 0.002001 |  |  |  | 0.03 | 0.001108 | 0.30517 | 0.002216 | 2.215975e-05 | -0.004477 | -4.4771e-05 | 0.013759 | 0.0001375805 | -0.013892 | -0.0001389297 | 0.009737 | 9.736526e-05 | 0.004604 | 4.603894e-05 | 0.013941 | 0.0001394003 | 0.008675 | 8.674624e-05 | 0.004954 | 4.953877e-05 | 0.002465 | 2.46497e-05 | 0.052716 | 0.0005270211 | 0.010439 | 0.0001043846 | 0.01082 | 0.0001081941 | 0.015401 | 0.0001539981 | 0.004504 | 4.503899e-05 | -0.009696 | -9.69647e-05 | 0.0214514 | 0.02145188 | 0.002216
0.04 | -0.001147 | 1.434322 | -0.002295 | -2.295026e-05 | -0.022603 | -0.0002260555 | 0.006944 | 6.943759e-05 | -0.02649 | -0.0002649351 | -0.008603 | -8.60337e-05 | 0.005913 | 5.912825e-05 | -0.006068 | -6.068184e-05 | -0.000715 | -7.150026e-06 | 0.010982 | 0.000109814 | 0.010489 | 0.0001048845 | -0.07156 | -0.0007158562 | -0.023763 | -0.0002376582 | -0.027258 | -0.0002726172 | -0.024712 | -0.0002471505 | -0.020932 | -0.0002093419 | -0.049171 | -0.0004918309 | 0.1010086 | 0.1010063 | -0.002295 |  |  |  | 0.04 | 0.00163 | 2.13623 | 0.00326 | 3.259947e-05 | -0.002893 | -2.893042e-05 | 0.018719 | 0.0001871725 | -0.011468 | -0.0001146866 | -7.5e-05 | -7.500003e-07 | 0.013779 | 0.0001377805 | 0.009824 | 9.823517e-05 | 0.015796 | 0.0001579475 | 0.012607 | 0.0001260621 | 0.028089 | 0.0002808506 | 0.054194 | 0.0005417932 | 0.004991 | 4.990875e-05 | -0.004663 | -4.663109e-05 | 0.001676 | 1.675986e-05 | 0.014373 | 0.0001437197 | 0.026075 | 0.000260716 | 0.1515646 | 0.1515695 | 0.00326 |  |  |  | 0.04 | 0.001518 | -0.54932 | 0.003037 | 3.036954e-05 | -0.004825 | -4.825116e-05 | 0.014727 | 0.0001472592 | -0.015682 | -0.0001568323 | 0.041221 | 0.0004121251 | 0.012791 | 0.0001279018 | 0.010049 | 0.000100485 | 0.004494 | 4.493899e-05 | 0.003528 | 3.527938e-05 | 0.009096 | 9.095586e-05 | 0.032593 | 0.0003258769 | -0.000425 | -4.250009e-06 | 0.004818 | 4.817884e-05 | 0.009141 | 9.140582e-05 | 0.005295 | 5.29486e-05 | -0.011456 | -0.0001145666 | -0.03861351 | -0.03861468 | 0.003037
0.05 | -0.000858 | 1.617432 | -0.001716 | -1.716015e-05 | -0.024624 | -0.0002462703 | 0.00758 | 7.579713e-05 | -0.027245 | -0.0002724871 | -0.006598 | -6.598218e-05 | 0.004364 | 4.363905e-05 | 0.00464 | 4.639892e-05 | -0.002962 | -2.962044e-05 | -0.000135 | -1.350001e-06 | 0.015454 | 0.0001545281 | 0.021327 | 0.0002132473 | -0.025973 | -0.0002597637 | -0.026356 | -0.0002635947 | -0.026267 | -0.0002627045 | -0.01926 | -0.0001926185 | -0.015522 | -0.000155232 | 0.1139037 | 0.1139017 | -0.001716 |  |  |  | 0.05 | 0.001234 | 1.5564 | 0.002468 | 2.46797e-05 | 0.001074 | 1.073994e-05 | 0.019025 | 0.0001902319 | -0.011888 | -0.0001188871 | 0.046062 | 0.0004605139 | 0.005931 | 5.930824e-05 | 0.009489 | 9.48855e-05 | 0.015855 | 0.0001585374 | 0.009806 | 9.805519e-05 | 0.029012 | 0.0002900779 | 0.030023 | 0.0003001849 | 0.011453 | 0.0001145234 | 0.003698 | 3.697932e-05 | 0.009909 | 9.908509e-05 | 0.014573 | 0.0001457194 | 0.005738 | 5.737835e-05 | 0.1104259 | 0.1104286 | 0.002468 |  |  |  | 0.05 | 0.001466 | -0.82398 | 0.002932 | 2.931957e-05 | -0.004444 | -4.444099e-05 | 0.013818 | 0.0001381705 | -0.016662 | -0.0001666339 | 3.9e-05 | 3.899999e-07 | 0.009003 | 9.002595e-05 | 0.01144 | 0.0001143935 | 0.008635 | 8.634627e-05 | 0.006793 | 6.792769e-05 | 0.023293 | 0.0002329029 | -0.003882 | -3.882075e-05 | -0.004721 | -4.721111e-05 | 0.008285 | 8.284657e-05 | 0.013685 | 0.0001368406 | -0.00909 | -9.090413e-05 | -0.009439 | -9.439446e-05 | -0.05792026 | -0.05792196 | 0.002932
0.06 | -0.000711 | 1.831052 | -0.001423 | -1.42301e-05 | -0.022444 | -0.0002244652 | 0.009072 | 9.071589e-05 | -0.026657 | -0.0002666055 | -0.053003 | -0.0005301705 | -0.000512 | -5.120013e-06 | 0.000899 | 8.98996e-06 | 0.007502 | 7.501719e-05 | -0.004989 | -4.989124e-05 | 0.017856 | 0.0001785441 | -0.064111 | -0.0006413156 | -0.026694 | -0.0002669756 | -0.025669 | -0.000256723 | -0.028552 | -0.0002855608 | -0.028821 | -0.0002882515 | -0.048574 | -0.000485858 | 0.1289473 | 0.1289455 | -0.001423 |  |  |  | 0.06 | 0.001609 | 1.2207 | 0.003218 | 3.217948e-05 | -0.000128 | -1.280001e-06 | 0.019832 | 0.0001983003 | -0.011332 | -0.0001133264 | -0.021247 | -0.0002124926 | 0.002609 | 2.608966e-05 | -0.001112 | -1.112006e-05 | 0.001044 | 1.043995e-05 | -0.000714 | -7.140025e-06 | 0.01611 | 0.000161087 | -0.01581 | -0.0001581125 | 0.011018 | 0.0001101739 | 0.006969 | 6.968757e-05 | 0.01261 | 0.0001260921 | 0.017095 | 0.0001709354 | 0.010705 | 0.0001070443 | 0.08660813 | 0.08661092 | 0.003218 |  |  |  | 0.06 | 0.001691 | -0.06104 | 0.003381 | 3.380943e-05 | -0.006538 | -6.538214e-05 | 0.013746 | 0.0001374506 | -0.017784 | -0.0001778558 | 0.001044 | 1.043995e-05 | 0.008674 | 8.673624e-05 | 0.012675 | 0.000126742 | 0.007886 | 7.885689e-05 | -0.002598 | -2.598034e-05 | 0.014678 | 0.0001467692 | 0.079552 | 0.0007952037 | -0.004247 | -4.24709e-05 | -0.000152 | -1.520001e-06 | 0.003627 | 3.626934e-05 | -0.014964 | -0.0001496512 | -0.035481 | -0.000354873 | -0.004290702 | -0.004290847 | 0.003381
0.07 | -0.000454 | 1.190182 | -0.000907 | -9.070041e-06 | -0.014217 | -0.0001421801 | 0.010205 | 0.0001020448 | -0.024223 | -0.0002422593 | -0.011209 | -0.0001120963 | 0.003469 | 3.46894e-05 | 0.007142 | 7.141745e-05 | 0.007359 | 7.358729e-05 | 0.005579 | 5.578844e-05 | 0.023817 | 0.0002381416 | -0.017858 | -0.0001785959 | -0.016108 | -0.000161093 | -0.02017 | -0.0002017203 | -0.024852 | -0.0002485509 | -0.024338 | -0.0002434096 | -0.023953 | -0.0002395587 | 0.08381563 | 0.08381487 | -0.000907 |  |  |  | 0.07 | 0.001907 | 1.80054 | 0.003815 | 3.814927e-05 | -0.000772 | -7.72003e-06 | 0.020524 | 0.0002052189 | -0.010737 | -0.0001073758 | -0.042783 | -0.0004279215 | 0.004641 | 4.640892e-05 | 0.001276 | 1.275992e-05 | -0.000572 | -5.720016e-06 | -0.00574 | -5.740165e-05 | 0.014212 | 0.0001421099 | 0.02976 | 0.0002975557 | 0.01532 | 0.0001531883 | 0.0157 | 0.0001569877 | 0.019582 | 0.0001958008 | 0.004414 | 4.413903e-05 | 0.01474 | 0.0001473891 | 0.1277475 | 0.1277524 | 0.003815 |  |  |  | 0.07 | 0.001199 | -1.12915 | 0.002398 | 2.397971e-05 | -0.009017 | -9.017407e-05 | 0.012419 | 0.0001241823 | -0.018708 | -0.0001870975 | -0.008241 | -8.24134e-05 | 0.010985 | 0.000109844 | 0.015487 | 0.000154858 | 0.006615 | 6.614781e-05 | -0.007893 | -7.893312e-05 | 0.011653 | 0.0001165232 | 0.02361 | 0.0002360721 | 0.002183 | 2.182976e-05 | 0.003948 | 3.947922e-05 | 0.013719 | 0.0001371806 | 0.002185 | 2.184976e-05 | 0.004014 | 4.013919e-05 | -0.07937166 | -0.07937357 | 0.002398
0.08 | -0.000661 | 1.678472 | -0.001323 | -1.323009e-05 | -0.006578 | -6.578216e-05 | 0.011519 | 0.0001151834 | -0.021805 | -0.0002180738 | -0.011143 | -0.0001114362 | 0.003505 | 3.504939e-05 | 0.001364 | 1.363991e-05 | 0.01605 | 0.0001604871 | 0.01512 | 0.0001511886 | 0.024757 | 0.0002475394 | -0.01029 | -0.0001029053 | -0.005065 | -5.065128e-05 | -0.006087 | -6.087185e-05 | -0.008422 | -8.422355e-05 | -0.003098 | -3.098048e-05 | -0.019701 | -0.0001970294 | 0.1182023 | 0.1182007 | -0.001323 |  |  |  | 0.08 | 0.001981 | 1.46485 | 0.003962 | 3.961922e-05 | 0.004991 | 4.990875e-05 | 0.021115 | 0.0002111277 | -0.010472 | -0.0001047255 | -0.007752 | -7.7523e-05 | 0.005363 | 5.362856e-05 | 0.003527 | 3.526938e-05 | 0.006279 | 6.278803e-05 | 0.002739 | 2.738962e-05 | 0.020333 | 0.0002033093 | 0.065921 | 0.0006589928 | 0.010076 | 0.0001007549 | 0.003775 | 3.774929e-05 | 0.013667 | 0.0001366607 | 0.018779 | 0.0001877724 | 0.012822 | 0.0001282118 | 0.1039305 | 0.1039346 | 0.003962 |  |  |  | 0.08 | 0.000581 | -1.00708 | 0.001162 | 1.161993e-05 | -0.006132 | -6.132188e-05 | 0.011867 | 0.000118663 | -0.019794 | -0.0001979596 | 0.03428 | 0.0003427413 | 0.013506 | 0.0001350509 | 0.00994 | 9.939506e-05 | 0.00803 | 8.029678e-05 | 0.010136 | 0.0001013549 | 0.014464 | 0.0001446295 | -0.026706 | -0.0002670957 | -0.005166 | -5.166133e-05 | 0.00429 | 4.289908e-05 | 0.003457 | 3.45694e-05 | 0.004292 | 4.291908e-05 | -0.008929 | -8.929399e-05 | -0.07079096 | -0.07079178 | 0.001162
0.09 | -0.000394 | 0.671392 | -0.000787 | -7.870031e-06 | -0.001776 | -1.776016e-05 | 0.012438 | 0.0001243723 | -0.018867 | -0.0001886878 | -0.013621 | -0.0001362193 | 0.009662 | 9.661533e-05 | 0.007826 | 7.825694e-05 | 0.017076 | 0.0001707454 | 0.006261 | 6.260804e-05 | 0.033933 | 0.0003392724 | -0.05866 | -0.0005867721 | 0.003091 | 3.090952e-05 | -0.004267 | -4.267091e-05 | -0.00896 | -8.960401e-05 | -0.016835 | -0.0001683642 | -0.020994 | -0.000209962 | 0.04728113 | 0.04728075 | -0.000787 |  |  |  | 0.09 | 0.002321 | 1.52588 | 0.004642 | 4.641892e-05 | 0.001695 | 1.694986e-05 | 0.020949 | 0.0002094681 | -0.010235 | -0.0001023552 | 0.056378 | 0.0005636211 | 0.002418 | 2.417971e-05 | 0.004305 | 4.304907e-05 | 0.01057 | 0.0001056944 | 0.007252 | 7.251737e-05 | 0.036205 | 0.0003619845 | 0.044622 | 0.0004461205 | 0.013945 | 0.0001394403 | 0.005849 | 5.848829e-05 | 0.008888 | 8.887605e-05 | 0.009019 | 9.018593e-05 | 0.003502 | 3.501939e-05 | 0.1082605 | 0.1082655 | 0.004642 |  |  |  | 0.09 | 0.000317 | -0.57984 | 0.000635 | 6.34998e-06 | -0.011401 | -0.0001140165 | 0.011267 | 0.0001126637 | -0.02053 | -0.0002053211 | 0.036376 | 0.0003636939 | 0.01384 | 0.0001383904 | 0.018133 | 0.0001813136 | 0.011403 | 0.0001140235 | 0.014137 | 0.00014136 | 0.021792 | 0.0002178963 | -0.010912 | -0.000109126 | -0.00602 | -6.020181e-05 | -0.001524 | -1.524012e-05 | 0.007027 | 7.026753e-05 | -0.003518 | -3.518062e-05 | -0.024247 | -0.0002424994 | -0.04075886 | -0.04075912 | 0.000635
0.1 | -0.000215 | 1.037602 | -0.00043 | -4.300009e-06 | -0.00234 | -2.340027e-05 | 0.012718 | 0.0001271719 | -0.017852 | -0.0001785359 | 0.054883 | 0.0005486794 | 0.007457 | 7.456722e-05 | 0.010703 | 0.0001070243 | 0.000818 | 8.179967e-06 | 0.005155 | 5.154867e-05 | 0.018751 | 0.0001874924 | -0.029537 | -0.0002954136 | 0.003358 | 3.357944e-05 | -0.007145 | -7.145255e-05 | -0.002259 | -2.259026e-05 | 0.002166 | 2.165977e-05 | 0.001105 | 1.104994e-05 | 0.07307056 | 0.07307025 | -0.00043 |  |  |  | 0.1 | 0.002473 | 1.49536 | 0.004946 | 4.945878e-05 | 0.002147 | 2.146977e-05 | 0.021281 | 0.0002127874 | -0.010055 | -0.0001005551 | 0.023369 | 0.0002336627 | -0.001003 | -1.003005e-05 | -0.003868 | -3.868075e-05 | -0.003719 | -3.719069e-05 | -0.004748 | -4.748113e-05 | -0.001465 | -1.465011e-05 | 0.040568 | 0.0004055977 | 0.01372 | 0.0001371906 | 0.005076 | 5.075871e-05 | 0.011638 | 0.0001163732 | 0.014075 | 0.0001407401 | 0.009409 | 9.408557e-05 | 0.1060951 | 0.1061004 | 0.004946 |  |  |  | 0.1 | -5.7e-05 | 0.27465 | -0.000115 | -1.150001e-06 | -0.009706 | -9.706471e-05 | 0.012032 | 0.0001203128 | -0.021034 | -0.0002103621 | 0.023344 | 0.0002334128 | 0.022848 | 0.0002284539 | 0.020856 | 0.0002085383 | 0.019303 | 0.0001930114 | 0.00713 | 7.129746e-05 | 0.010405 | 0.0001040446 | 0.000303 | 3.029995e-06 | -0.001689 | -1.689014e-05 | -6.5e-05 | -6.500002e-07 | 0.00344 | 3.439941e-05 | 0.000711 | 7.109975e-06 | -0.001483 | -1.483011e-05 | 0.01930605 | 0.01930603 | -0.000115
0.11 | -0.000124 | -0.030517 | -0.000248 | -2.480003e-06 | -0.001586 | -1.586013e-05 | 0.012422 | 0.0001242123 | -0.017053 | -0.0001705445 | 0.041393 | 0.0004138444 | 0.006272 | 6.271803e-05 | 0.013686 | 0.0001368506 | 0.004288 | 4.287908e-05 | 0.023838 | 0.0002383516 | 0.027272 | 0.0002726828 | 0.003403 | 3.402942e-05 | -0.001397 | -1.39701e-05 | 0.002257 | 2.256975e-05 | -0.002932 | -2.932043e-05 | -0.006756 | -6.756228e-05 | 0.001375 | 1.374991e-05 | -0.002149085 | -0.002149079 | -0.000248 |  |  |  | 0.11 | 0.002606 | 1.64795 | 0.005211 | 5.210864e-05 | 0.005515 | 5.514848e-05 | 0.021053 | 0.0002105078 | -0.009813 | -9.813482e-05 | 0.062324 | 0.0006230459 | 0.003328 | 3.327945e-05 | 0.000118 | 1.179999e-06 | 0.005923 | 5.922825e-05 | 0.001753 | 1.752985e-05 | 0.018481 | 0.0001847929 | 0.005748 | 5.747835e-05 | 0.016435 | 0.0001643365 | 0.00702 | 7.019754e-05 | 0.018877 | 0.0001887522 | 0.016069 | 0.0001606771 | 0.00661 | 6.609782e-05 | 0.1169213 | 0.1169274 | 0.005211 |  |  |  | 0.11 | 3.9e-05 | 1.12915 | 7.8e-05 | 7.799997e-07 | -0.01495 | -0.0001495112 | 0.011225 | 0.0001122437 | -0.02056 | -0.0002056211 | -0.001219 | -1.219007e-05 | 0.011458 | 0.0001145734 | 0.016087 | 0.0001608571 | 0.007928 | 7.927686e-05 | 0.004335 | 4.334906e-05 | 0.015345 | 0.0001534382 | -0.005961 | -5.961178e-05 | -0.004157 | -4.157086e-05 | -0.003172 | -3.17205e-05 | 0.006275 | 6.274803e-05 | -0.010248 | -0.0001024853 | -0.009715 | -9.715472e-05 | 0.07937166 | 0.07937172 | 7.8e-05
0.12 | -0.000439 | 2.136232 | -0.000878 | -8.780039e-06 | -0.003655 | -3.655067e-05 | 0.011225 | 0.0001122437 | -0.01705 | -0.0001705145 | 0.015429 | 0.0001542781 | 0.002922 | 2.921957e-05 | 0.007018 | 7.017754e-05 | 0.004423 | 4.422902e-05 | -0.005257 | -5.257138e-05 | 0.010329 | 0.0001032847 | -0.031617 | -0.00031622 | 0.00472 | 4.719889e-05 | -0.007634 | -7.634291e-05 | -0.009782 | -9.782478e-05 | 0.004103 | 4.102916e-05 | 0.005267 | 5.266861e-05 | 0.1504389 | 0.1504376 | -0.000878 |  |  |  | 0.12 | 0.002267 | 2.10571 | 0.004534 | 4.533897e-05 | 0.002442 | 2.44197e-05 | 0.021673 | 0.0002167065 | -0.009943 | -9.943494e-05 | 0.051839 | 0.0005182557 | -0.001585 | -1.585013e-05 | -0.005402 | -5.402146e-05 | -0.003198 | -3.198051e-05 | -0.004275 | -4.275091e-05 | 0.02484 | 0.0002483692 | 0.053813 | 0.0005379853 | 0.017716 | 0.0001771443 | 0.010546 | 0.0001054544 | 0.013537 | 0.0001353608 | 0.01906 | 0.0001905818 | 0.009865 | 9.864513e-05 | 0.1493992 | 0.149406 | 0.004534 |  |  |  | 0.12 | 3.2e-05 | -1.49537 | 6.4e-05 | 6.399998e-07 | -0.013893 | -0.0001389397 | 0.011594 | 0.0001159333 | -0.02051 | -0.000205121 | -0.014667 | -0.0001466808 | 0.001487 | 1.486989e-05 | -0.000551 | -5.510015e-06 | -0.020806 | -0.0002080816 | -0.020756 | -0.0002075815 | -0.016035 | -0.0001603629 | 0.011875 | 0.0001187429 | -0.006491 | -6.491211e-05 | -0.00863 | -8.630372e-05 | -0.001001 | -1.001005e-05 | -0.00018 | -1.800002e-06 | -0.038801 | -0.0003880853 | -0.1051145 | -0.1051145 | 6.4e-05
0.13 | -0.000623 | 0 | -0.001245 | -1.245008e-05 | -0.003962 | -3.962078e-05 | 0.010835 | 0.0001083441 | -0.017789 | -0.0001779058 | 0.028537 | 0.0002853293 | 0.003572 | 3.571936e-05 | 0.006913 | 6.912761e-05 | 0.008655 | 8.654625e-05 | 0.000325 | 3.249995e-06 | 0.005149 | 5.148867e-05 | -0.015436 | -0.0001543719 | 0.001569 | 1.568988e-05 | -0.00517 | -5.170134e-05 | -0.006148 | -6.148189e-05 | -0.007424 | -7.424276e-05 | -0.002294 | -2.294026e-05 | 0 | 0 | -0.001245 |  |  |  | 0.13 | 0.002448 | 1.06812 | 0.004897 | 4.89688e-05 | 0.003668 | 3.667933e-05 | 0.020894 | 0.0002089182 | -0.009899 | -9.89949e-05 | 0.048177 | 0.000481654 | -0.001769 | -1.769016e-05 | -0.003938 | -3.938078e-05 | 0.001518 | 1.517988e-05 | 0.004138 | 4.137914e-05 | 0.023918 | 0.0002391514 | 0.04159 | 0.0004158135 | 0.00721 | 7.20974e-05 | 0.004613 | 4.612894e-05 | 0.014063 | 0.0001406201 | 0.012 | 0.0001199928 | 0.004712 | 4.711889e-05 | 0.07578264 | 0.07578636 | 0.004897 |  |  |  | 0.13 | -7.8e-05 | -0.73243 | -0.000157 | -1.570001e-06 | -0.012213 | -0.0001221375 | 0.010696 | 0.0001069543 | -0.020193 | -0.0002019504 | 0.021433 | 0.000214307 | -0.008163 | -8.163333e-05 | -0.007532 | -7.532284e-05 | -0.011213 | -0.0001121363 | -0.001084 | -1.084006e-05 | 0.007113 | 7.112747e-05 | -0.008146 | -8.146332e-05 | -0.005451 | -5.451149e-05 | -0.000994 | -9.940049e-06 | 0.003013 | 3.012955e-05 | -0.027323 | -0.0002732673 | -0.032883 | -0.0003288841 | -0.05148491 | -0.05148483 | -0.000157
0.14 | -0.000442 | 1.373292 | -0.000884 | -8.840039e-06 | -0.004005 | -4.00508e-05 | 0.010426 | 0.0001042546 | -0.018946 | -0.0001894779 | -0.087149 | -0.00087187 | 0.006313 | 6.312801e-05 | 0.005972 | 5.971822e-05 | 0.003604 | 3.603935e-05 | 0.002039 | 2.038979e-05 | 0.007375 | 7.374728e-05 | -0.010193 | -0.0001019352 | 0.00507 | 5.069871e-05 | 0.004344 | 4.343906e-05 | -0.01761 | -0.0001761155 | 0.001541 | 1.540988e-05 | -0.01707 | -0.0001707146 | 0.0967107 | 0.09670985 | -0.000884 |  |  |  | 0.14 | 0.002409 | 3.02124 | 0.004819 | 4.818884e-05 | 0.004282 | 4.281908e-05 | 0.021258 | 0.0002125574 | -0.010137 | -0.0001013751 | 0.046043 | 0.000460324 | 0.001703 | 1.702985e-05 | -0.005986 | -5.986179e-05 | 0.000187 | 1.869998e-06 | -0.006403 | -6.403205e-05 | 0.022399 | 0.0002239649 | 0.033153 | 0.0003314751 | 0.009555 | 9.554544e-05 | -0.001802 | -1.802016e-05 | 0.008679 | 8.678623e-05 | 0.007943 | 7.942685e-05 | 0.01263 | 0.000126292 | 0.2143557 | 0.214366 | 0.004819 |  |  |  | 0.14 | -0.000441 | -0.88501 | -0.000883 | -8.830039e-06 | -0.012851 | -0.0001285183 | 0.010021 | 0.000100205 | -0.020495 | -0.000204971 | 0.002656 | 2.655965e-05 | -0.009622 | -9.622463e-05 | -0.008794 | -8.794387e-05 | -0.007837 | -7.837307e-05 | -0.015481 | -0.000154822 | -0.004476 | -4.4761e-05 | 0.056568 | 0.0005655201 | -0.0029 | -2.900042e-05 | -0.004196 | -4.196088e-05 | 0.005514 | 5.513848e-05 | -0.004838 | -4.838117e-05 | 8.5e-05 | 8.499996e-07 | -0.06221026 | -0.06220971 | -0.000883
0.15 | -0.000258 | 0.915532 | -0.000516 | -5.160013e-06 | -0.003393 | -3.393058e-05 | 0.010525 | 0.0001052445 | -0.019182 | -0.0001918384 | -0.038867 | -0.0003887456 | 0.008617 | 8.616629e-05 | 0.009544 | 9.543545e-05 | 0.005506 | 5.505848e-05 | 0.000673 | 6.729977e-06 | 0.021576 | 0.0002157367 | -0.014136 | -0.00014137 | -0.002503 | -2.503031e-05 | -0.008954 | -8.954401e-05 | -0.016086 | -0.0001608729 | -0.01018 | -0.0001018052 | 0.003677 | 3.676932e-05 | 0.06447408 | 0.06447375 | -0.000516 |  |  |  | 0.15 | 0.002359 | 1.92261 | 0.004719 | 4.718889e-05 | 0.004105 | 4.104916e-05 | 0.020732 | 0.0002072985 | -0.010072 | -0.0001007251 | 0.053691 | 0.0005367659 | -0.000131 | -1.310001e-06 | -0.000456 | -4.56001e-06 | 0.006891 | 6.890763e-05 | 0.011464 | 0.0001146334 | 0.029753 | 0.0002974857 | 0.038508 | 0.0003850059 | 0.001843 | 1.842983e-05 | -0.00461 | -4.610106e-05 | -0.002851 | -2.851041e-05 | -0.001402 | -1.40201e-05 | -0.002486 | -2.486031e-05 | 0.1364083 | 0.1364148 | 0.004719 |  |  |  | 0.15 | -0.000825 | -0.39673 | -0.001649 | -1.649014e-05 | -0.014112 | -0.00014113 | 0.008853 | 8.852608e-05 | -0.021196 | -0.0002119825 | 0.018191 | 0.0001818935 | -0.002151 | -2.151023e-05 | 0.002044 | 2.043979e-05 | -0.003035 | -3.035046e-05 | -0.016461 | -0.0001646235 | -0.012255 | -0.0001225575 | 0.011723 | 0.0001172231 | -0.000442 | -4.42001e-06 | -0.002661 | -2.661035e-05 | 0.002522 | 2.521968e-05 | -0.007777 | -7.777302e-05 | -0.009876 | -9.876488e-05 | -0.02788745 | -0.02788699 | -0.001649
0.16 | -0.000177 | 2.044682 | -0.000355 | -3.550006e-06 | -0.00585 | -5.850171e-05 | 0.011062 | 0.0001106139 | -0.018712 | -0.0001871375 | -0.012827 | -0.0001282782 | 0.006161 | 6.16081e-05 | 0.008908 | 8.907603e-05 | 0.006713 | 6.712775e-05 | 0.017839 | 0.0001783741 | 0.021896 | 0.000218936 | -0.023248 | -0.000232507 | -0.000633 | -6.33002e-06 | -0.006348 | -6.348201e-05 | -0.006315 | -6.315199e-05 | -0.003545 | -3.545063e-05 | -0.002021 | -2.02102e-05 | 0.1439917 | 0.1439912 | -0.000355 |  |  |  | 0.16 | 0.002181 | 0.30518 | 0.004362 | 4.361905e-05 | 0.007947 | 7.946684e-05 | 0.020886 | 0.0002088382 | -0.010902 | -0.0001090259 | 0.042339 | 0.0004233004 | 0.000514 | 5.139987e-06 | 0.002694 | 2.693964e-05 | -0.002201 | -2.201024e-05 | -0.004478 | -4.4781e-05 | 0.017166 | 0.0001716453 | 0.015537 | 0.0001553579 | 0.00293 | 2.929957e-05 | -0.001719 | -1.719015e-05 | 0.005191 | 5.190865e-05 | -0.002382 | -2.382028e-05 | 0.024279 | 0.0002427605 | 0.02165239 | 0.02165333 | 0.004362 |  |  |  | 0.16 | -0.001534 | 0.45776 | -0.003068 | -3.068047e-05 | -0.015009 | -0.0001501013 | 0.008275 | 8.274658e-05 | -0.021934 | -0.0002193641 | 0.028743 | 0.0002873887 | -0.002114 | -2.114022e-05 | -0.001846 | -1.846017e-05 | -0.00847 | -8.470359e-05 | -0.00029 | -2.900004e-06 | -0.026675 | -0.0002667856 | -0.010431 | -0.0001043154 | -0.007441 | -7.441277e-05 | -0.005726 | -5.726164e-05 | -0.001041 | -1.041005e-05 | -0.015258 | -0.0001525916 | -0.025752 | -0.0002575532 | 0.03217745 | 0.03217647 | -0.003068
0.17 | 0.000364 | 0.488282 | 0.000727 | 7.269974e-06 | -0.008193 | -8.193336e-05 | 0.010863 | 0.0001086241 | -0.018408 | -0.0001840969 | -0.032274 | -0.0003227921 | 0.010369 | 0.0001036846 | 0.007148 | 7.147745e-05 | 0.008073 | 8.072674e-05 | -0.000845 | -8.450036e-06 | -0.001961 | -1.961019e-05 | -0.000475 | -4.750011e-06 | -0.00348 | -3.480061e-05 | -0.009532 | -9.532454e-05 | -0.010136 | -0.0001013651 | -0.01289 | -0.0001289083 | -0.003851 | -3.851074e-05 | 0.03438606 | 0.03438631 | 0.000727 |  |  |  | 0.17 | 0.002172 | 0.27466 | 0.004343 | 4.342906e-05 | 0.002622 | 2.621966e-05 | 0.019942 | 0.0001994001 | -0.011502 | -0.0001150266 | 0.01455 | 0.0001454894 | -0.001899 | -1.899018e-05 | -0.001162 | -1.162007e-05 | 0.007603 | 7.602711e-05 | 0.004354 | 4.353905e-05 | 0.021734 | 0.0002173164 | 0.04547 | 0.0004545967 | -0.000424 | -4.240009e-06 | -0.008253 | -8.253341e-05 | -0.000872 | -8.720038e-06 | 0.004384 | 4.383904e-05 | 0.003218 | 3.217948e-05 | 0.01948701 | 0.01948785 | 0.004343 |  |  |  | 0.17 | -0.001493 | -0.73243 | -0.002987 | -2.987045e-05 | -0.016183 | -0.0001618431 | 0.007831 | 7.830693e-05 | -0.022683 | -0.0002268557 | 0.003481 | 3.480939e-05 | -0.001042 | -1.042005e-05 | -0.00238 | -2.380028e-05 | -0.010163 | -0.0001016352 | -0.011906 | -0.0001190671 | -0.01407 | -0.0001407099 | -0.012497 | -0.0001249778 | -0.008583 | -8.583368e-05 | -0.006299 | -6.299198e-05 | -0.001946 | -1.946019e-05 | -0.008151 | -8.151332e-05 | -0.02764 | -0.0002764382 | -0.05148491 | -0.05148337 | -0.002987
0.18 | 0.000767 | 0.946042 | 0.001533 | 1.532988e-05 | -0.009022 | -9.022407e-05 | 0.012437 | 0.0001243623 | -0.018376 | -0.0001837769 | -0.009417 | -9.417443e-05 | 0.012337 | 0.0001233624 | 0.012292 | 0.0001229124 | 0.016469 | 0.0001646764 | 0.022567 | 0.0002256445 | 0.062132 | 0.0006211271 | -0.007405 | -7.405274e-05 | -0.001928 | -1.928019e-05 | -0.006301 | -6.301199e-05 | -0.007341 | -7.341269e-05 | -0.002663 | -2.663035e-05 | 0.006938 | 6.937759e-05 | 0.06662268 | 0.0666237 | 0.001533 |  |  |  | 0.18 | 0.002296 | 0.76294 | 0.004592 | 4.591895e-05 | 0.001017 | 1.016995e-05 | 0.01966 | 0.0001965807 | -0.012146 | -0.0001214674 | 0.036209 | 0.0003620245 | -0.001565 | -1.565012e-05 | -0.004105 | -4.105084e-05 | 0.006099 | 6.098814e-05 | 0.003186 | 3.185949e-05 | 0.020517 | 0.000205149 | 0.014777 | 0.0001477591 | -0.002407 | -2.407029e-05 | -0.009135 | -9.135417e-05 | 0.004332 | 4.331906e-05 | 0.01444 | 0.0001443896 | 0.0021 | 2.099978e-05 | 0.05413026 | 0.05413274 | 0.004592 |  |  |  | 0.18 | -0.001262 | 0.30517 | -0.002524 | -2.524032e-05 | -0.016547 | -0.0001654837 | 0.007346 | 7.34573e-05 | -0.022659 | -0.0002266157 | -0.002506 | -2.506031e-05 | -0.001005 | -1.005005e-05 | 0.004579 | 4.578895e-05 | -0.00187 | -1.870017e-05 | -0.004722 | -4.722111e-05 | -0.007576 | -7.576287e-05 | 0.000608 | 6.079982e-06 | -0.011137 | -0.0001113762 | -0.00266 | -2.660035e-05 | 0.007914 | 7.913687e-05 | -0.007395 | -7.395273e-05 | -0.025187 | -0.0002519017 | 0.0214514 | 0.02145086 | -0.002524
0.19 | 0.000906 | -0.274658 | 0.001813 | 1.812984e-05 | -0.008673 | -8.673376e-05 | 0.012899 | 0.0001289817 | -0.017645 | -0.0001764656 | -0.008134 | -8.134331e-05 | 0.005296 | 5.29586e-05 | 0.006355 | 6.354798e-05 | 0.00923 | 9.229574e-05 | 0.002011 | 2.01098e-05 | 0.007631 | 7.630709e-05 | 0.005421 | 5.420853e-05 | -0.004916 | -4.916121e-05 | -0.00672 | -6.720226e-05 | -0.00586 | -5.860172e-05 | -0.006664 | -6.664222e-05 | 0.001588 | 1.587987e-05 | -0.01934211 | -0.01934246 | 0.001813 |  |  |  | 0.19 | 0.001966 | 1.28174 | 0.003932 | 3.931923e-05 | 0.000904 | 9.039959e-06 | 0.018944 | 0.0001894221 | -0.012782 | -0.0001278282 | 0.018244 | 0.0001824234 | -0.0033 | -3.300054e-05 | 0.003504 | 3.503939e-05 | -3.8e-05 | -3.800001e-07 | -0.007657 | -7.657293e-05 | -0.023485 | -0.0002348776 | -0.017175 | -0.0001717648 | 0.001459 | 1.458989e-05 | 0.000887 | 8.869961e-06 | 0.011008 | 0.0001100739 | 0.002969 | 2.968956e-05 | -0.009966 | -9.966497e-05 | 0.09093889 | 0.09094247 | 0.003932 |  |  |  | 0.19 | -0.000943 | 0.54931 | -0.001886 | -1.886018e-05 | -0.020338 | -0.0002034007 | 0.007127 | 7.126746e-05 | -0.023018 | -0.0002302065 | -0.017316 | -0.000173175 | -0.000868 | -8.680038e-06 | -0.00751 | -7.510282e-05 | -0.015949 | -0.0001595027 | -0.015677 | -0.0001567823 | -0.02292 | -0.0002292263 | 0.046924 | 0.0004691299 | -0.010156 | -0.0001015652 | -0.005309 | -5.309141e-05 | 0.008698 | 8.697622e-05 | -0.010426 | -0.0001042654 | -0.01667 | -0.0001667139 | 0.0386128 | 0.03861208 | -0.001886
0.2 | 0.001578 | 1.739502 | 0.003157 | 3.15695e-05 | -0.009533 | -9.533454e-05 | 0.013824 | 0.0001382304 | -0.017149 | -0.0001715047 | -0.025105 | -0.0002510815 | 0.006314 | 6.313801e-05 | 0.004094 | 4.093916e-05 | 0.002648 | 2.647965e-05 | 0.006663 | 6.662778e-05 | 0.00892 | 8.919602e-05 | -0.027608 | -0.0002761181 | -0.008504 | -8.504362e-05 | -0.008976 | -8.976403e-05 | -0.010004 | -0.000100045 | -0.009417 | -9.417443e-05 | -0.025671 | -0.000256743 | 0.1225001 | 0.122504 | 0.003157 |  |  |  | 0.2 | 0.001683 | 0.21362 | 0.003366 | 3.365943e-05 | -0.000638 | -6.38002e-06 | 0.018853 | 0.0001885122 | -0.013667 | -0.0001366793 | 0.04586 | 0.0004584949 | -0.003711 | -3.711069e-05 | -0.002982 | -2.982044e-05 | -0.000756 | -7.560029e-06 | 0.005272 | 5.271861e-05 | 0.023668 | 0.000236652 | 0.038366 | 0.0003835864 | 0.003711 | 3.710931e-05 | 0.005852 | 5.851829e-05 | 0.01502 | 0.0001501887 | 0.00791 | 7.909687e-05 | -0.007835 | -7.835307e-05 | 0.01515625 | 0.01515676 | 0.003366 |  |  |  | 0.2 | -0.001031 | 0.67138 | -0.002062 | -2.062021e-05 | -0.014513 | -0.0001451405 | 0.007721 | 7.720702e-05 | -0.022749 | -0.0002275159 | -0.006706 | -6.706225e-05 | -0.001804 | -1.804016e-05 | 0.004793 | 4.792885e-05 | 0.00295 | 2.949956e-05 | -0.00342 | -3.420058e-05 | 0.004616 | 4.615893e-05 | 0.038948 | 0.0003894042 | -0.009706 | -9.706471e-05 | -0.009011 | -9.011406e-05 | 0.004251 | 4.25091e-05 | -0.009573 | -9.573458e-05 | -0.022356 | -0.000223585 | 0.04719351 | 0.04719253 | -0.002062
0.21 | 0.00176 | 1.525882 | 0.00352 | 3.519938e-05 | -0.006645 | -6.645221e-05 | 0.01419 | 0.0001418899 | -0.016046 | -0.0001604729 | -0.005211 | -5.211136e-05 | 0.002472 | 2.471969e-05 | 0.005409 | 5.408854e-05 | 0.002001 | 2.00098e-05 | 0.013451 | 0.000134501 | 0.046047 | 0.000460364 | -0.016555 | -0.0001655637 | -0.004964 | -4.964123e-05 | -0.012453 | -0.0001245378 | -0.009954 | -9.954495e-05 | -0.00088 | -8.800039e-06 | -0.010397 | -0.0001039754 | 0.1074565 | 0.1074603 | 0.00352 |  |  |  | 0.21 | 0.001841 | -0.24414 | 0.003683 | 3.682932e-05 | -0.000969 | -9.690047e-06 | 0.018644 | 0.0001864226 | -0.013511 | -0.0001351191 | 0.015643 | 0.0001564178 | -0.005683 | -5.683161e-05 | -0.007621 | -7.62129e-05 | -0.007601 | -7.601289e-05 | -0.009383 | -9.38344e-05 | 0.017531 | 0.0001752946 | 0.017015 | 0.0001701355 | -0.000322 | -3.220005e-06 | -0.005266 | -5.266139e-05 | 0.00187 | 1.869983e-05 | 0.007119 | 7.118747e-05 | -0.013 | -0.0001300085 | -0.01732163 | -0.01732226 | 0.003683 |  |  |  | 0.21 | -0.000927 | 0.76294 | -0.001854 | -1.854017e-05 | -0.015131 | -0.0001513214 | 0.008626 | 8.625628e-05 | -0.022785 | -0.000227876 | 0.012928 | 0.0001292716 | 0.005823 | 5.82283e-05 | 0.006051 | 6.050817e-05 | -0.000605 | -6.050018e-06 | 0.004993 | 4.992875e-05 | -0.008098 | -8.098328e-05 | -0.034158 | -0.0003416384 | -0.011109 | -0.0001110962 | -0.013552 | -0.0001355292 | -0.001603 | -1.603013e-05 | -0.01021 | -0.0001021052 | -0.030311 | -0.0003031559 | 0.05362956 | 0.05362856 | -0.001854
0.22 | 0.001669 | 1.373292 | 0.003339 | 3.338944e-05 | -0.006867 | -6.867236e-05 | 0.014862 | 0.000148609 | -0.015979 | -0.0001598028 | 0.021882 | 0.0002187961 | 0.01111 | 0.0001110938 | 0.010068 | 0.0001006749 | 0.010025 | 0.000100245 | 0.004646 | 4.645892e-05 | 0.02015 | 0.0002014797 | -0.021755 | -0.0002175737 | -0.005457 | -5.457149e-05 | -0.016108 | -0.000161093 | -0.018185 | -0.0001818665 | -0.016835 | -0.0001683642 | -0.029373 | -0.0002937731 | 0.0967107 | 0.09671393 | 0.003339 |  |  |  | 0.22 | 0.001579 | -0.24414 | 0.003158 | 3.15795e-05 | 0.0013 | 1.299992e-05 | 0.019357 | 0.0001935513 | -0.012991 | -0.0001299184 | 0.046225 | 0.0004621432 | -0.007402 | -7.402274e-05 | -0.004505 | -4.505101e-05 | -0.009087 | -9.087413e-05 | -0.011109 | -0.0001110962 | -0.016876 | -0.0001687742 | 0.05017 | 0.0005015742 | 0.005162 | 5.161867e-05 | -0.001342 | -1.342009e-05 | 0.002652 | 2.651965e-05 | 0.01104 | 0.0001103939 | -0.008289 | -8.289344e-05 | -0.01732163 | -0.01732217 | 0.003158 |  |  |  | 0.22 | -0.000338 | -0.27466 | -0.000676 | -6.760023e-06 | -0.015044 | -0.0001504513 | 0.008603 | 8.60263e-05 | -0.022228 | -0.0002223047 | 0.005645 | 5.644841e-05 | 0.004666 | 4.665891e-05 | 0.006796 | 6.795769e-05 | 0.001497 | 1.496989e-05 | 0.003938 | 3.937922e-05 | -4.6e-05 | -4.600001e-07 | 0.034312 | 0.0003430611 | -0.008838 | -8.838391e-05 | -0.001472 | -1.472011e-05 | 0.004129 | 4.128915e-05 | -0.004379 | -4.379096e-05 | -0.028621 | -0.000286251 | -0.01930675 | -0.01930662 | -0.000676
0.23 | 0.002178 | 1.281742 | 0.004355 | 4.354905e-05 | -0.004241 | -4.24109e-05 | 0.015068 | 0.0001506686 | -0.016317 | -0.0001631833 | 0.01867 | 0.0001866826 | 0.005385 | 5.384855e-05 | 0.003842 | 3.841926e-05 | 0.001252 | 1.251992e-05 | 0.001633 | 1.632987e-05 | 0.005543 | 5.542846e-05 | 0.028379 | 0.0002837497 | -0.006406 | -6.406205e-05 | -0.013763 | -0.0001376395 | -0.013822 | -0.0001382296 | -0.022576 | -0.0002257855 | -0.005578 | -5.578156e-05 | 0.09026352 | 0.09026745 | 0.004355 |  |  |  | 0.23 | 0.001582 | 1.70899 | 0.003164 | 3.16395e-05 | 0.002841 | 2.84096e-05 | 0.020196 | 0.0002019396 | -0.012376 | -0.0001237677 | 0.003667 | 3.666933e-05 | -0.004654 | -4.654108e-05 | -0.012518 | -0.0001251878 | -0.01168 | -0.0001168068 | -0.004766 | -4.766114e-05 | -0.008634 | -8.634373e-05 | -0.022946 | -0.0002294863 | 0.010644 | 0.0001064343 | 0.006633 | 6.63278e-05 | 0.00112 | 1.119994e-05 | 0.006925 | 6.92476e-05 | -0.014373 | -0.0001437403 | 0.1212521 | 0.1212559 | 0.003164 |  |  |  | 0.23 | -0.00016 | 0.12207 | -0.000321 | -3.210005e-06 | -0.013077 | -0.0001307786 | 0.008993 | 8.992596e-05 | -0.021701 | -0.0002170336 | -0.029124 | -0.0002912824 | 0.008875 | 8.874606e-05 | 0.011831 | 0.000118303 | 0.003869 | 3.868925e-05 | -0.001637 | -1.637013e-05 | -0.011243 | -0.0001124363 | 0.043089 | 0.0004307972 | -0.00507 | -5.070129e-05 | -0.005262 | -5.262138e-05 | 0.001238 | 1.237992e-05 | -0.006069 | -6.069184e-05 | -0.006777 | -6.77723e-05 | 0.008580701 | 0.008580674 | -0.000321
0.24 | 0.002363 | 2.380372 | 0.004726 | 4.725888e-05 | -0.004428 | -4.428098e-05 | 0.01502 | 0.0001501887 | -0.016266 | -0.0001626732 | 0.058384 | 0.0005836696 | 0.011414 | 0.0001141335 | 0.009252 | 9.251572e-05 | 0.009591 | 9.59054e-05 | 0.017122 | 0.0001712053 | 0.03704 | 0.0003703314 | -0.011576 | -0.0001157667 | -0.005041 | -5.041127e-05 | -0.014361 | -0.0001436203 | -0.011624 | -0.0001162468 | -0.020519 | -0.0002052111 | 0.013905 | 0.0001390403 | 0.1676318 | 0.1676398 | 0.004726 |  |  |  | 0.24 | 0.001596 | 0.97656 | 0.003192 | 3.191949e-05 | 0.00761 | 7.60971e-05 | 0.020799 | 0.0002079684 | -0.011458 | -0.0001145866 | 0.073795 | 0.0007376778 | -0.001751 | -1.751015e-05 | -0.002766 | -2.766038e-05 | -0.006277 | -6.277197e-05 | -0.012947 | -0.0001294784 | -0.001757 | -1.757015e-05 | 0.029802 | 0.0002979756 | 0.016304 | 0.0001630267 | 0.000764 | 7.639971e-06 | 0.012857 | 0.0001285617 | 0.007739 | 7.738701e-05 | 0.001953 | 1.952981e-05 | 0.0692865 | 0.06928871 | 0.003192 |  |  |  | 0.24 | -0.000518 | -0.8545 | -0.001036 | -1.036005e-05 | -0.011986 | -0.0001198672 | 0.009777 | 9.776522e-05 | -0.02241 | -0.0002241251 | 0.055267 | 0.0005525173 | 0.009469 | 9.468552e-05 | 0.011568 | 0.0001156733 | 0.005609 | 5.608843e-05 | 0.006735 | 6.734773e-05 | 0.027566 | 0.000275622 | 0.053326 | 0.0005331179 | -0.01182 | -0.000118207 | -0.01235 | -0.0001235076 | -0.00682 | -6.820233e-05 | -0.021185 | -0.0002118724 | -0.044573 | -0.0004458294 | -0.06006561 | -0.06006499 | -0.001036
0.25 | 0.001807 | 1.831052 | 0.003615 | 3.614935e-05 | -0.000981 | -9.810048e-06 | 0.015415 | 0.0001541381 | -0.017068 | -0.0001706946 | 0.028505 | 0.0002850094 | 0.014103 | 0.0001410201 | 0.014396 | 0.0001439496 | 0.00889 | 8.889605e-05 | 0.011726 | 0.0001172531 | 0.014297 | 0.0001429598 | -0.002995 | -2.995045e-05 | 0.005629 | 5.628842e-05 | 0.000453 | 4.52999e-06 | -0.002639 | -2.639035e-05 | -0.001649 | -1.649014e-05 | -0.008775 | -8.775385e-05 | 0.1289473 | 0.128952 | 0.003615 |  |  |  | 0.25 | 0.001617 | 1.40381 | 0.003233 | 3.232948e-05 | 0.005464 | 5.463851e-05 | 0.021583 | 0.0002158067 | -0.011436 | -0.0001143665 | -0.002936 | -2.936043e-05 | -0.004006 | -4.00608e-05 | -0.009206 | -9.206424e-05 | -0.007798 | -7.798304e-05 | -0.009088 | -9.088413e-05 | 0.013891 | 0.0001389004 | 0.045911 | 0.0004590046 | 0.00787 | 7.86969e-05 | -0.001807 | -1.807016e-05 | 0.004899 | 4.89888e-05 | 0.006338 | 6.337799e-05 | 0.00933 | 9.329565e-05 | 0.0995997 | 0.09960292 | 0.003233 |  |  |  | 0.25 | -2e-06 | -2.31934 | -3e-06 | -3e-08 | -0.013259 | -0.0001325988 | 0.009661 | 9.660533e-05 | -0.022112 | -0.0002211445 | -0.021827 | -0.0002182938 | 0.01579 | 0.0001578875 | 0.021548 | 0.0002154568 | 0.013649 | 0.0001364807 | 0.011641 | 0.0001164032 | 0.010952 | 0.000109514 | -0.000626 | -6.26002e-06 | -0.008954 | -8.954401e-05 | -0.007503 | -7.503281e-05 | 0.002189 | 2.188976e-05 | -0.014489 | -0.0001449005 | -0.012936 | -0.0001293684 | -0.163034 | -0.163034 | -3e-06
0.26 | 0.002436 | 3.326412 | 0.004872 | 4.871881e-05 | -0.001239 | -1.239008e-05 | 0.01514 | 0.0001513885 | -0.016773 | -0.0001677441 | 0.017287 | 0.0001728551 | 0.011923 | 0.0001192229 | 0.015651 | 0.0001564978 | 0.013508 | 0.0001350709 | 0.020156 | 0.0002015397 | 0.021826 | 0.0002182362 | -0.021969 | -0.0002197141 | -0.001927 | -1.927019e-05 | -0.007395 | -7.395273e-05 | -0.004947 | -4.947122e-05 | -0.008889 | -8.889395e-05 | -0.023375 | -0.0002337773 | 0.2342544 | 0.2342658 | 0.004872 |  |  |  | 0.26 | 0.001644 | 1.89209 | 0.003288 | 3.287946e-05 | 0.011424 | 0.0001142335 | 0.02154 | 0.0002153768 | -0.010537 | -0.0001053756 | 0.025952 | 0.0002594863 | -0.011164 | -0.0001116462 | -0.007433 | -7.433276e-05 | -0.00156 | -1.560012e-05 | -0.018596 | -0.0001859773 | 0.019249 | 0.0001924715 | 0.014882 | 0.0001488089 | 0.001639 | 1.638987e-05 | 0.000743 | 7.429972e-06 | 0.006985 | 6.984756e-05 | 0.009605 | 9.604539e-05 | 0.001461 | 1.460989e-05 | 0.134243 | 0.1342474 | 0.003288 |  |  |  | 0.26 | -0.000189 | -0.24414 | -0.000378 | -3.780007e-06 | -0.01608 | -0.0001608129 | 0.010354 | 0.0001035346 | -0.022962 | -0.0002296464 | -0.033778 | -0.0003378371 | 0.016873 | 0.0001687158 | 0.026086 | 0.000260826 | 0.016719 | 0.000167176 | 0.009827 | 9.826517e-05 | 0.006601 | 6.600782e-05 | -0.029588 | -0.0002959238 | -0.010546 | -0.0001054656 | -0.006436 | -6.436207e-05 | 0.002539 | 2.538968e-05 | -0.013107 | -0.0001310786 | -0.009815 | -9.815482e-05 | -0.0171614 | -0.01716134 | -0.000378
0.27 | 0.00271 | 3.234862 | 0.005421 | 5.420853e-05 | -0.001481 | -1.481011e-05 | 0.015317 | 0.0001531583 | -0.016956 | -0.0001695744 | -0.006695 | -6.695224e-05 | 0.01761 | 0.0001760845 | 0.02431 | 0.0002430705 | 0.021591 | 0.0002158867 | 0.010138 | 0.0001013749 | 0.009972 | 9.971503e-05 | -0.062941 | -0.0006296082 | 0.001742 | 1.741985e-05 | -0.00723 | -7.230261e-05 | -0.013224 | -0.0001322487 | -0.009775 | -9.775478e-05 | -0.003659 | -3.659067e-05 | 0.2278072 | 0.2278195 | 0.005421 |  |  |  | 0.27 | 0.002012 | 0.91553 | 0.004023 | 4.022919e-05 | 0.00895 | 8.9496e-05 | 0.021297 | 0.0002129473 | -0.010352 | -0.0001035254 | -0.002195 | -2.195024e-05 | -0.005432 | -5.432148e-05 | -0.012622 | -0.000126228 | -0.001634 | -1.634013e-05 | -0.008979 | -8.979403e-05 | 0.001005 | 1.004995e-05 | 0.018598 | 0.0001859627 | 0.004241 | 4.24091e-05 | -0.001531 | -1.531012e-05 | 0.015393 | 0.0001539182 | 0.013121 | 0.0001312014 | 0.038038 | 0.0003803077 | 0.06495645 | 0.06495906 | 0.004023 |  |  |  | 0.27 | 0.000794 | 1.37329 | 0.001587 | 1.586987e-05 | -0.01419 | -0.0001419101 | 0.010851 | 0.0001085041 | -0.022736 | -0.0002273859 | 0.007173 | 7.172743e-05 | 0.007678 | 7.677705e-05 | 0.004815 | 4.814884e-05 | 0.000683 | 6.829977e-06 | -0.003568 | -3.568064e-05 | -0.003486 | -3.486061e-05 | 0.005955 | 5.954823e-05 | -0.010464 | -0.0001046455 | -0.009057 | -9.05741e-05 | 0.002525 | 2.524968e-05 | -0.012707 | -0.0001270781 | -0.01372 | -0.0001372094 | 0.09653306 | 0.0965346 | 0.001587
0.28 | 0.00309 | 0.152588 | 0.00618 | 6.179809e-05 | -0.005325 | -5.325142e-05 | 0.016248 | 0.0001624668 | -0.016649 | -0.0001665039 | 0.05875 | 0.0005873275 | 0.014026 | 0.0001402502 | 0.019835 | 0.0001983303 | 0.014482 | 0.0001448095 | 0.020779 | 0.0002077684 | 0.034619 | 0.0003461301 | -0.008673 | -8.673376e-05 | -0.003122 | -3.122049e-05 | -0.006749 | -6.749228e-05 | -0.003493 | -3.493061e-05 | -0.00639 | -6.390204e-05 | -0.00596 | -5.960178e-05 | 0.01074563 | 0.0107463 | 0.00618 |  |  |  | 0.28 | 0.001753 | 0.45777 | 0.003507 | 3.506939e-05 | 0.007107 | 7.106747e-05 | 0.020905 | 0.0002090282 | -0.010478 | -0.0001047855 | 0.012652 | 0.000126512 | -0.004644 | -4.644108e-05 | -0.005726 | -5.726164e-05 | -0.003741 | -3.74107e-05 | -0.01461 | -0.0001461107 | -0.007877 | -7.87731e-05 | 0.032899 | 0.0003289359 | 0.001995 | 1.99498e-05 | -0.005994 | -5.99418e-05 | 0.012389 | 0.0001238823 | 0.004291 | 4.290908e-05 | 0.02205 | 0.0002204757 | 0.03247858 | 0.03247972 | 0.003507 |  |  |  | 0.28 | 0.001801 | 1.06811 | 0.003601 | 3.600935e-05 | -0.015149 | -0.0001515015 | 0.011383 | 0.0001138235 | -0.022161 | -0.0002216346 | 0.020167 | 0.0002016497 | 0.000921 | 9.209958e-06 | 0.002937 | 2.936957e-05 | 0.003012 | 3.011955e-05 | 0.000439 | 4.38999e-06 | 0.004357 | 4.356905e-05 | -0.004436 | -4.436098e-05 | -0.007818 | -7.818306e-05 | -0.006296 | -6.296198e-05 | -0.001924 | -1.924019e-05 | -0.014481 | -0.0001448205 | -0.025316 | -0.0002531921 | 0.07508096 | 0.07508366 | 0.003601
0.29 | 0.003555 | 2.960202 | 0.007109 | 7.108747e-05 | -0.003882 | -3.882075e-05 | 0.015938 | 0.0001593673 | -0.016261 | -0.0001626232 | 0.012478 | 0.0001247722 | 0.021331 | 0.0002132873 | 0.026191 | 0.0002618757 | 0.020177 | 0.0002017496 | 0.034624 | 0.0003461801 | 0.028342 | 0.0002833798 | -0.023654 | -0.000236568 | -0.003678 | -3.678068e-05 | -0.00525 | -5.250138e-05 | -0.013256 | -0.0001325688 | -0.004197 | -4.197088e-05 | -0.00641 | -6.410205e-05 | 0.2084649 | 0.2084797 | 0.007109 |  |  |  | 0.29 | 0.001974 | 1.70899 | 0.003949 | 3.948922e-05 | 0.005652 | 5.65184e-05 | 0.021026 | 0.0002102379 | -0.010721 | -0.0001072157 | 0.012055 | 0.0001205427 | -0.008406 | -8.406353e-05 | -0.007467 | -7.467279e-05 | 0.000883 | 8.829961e-06 | -0.021547 | -0.0002154932 | 0.005841 | 5.840829e-05 | -0.021419 | -0.0002142129 | 0.000615 | 6.149981e-06 | -0.00818 | -8.180335e-05 | 0.00265 | 2.649965e-05 | -0.004476 | -4.4761e-05 | 0.011693 | 0.0001169232 | 0.1212521 | 0.1212569 | 0.003949 |  |  |  | 0.29 | 0.001571 | -0.8545 | 0.003142 | 3.141951e-05 | -0.015657 | -0.0001565823 | 0.011922 | 0.0001192129 | -0.022274 | -0.0002227648 | 0.016977 | 0.0001697556 | 0.003993 | 3.99292e-05 | 0.005847 | 5.846829e-05 | 0.000302 | 3.019995e-06 | -0.002211 | -2.211024e-05 | 0.019774 | 0.0001977205 | 0.02063 | 0.0002062787 | -0.00108 | -1.080006e-05 | 0.002393 | 2.392971e-05 | 0.012726 | 0.0001272519 | -0.001783 | -1.783016e-05 | -0.008869 | -8.869393e-05 | -0.06006561 | -0.0600675 | 0.003142
0.3 | 0.003872 | 2.288822 | 0.007743 | 7.7427e-05 | -0.004757 | -4.757113e-05 | 0.015739 | 0.0001573776 | -0.01628 | -0.0001628133 | 0.005407 | 5.406854e-05 | 0.020843 | 0.0002084083 | 0.020182 | 0.0002017996 | 0.030659 | 0.000306543 | 0.029264 | 0.0002925972 | 0.052128 | 0.0005211442 | -0.003622 | -3.622066e-05 | -0.003595 | -3.595065e-05 | -0.004387 | -4.387096e-05 | -0.007052 | -7.052249e-05 | -0.014118 | -0.00014119 | -0.033396 | -0.0003340158 | 0.1611846 | 0.1611971 | 0.007743 |  |  |  | 0.3 | 0.002141 | 1.86157 | 0.004282 | 4.281908e-05 | 0.004975 | 4.974876e-05 | 0.020586 | 0.0002058388 | -0.011 | -0.0001100061 | -0.007609 | -7.609289e-05 | -0.004875 | -4.875119e-05 | -0.00529 | -5.29014e-05 | -0.006758 | -6.758228e-05 | 0.0056 | 5.599843e-05 | -0.019179 | -0.0001918084 | 0.032128 | 0.0003212284 | -0.000385 | -3.850007e-06 | -0.006648 | -6.648221e-05 | 0.003775 | 3.774929e-05 | 0.014027 | 0.0001402602 | 0.004333 | 4.332906e-05 | 0.1320776 | 0.1320832 | 0.004282 |  |  |  | 0.3 | 0.001371 | 0.85449 | 0.002743 | 2.742962e-05 | -0.0163 | -0.0001630133 | 0.011482 | 0.0001148134 | -0.021423 | -0.000214253 | 0.031485 | 0.0003148004 | 0.002174 | 2.173976e-05 | 0.006735 | 6.734773e-05 | 0.004183 | 4.182913e-05 | 0.00301 | 3.009955e-05 | 0.006854 | 6.853765e-05 | -0.001184 | -1.184007e-05 | 0.005268 | 5.267861e-05 | 0.008275 | 8.274658e-05 | 0.018756 | 0.0001875424 | 0.004748 | 4.747887e-05 | -0.001601 | -1.601013e-05 | 0.06006491 | 0.06006656 | 0.002743
0.31 | 0.003293 | 0.671392 | 0.006586 | 6.585783e-05 | -0.006519 | -6.519212e-05 | 0.015817 | 0.0001581575 | -0.017051 | -0.0001705245 | 0.015415 | 0.0001541381 | 0.018734 | 0.0001873225 | 0.015891 | 0.0001588974 | 0.017622 | 0.0001762045 | 0.009951 | 9.950505e-05 | 0.019991 | 0.00019989 | -0.043989 | -0.0004399868 | -0.001669 | -1.669014e-05 | -0.006214 | -6.214193e-05 | -0.00853 | -8.530364e-05 | -0.00148 | -1.480011e-05 | -0.031446 | -0.0003145095 | 0.04728113 | 0.04728424 | 0.006586 |  |  |  | 0.31 | 0.002092 | 0.48828 | 0.004184 | 4.183912e-05 | 0.005207 | 5.206864e-05 | 0.020038 | 0.0002003599 | -0.011169 | -0.0001116962 | 0.021352 | 0.0002134972 | -0.005751 | -5.751165e-05 | -0.002424 | -2.424029e-05 | 0.001186 | 1.185993e-05 | -0.01307 | -0.0001307085 | -0.000629 | -6.29002e-06 | -0.036101 | -0.0003610752 | -0.002631 | -2.631035e-05 | -0.01224 | -0.0001224075 | -0.004741 | -4.741112e-05 | -0.008288 | -8.288343e-05 | 0.002845 | 2.84496e-05 | 0.03464325 | 0.0346447 | 0.004184 |  |  |  | 0.31 | 0.000714 | -0.82398 | 0.001427 | 1.42699e-05 | -0.013848 | -0.0001384896 | 0.011931 | 0.0001193029 | -0.020818 | -0.0002082017 | -0.012893 | -0.0001289383 | -0.002086 | -2.086022e-05 | 0.007815 | 7.814695e-05 | 0.002975 | 2.974956e-05 | 0.00795 | 7.949684e-05 | -0.006642 | -6.642221e-05 | 0.043922 | 0.0004391236 | 0.012302 | 0.0001230124 | 0.014638 | 0.0001463693 | 0.020574 | 0.0002057188 | 0.017819 | 0.0001781741 | 0.010005 | 0.000100045 | -0.05792026 | -0.05792109 | 0.001427
0.32 | 0.002882 | 1.708982 | 0.005764 | 5.763834e-05 | -0.007871 | -7.87131e-05 | 0.014441 | 0.0001443996 | -0.017606 | -0.0001760755 | 0.044091 | 0.0004408128 | 0.019355 | 0.0001935313 | 0.015825 | 0.0001582375 | 0.020923 | 0.0002092081 | 0.031682 | 0.0003167698 | 0.039384 | 0.0003937625 | -0.03297 | -0.0003297544 | -0.000543 | -5.430015e-06 | -0.005628 | -5.628158e-05 | -0.005672 | -5.672161e-05 | 0.00453 | 4.529897e-05 | 0.000932 | 9.319957e-06 | 0.1203508 | 0.1203578 | 0.005764 |  |  |  | 0.32 | 0.002361 | 0.09155 | 0.004721 | 4.720889e-05 | 0.002778 | 2.777961e-05 | 0.019959 | 0.0001995701 | -0.011161 | -0.0001116162 | 0.031066 | 0.0003106118 | -0.000761 | -7.610029e-06 | -0.002032 | -2.032021e-05 | -0.004893 | -4.89312e-05 | 0.009449 | 9.448554e-05 | 0.027315 | 0.0002731127 | 0.005548 | 5.547846e-05 | 0.00104 | 1.039995e-05 | -0.006644 | -6.644221e-05 | 0.003286 | 3.285946e-05 | -0.010599 | -0.0001059956 | -0.006678 | -6.678223e-05 | 0.006495432 | 0.006495739 | 0.004721 |  |  |  | 0.32 | 0.000578 | -0.18311 | 0.001157 | 1.156993e-05 | -0.010421 | -0.0001042154 | 0.012831 | 0.0001283018 | -0.019325 | -0.0001932687 | -0.010532 | -0.0001053255 | 0.006794 | 6.793769e-05 | 0.004791 | 4.790885e-05 | -0.002847 | -2.847041e-05 | -0.010156 | -0.0001015652 | 0.004259 | 4.258909e-05 | 0.02239 | 0.0002238749 | 0.008689 | 8.688623e-05 | 0.013438 | 0.000134371 | 0.014968 | 0.0001496688 | -0.00102 | -1.020005e-05 | -0.004672 | -4.672109e-05 | -0.0128714 | -0.01287155 | 0.001157
0.33 | 0.002379 | 3.662112 | 0.004757 | 4.756887e-05 | -0.00687 | -6.870236e-05 | 0.014122 | 0.00014121 | -0.018567 | -0.0001856872 | -0.003119 | -3.119049e-05 | 0.017785 | 0.0001778342 | 0.022608 | 0.0002260544 | 0.020275 | 0.0002027294 | 0.019647 | 0.0001964507 | 0.051965 | 0.000519515 | 0.044892 | 0.0004488193 | -0.004591 | -4.591105e-05 | -0.006145 | -6.145189e-05 | -0.010879 | -0.0001087959 | -0.004204 | -4.204088e-05 | 0.003775 | 3.774929e-05 | 0.2578952 | 0.2579075 | 0.004757 |  |  |  | 0.33 | 0.001855 | 0.57984 | 0.003709 | 3.708931e-05 | 0.007083 | 7.082749e-05 | 0.019503 | 0.000195011 | -0.010805 | -0.0001080558 | 0.045765 | 0.0004575453 | -0.007043 | -7.043248e-05 | -0.013412 | -0.000134129 | -0.004555 | -4.555104e-05 | -0.011657 | -0.0001165768 | 0.014832 | 0.000148309 | 0.012152 | 0.0001215126 | 0.003552 | 3.551937e-05 | -0.001829 | -1.829017e-05 | 0.007376 | 7.375728e-05 | -0.006055 | -6.055183e-05 | -0.002428 | -2.428029e-05 | 0.04113939 | 0.04114092 | 0.003709 |  |  |  | 0.33 | 0.000725 | -1.15967 | 0.001449 | 1.44899e-05 | -0.004538 | -4.538103e-05 | 0.013988 | 0.0001398702 | -0.017273 | -0.0001727449 | -0.057303 | -0.0005731942 | 0.002049 | 2.048979e-05 | 0.005394 | 5.393855e-05 | 0.00574 | 5.739835e-05 | -0.006967 | -6.967243e-05 | -0.004729 | -4.729112e-05 | -0.003783 | -3.783072e-05 | 0.010405 | 0.0001040446 | 0.011617 | 0.0001161633 | 0.019912 | 0.0001991002 | 0.005338 | 5.337858e-05 | 0.001453 | 1.452989e-05 | -0.08151701 | -0.08151819 | 0.001449
0.34 | 0.00211 | 2.166752 | 0.00422 | 4.219911e-05 | -0.003424 | -3.424059e-05 | 0.013878 | 0.0001387704 | -0.018877 | -0.0001887878 | 0.006375 | 6.374797e-05 | 0.012143 | 0.0001214226 | 0.014138 | 0.00014137 | 0.014033 | 0.0001403202 | 0.018534 | 0.0001853228 | 0.049353 | 0.0004934083 | -0.029273 | -0.0002927729 | -0.002996 | -2.996045e-05 | -0.001884 | -1.884018e-05 | -0.006404 | -6.404205e-05 | -0.010063 | -0.0001006351 | -0.026396 | -0.0002639948 | 0.1525882 | 0.1525946 | 0.00422 |  |  |  | 0.34 | 0.002078 | 1.61743 | 0.004157 | 4.156914e-05 | 0.00493 | 4.929878e-05 | 0.019449 | 0.0001944711 | -0.011234 | -0.0001123463 | 0.047772 | 0.0004776059 | -0.004139 | -4.139086e-05 | -0.003845 | -3.845074e-05 | 0.000746 | 7.459972e-06 | 0.001039 | 1.038995e-05 | 0.017163 | 0.0001716153 | -0.009193 | -9.193423e-05 | 0.005015 | 5.014874e-05 | -0.003746 | -3.74607e-05 | 0.007288 | 7.287734e-05 | 0.002905 | 2.904958e-05 | 0.012589 | 0.0001258821 | 0.1147559 | 0.1147607 | 0.004157 |  |  |  | 0.34 | 0.001373 | -1.64795 | 0.002746 | 2.745962e-05 | 0.002408 | 2.407971e-05 | 0.016218 | 0.0001621669 | -0.015674 | -0.0001567523 | -0.004526 | -4.526102e-05 | -0.008205 | -8.205337e-05 | -0.006288 | -6.288198e-05 | -0.008434 | -8.434356e-05 | -0.007297 | -7.297266e-05 | -0.010623 | -0.0001062356 | 0.033599 | 0.0003359336 | 0.012526 | 0.0001252522 | 0.009989 | 9.988501e-05 | 0.015146 | 0.0001514485 | 0.000902 | 9.019959e-06 | 0.008709 | 8.708621e-05 | -0.1158398 | -0.115843 | 0.002746
0.35 | 0.001922 | 0.213623 | 0.003845 | 3.844926e-05 | -0.008241 | -8.24134e-05 | 0.013442 | 0.000134411 | -0.019265 | -0.0001926686 | 0.031094 | 0.0003108917 | 0.023302 | 0.0002329929 | 0.019732 | 0.0001973005 | 0.018742 | 0.0001874024 | 0.029327 | 0.000293227 | 0.018086 | 0.0001808436 | -0.004488 | -4.488101e-05 | -0.000371 | -3.710007e-06 | -0.008529 | -8.529364e-05 | -0.011491 | -0.0001149166 | -0.003296 | -3.296054e-05 | 0.010929 | 0.000109284 | 0.01504387 | 0.01504445 | 0.003845 |  |  |  | 0.35 | 0.002061 | 2.68555 | 0.004123 | 4.122915e-05 | 0.004501 | 4.500899e-05 | 0.019107 | 0.0001910517 | -0.011188 | -0.0001118863 | -0.005623 | -5.623158e-05 | -0.007224 | -7.224261e-05 | -0.009669 | -9.669467e-05 | -0.002593 | -2.593034e-05 | -0.00977 | -9.770477e-05 | -0.002034 | -2.034021e-05 | 0.028093 | 0.0002808905 | 0.001828 | 1.827983e-05 | -0.007823 | -7.823306e-05 | 0.005682 | 5.681839e-05 | -0.006469 | -6.469209e-05 | -0.020786 | -0.0002078816 | 0.1905386 | 0.1905464 | 0.004123 |  |  |  | 0.35 | 0.001479 | -0.30518 | 0.002958 | 2.957956e-05 | 0.003213 | 3.212948e-05 | 0.017154 | 0.0001715253 | -0.013924 | -0.0001392497 | 0.025493 | 0.0002548975 | -0.000235 | -2.350003e-06 | 0.002407 | 2.406971e-05 | -0.005286 | -5.28614e-05 | 0.000264 | 2.639997e-06 | -0.011058 | -0.0001105861 | 0.081637 | 0.000816037 | 0.007727 | 7.726701e-05 | 0.013104 | 0.0001310314 | 0.026643 | 0.0002663945 | 0.013722 | 0.0001372106 | 0.003373 | 3.372943e-05 | -0.0214521 | -0.02145274 | 0.002958
0.36 | 0.001763 | 2.563472 | 0.003526 | 3.525938e-05 | -0.008057 | -8.057325e-05 | 0.013018 | 0.0001301715 | -0.020217 | -0.0002021904 | -0.002243 | -2.243025e-05 | 0.020643 | 0.0002064087 | 0.026334 | 0.0002633053 | 0.015503 | 0.000155018 | 0.025908 | 0.0002590464 | 0.026809 | 0.0002680541 | -0.037818 | -0.0003782515 | 0.003399 | 3.398942e-05 | -0.004571 | -4.571104e-05 | -0.015849 | -0.0001585026 | -0.015385 | -0.0001538618 | -0.035695 | -0.0003570137 | 0.1805262 | 0.1805326 | 0.003526 |  |  |  | 0.36 | 0.002061 | 1.34277 | 0.004122 | 4.121915e-05 | 0.004862 | 4.861882e-05 | 0.01924 | 0.0001923815 | -0.011563 | -0.0001156367 | 0.03093 | 0.0003092522 | -0.002177 | -2.177024e-05 | -0.005189 | -5.189135e-05 | -0.006757 | -6.757228e-05 | -0.02329 | -0.0002329271 | -0.000188 | -1.880002e-06 | 0.005509 | 5.508848e-05 | 0.003344 | 3.343944e-05 | -0.00536 | -5.360144e-05 | 0.003021 | 3.020954e-05 | 0.001075 | 1.074994e-05 | 0.013287 | 0.0001328612 | 0.09526894 | 0.09527287 | 0.004122 |  |  |  | 0.36 | 0.00102 | -1.49537 | 0.00204 | 2.039979e-05 | 0.006493 | 6.492789e-05 | 0.017516 | 0.0001751447 | -0.014357 | -0.0001435803 | -0.037246 | -0.0003725294 | 0.002279 | 2.278974e-05 | 1.3e-05 | 1.3e-07 | -0.010632 | -0.0001063257 | -0.017977 | -0.0001797862 | -0.014898 | -0.0001489911 | 0.009344 | 9.343563e-05 | 0.009015 | 9.014594e-05 | 0.015175 | 0.0001517385 | 0.020759 | 0.0002075685 | 0.015206 | 0.0001520484 | 0.016301 | 0.0001629967 | -0.1051145 | -0.1051166 | 0.00204
0.37 | 0.001428 | 1.342772 | 0.002857 | 2.856959e-05 | -0.012085 | -0.0001208573 | 0.012263 | 0.0001226225 | -0.021292 | -0.0002129427 | 0.025151 | 0.0002514784 | 0.015774 | 0.0001577276 | 0.021332 | 0.0002132973 | 0.024507 | 0.00024504 | 0.011755 | 0.0001175431 | 0.017843 | 0.0001784141 | -0.023599 | -0.0002360179 | -0.004658 | -4.658108e-05 | -0.010505 | -0.0001050555 | -0.017614 | -0.0001761555 | -0.013345 | -0.0001334589 | -0.026084 | -0.000260874 | 0.09456141 | 0.09456411 | 0.002857 |  |  |  | 0.37 | 0.002138 | 1.12915 | 0.004277 | 4.276909e-05 | 0.001009 | 1.008995e-05 | 0.01931 | 0.0001930814 | -0.011624 | -0.0001162468 | 0.0787 | 0.0007866905 | -0.002772 | -2.772038e-05 | -0.008129 | -8.12933e-05 | 0.007286 | 7.285735e-05 | 0.001901 | 1.900982e-05 | 0.002559 | 2.558967e-05 | -0.000814 | -8.140033e-06 | -0.001504 | -1.504011e-05 | -0.007496 | -7.496281e-05 | -0.001443 | -1.44301e-05 | -0.005872 | -5.872172e-05 | -0.010513 | -0.0001051355 | 0.0801127 | 0.08011612 | 0.004277 |  |  |  | 0.37 | -0.000397 | 0.1831 | -0.000793 | -7.930031e-06 | 0.009298 | 9.297568e-05 | 0.01505 | 0.0001504887 | -0.01751 | -0.0001751153 | -0.005886 | -5.886173e-05 | 0.001325 | 1.324991e-05 | 0.005697 | 5.696838e-05 | -0.000454 | -4.54001e-06 | 0.00233 | 2.329973e-05 | 0.001217 | 1.216993e-05 | 0.019791 | 0.0001978904 | 0.006815 | 6.814768e-05 | 0.016098 | 0.000160967 | 0.015881 | 0.0001587974 | -0.006071 | -6.071184e-05 | -0.01335 | -0.0001335089 | 0.0128707 | 0.0128706 | -0.000793
0.38 | 0.001062 | 0.549312 | 0.002125 | 2.124977e-05 | -0.013071 | -0.0001307185 | 0.011768 | 0.0001176731 | -0.02183 | -0.0002183238 | 0.038473 | 0.000384656 | 0.029328 | 0.000293237 | 0.023444 | 0.0002344125 | 0.033488 | 0.0003348239 | 0.028174 | 0.0002817003 | 0.063956 | 0.0006393556 | -0.030967 | -0.000309718 | -0.008347 | -8.347348e-05 | -0.014789 | -0.0001479009 | -0.012147 | -0.0001214774 | -0.001367 | -1.367009e-05 | -0.026468 | -0.000264715 | 0.03868394 | 0.03868477 | 0.002125 |  |  |  | 0.38 | 0.001869 | 1.19019 | 0.003737 | 3.73693e-05 | 0.003923 | 3.922923e-05 | 0.019359 | 0.0001935713 | -0.011483 | -0.0001148366 | 0.030678 | 0.000306733 | -0.001497 | -1.497011e-05 | 0.001933 | 1.932981e-05 | 0.003318 | 3.317945e-05 | -0.007337 | -7.337269e-05 | -0.015199 | -0.0001520016 | -0.00689 | -6.890237e-05 | 0.004411 | 4.410903e-05 | 0.003293 | 3.292946e-05 | 0.011979 | 0.0001197828 | 0.001309 | 1.308991e-05 | -0.007346 | -7.34627e-05 | 0.08444346 | 0.08444661 | 0.003737 |  |  |  | 0.38 | -0.001462 | -0.79346 | -0.002924 | -2.924043e-05 | 0.002583 | 2.582967e-05 | 0.011882 | 0.0001188129 | -0.02228 | -0.0002228248 | -0.002644 | -2.644035e-05 | 0.010582 | 0.0001058144 | 0.013534 | 0.0001353308 | 0.013647 | 0.0001364607 | 0.006321 | 6.3208e-05 | -0.00206 | -2.060021e-05 | -0.015154 | -0.0001515515 | 0.005846 | 5.845829e-05 | 0.010111 | 0.0001011049 | 0.011026 | 0.0001102539 | 0.013504 | 0.0001350309 | 0.011332 | 0.0001133136 | -0.05577491 | -0.05577328 | -0.002924
0.39 | 0.000784 | 1.281742 | 0.001568 | 1.567988e-05 | -0.01473 | -0.0001473108 | 0.011531 | 0.0001153034 | -0.022307 | -0.0002230949 | 0.064789 | 0.0006476802 | 0.023736 | 0.0002373318 | 0.025474 | 0.0002547076 | 0.029429 | 0.0002942467 | 0.023556 | 0.0002355323 | 0.03609 | 0.0003608349 | -0.026861 | -0.0002686461 | -0.004829 | -4.829117e-05 | -0.015953 | -0.0001595427 | -0.015856 | -0.0001585726 | -0.013444 | -0.000134449 | -0.044204 | -0.0004421377 | 0.09026352 | 0.09026494 | 0.001568 |  |  |  | 0.39 | 0.002019 | 1.37329 | 0.004038 | 4.037918e-05 | 0.001359 | 1.358991e-05 | 0.018923 | 0.0001892121 | -0.01081 | -0.0001081058 | 0.011199 | 0.0001119837 | -0.006947 | -6.947241e-05 | -0.007961 | -7.961317e-05 | 0.00043 | 4.299991e-06 | -0.00163 | -1.630013e-05 | 0.002658 | 2.657965e-05 | 0.000145 | 1.449999e-06 | 0.00465 | 4.649892e-05 | -0.001512 | -1.512011e-05 | -0.002391 | -2.391029e-05 | -0.010037 | -0.000100375 | 0.001583 | 1.582987e-05 | 0.09743432 | 0.09743826 | 0.004038 |  |  |  | 0.39 | -0.002611 | 0.45776 | -0.005221 | -5.221136e-05 | -0.002885 | -2.885042e-05 | 0.009614 | 9.613538e-05 | -0.026382 | -0.0002638548 | 0.014586 | 0.0001458494 | 0.02605 | 0.0002604661 | 0.029323 | 0.000293187 | 0.024333 | 0.0002433004 | 0.024677 | 0.0002467396 | 0.016469 | 0.0001646764 | 0.018224 | 0.0001822234 | 0.002189 | 2.188976e-05 | 0.010919 | 0.000109184 | 0.022235 | 0.0002223253 | -0.002987 | -2.987045e-05 | -0.01876 | -0.0001876176 | 0.03217745 | 0.03217577 | -0.005221
0.4 | 0.000585 | 2.197262 | 0.00117 | 1.169993e-05 | -0.017026 | -0.0001702745 | 0.01113 | 0.0001112938 | -0.023071 | -0.0002307366 | 0.06481 | 0.0006478901 | 0.02999 | 0.000299855 | 0.030123 | 0.0003011846 | 0.023597 | 0.0002359422 | 0.027668 | 0.0002766417 | 0.041331 | 0.0004132246 | -0.026854 | -0.0002685761 | -0.008304 | -8.304345e-05 | -0.014004 | -0.0001400498 | -0.01066 | -0.0001066057 | -0.019703 | -0.0001970494 | -0.027948 | -0.0002795191 | 0.1547368 | 0.1547386 | 0.00117 |  |  |  | 0.4 | 0.001649 | 0.45777 | 0.003299 | 3.298946e-05 | 0.004043 | 4.042918e-05 | 0.019216 | 0.0001921415 | -0.01146 | -0.0001146066 | -0.028792 | -0.0002879615 | -0.00166 | -1.660014e-05 | -0.002038 | -2.038021e-05 | -0.001818 | -1.818017e-05 | -0.012077 | -0.0001207773 | 0.003922 | 3.921923e-05 | 0.023765 | 0.0002376218 | 0.003093 | 3.092952e-05 | -0.008138 | -8.138331e-05 | 0.007488 | 7.48772e-05 | 0.003891 | 3.890924e-05 | 0.02694 | 0.0002693637 | 0.03247858 | 0.03247965 | 0.003299 |  |  |  | 0.4 | -0.002475 | -0.97657 | -0.004951 | -4.951123e-05 | -0.002897 | -2.897042e-05 | 0.010654 | 0.0001065343 | -0.026565 | -0.0002656853 | 0.058921 | 0.0005890365 | 0.02087 | 0.0002086782 | 0.021635 | 0.0002163266 | 0.015071 | 0.0001506986 | 0.0196 | 0.0001959808 | 0.033121 | 0.0003311552 | 0.038089 | 0.0003808175 | 0.008645 | 8.644626e-05 | 0.009994 | 9.993501e-05 | 0.019874 | 0.0001987203 | 0.004118 | 4.117915e-05 | -0.00333 | -3.330055e-05 | -0.06864631 | -0.06864291 | -0.004951
0.41 | 0.000611 | 3.387452 | 0.001221 | 1.220993e-05 | -0.018098 | -0.0001809964 | 0.011169 | 0.0001116838 | -0.023072 | -0.0002307466 | 0.024845 | 0.0002484191 | 0.022641 | 0.0002263844 | 0.02638 | 0.0002637652 | 0.019564 | 0.0001956209 | 0.027531 | 0.0002752721 | 0.029533 | 0.0002952864 | -0.004374 | -4.374096e-05 | -0.014475 | -0.0001447605 | -0.023623 | -0.0002362579 | -0.020873 | -0.0002087518 | -0.02768 | -0.0002768383 | -0.027744 | -0.0002774785 | 0.238553 | 0.2385559 | 0.001221 |  |  |  | 0.41 | 0.001734 | 0.91553 | 0.003467 | 3.46694e-05 | 0.004141 | 4.140914e-05 | 0.019028 | 0.0001902619 | -0.011185 | -0.0001118563 | 0.039114 | 0.0003910635 | -0.008451 | -8.451357e-05 | -0.012358 | -0.0001235876 | -0.005399 | -5.399146e-05 | -0.009818 | -9.818482e-05 | -0.009936 | -9.936494e-05 | 0.006875 | 6.874764e-05 | 0.004987 | 4.986876e-05 | 0.001344 | 1.343991e-05 | 0.006293 | 6.292802e-05 | 0.005524 | 5.523847e-05 | 0.014107 | 0.0001410601 | 0.06495645 | 0.0649587 | 0.003467 |  |  |  | 0.41 | -0.001134 | 0.79345 | -0.002269 | -2.269026e-05 | 0.000752 | 7.519972e-06 | 0.01539 | 0.0001538882 | -0.021754 | -0.0002175637 | 0.031211 | 0.0003120613 | -0.005569 | -5.569155e-05 | -0.002547 | -2.547032e-05 | -0.002032 | -2.032021e-05 | -0.008775 | -8.775385e-05 | -0.007149 | -7.149256e-05 | 0.062181 | 0.0006216168 | 0.016169 | 0.0001616769 | 0.023747 | 0.0002374418 | 0.029614 | 0.0002960962 | 0.009902 | 9.90151e-05 | -0.021288 | -0.0002129027 | 0.05577421 | 0.05577294 | -0.002269
0.42 | 0.000689 | 1.831052 | 0.001378 | 1.377991e-05 | -0.020016 | -0.00020018 | 0.011365 | 0.0001136435 | -0.023595 | -0.0002359778 | 0.04034 | 0.0004033187 | 0.017973 | 0.0001797139 | 0.016095 | 0.000160937 | 0.011315 | 0.0001131436 | 0.014359 | 0.0001435797 | 0.004225 | 4.224911e-05 | -0.004203 | -4.203088e-05 | -0.012081 | -0.0001208173 | -0.016074 | -0.0001607529 | -0.017507 | -0.0001750853 | -0.014349 | -0.0001435003 | -0.029108 | -0.0002911224 | 0.1289473 | 0.1289491 | 0.001378 |  |  |  | 0.42 | 0.001671 | 1.00708 | 0.003342 | 3.341944e-05 | 0.004936 | 4.935878e-05 | 0.019003 | 0.0001900119 | -0.011102 | -0.0001110262 | 0.05124 | 0.0005122688 | -0.006008 | -6.00818e-05 | -0.00287 | -2.870041e-05 | -0.00058 | -5.800017e-06 | 0.001732 | 1.731985e-05 | -0.008387 | -8.387352e-05 | 0.018391 | 0.0001838931 | 0.009769 | 9.768523e-05 | 0.002422 | 2.421971e-05 | 0.004151 | 4.150914e-05 | -0.019069 | -0.0001907082 | -0.005491 | -5.491151e-05 | 0.07145188 | 0.07145427 | 0.003342 |  |  |  | 0.42 | 0.000578 | 0.85449 | 0.001156 | 1.155993e-05 | 0.009306 | 9.305567e-05 | 0.021029 | 0.0002102679 | -0.015192 | -0.0001519315 | -0.011934 | -0.0001193471 | -0.007081 | -7.081251e-05 | -0.003 | -3.000045e-05 | -0.005182 | -5.182134e-05 | -0.021011 | -0.0002101321 | -0.010829 | -0.0001082959 | 0.000628 | 6.27998e-06 | 0.031339 | 0.0003133409 | 0.027747 | 0.0002774315 | 0.030856 | 0.0003085124 | 0.015074 | 0.0001507286 | -0.010247 | -0.0001024753 | 0.06006491 | 0.0600656 | 0.001156
0.43 | -4.5e-05 | 3.021242 | -9e-05 | -9.000004e-07 | -0.020433 | -0.0002043509 | 0.010829 | 0.0001082841 | -0.02339 | -0.0002339274 | -0.019147 | -0.0001914883 | 0.017725 | 0.0001772343 | 0.010122 | 0.0001012149 | 0.012269 | 0.0001226825 | 0.015494 | 0.000154928 | 0.023054 | 0.0002305134 | -0.049554 | -0.0004956628 | -0.007964 | -7.964317e-05 | -0.01873 | -0.0001873175 | -0.016911 | -0.0001691243 | -0.022826 | -0.0002282861 | -0.041166 | -0.0004117448 | 0.2127635 | 0.2127633 | -9e-05 |  |  |  | 0.43 | 0.001794 | 2.28882 | 0.003588 | 3.587936e-05 | 0.001008 | 1.007995e-05 | 0.019355 | 0.0001935313 | -0.011531 | -0.0001153166 | -0.001183 | -1.183007e-05 | -0.001508 | -1.508011e-05 | -0.003849 | -3.849074e-05 | -0.005776 | -5.776167e-05 | -0.007468 | -7.468279e-05 | -0.004061 | -4.061082e-05 | -0.032291 | -0.0003229621 | 0.008528 | 8.527636e-05 | 0.002282 | 2.281974e-05 | 0.016662 | 0.0001666061 | 0.000339 | 3.389994e-06 | -0.008139 | -8.139331e-05 | 0.1623908 | 0.1623966 | 0.003588 |  |  |  | 0.43 | 0.001591 | -0.27466 | 0.003183 | 3.182949e-05 | 0.012828 | 0.0001282718 | 0.024845 | 0.0002484191 | -0.011034 | -0.0001103461 | -0.025689 | -0.000256923 | 0.001468 | 1.467989e-05 | 0.001153 | 1.152993e-05 | -0.007992 | -7.992319e-05 | -0.016159 | -0.0001616031 | -0.014721 | -0.0001472208 | 0.036207 | 0.0003620045 | 0.026218 | 0.0002621456 | 0.025971 | 0.0002596763 | 0.037576 | 0.0003756894 | 0.02195 | 0.0002194759 | 0.026029 | 0.0002602561 | -0.01930675 | -0.01930737 | 0.003183
0.44 | 6.3e-05 | -0.457763 | 0.000126 | 1.259999e-06 | -0.015627 | -0.0001562822 | 0.010692 | 0.0001069143 | -0.023571 | -0.0002357378 | 0.002379 | 2.378972e-05 | 0.009638 | 9.637536e-05 | 0.015136 | 0.0001513485 | 0.011297 | 0.0001129636 | 0.012806 | 0.0001280518 | 0.02082 | 0.0002081783 | -0.017957 | -0.0001795861 | -0.016119 | -0.000161203 | -0.018644 | -0.0001864574 | -0.026272 | -0.0002627545 | -0.015853 | -0.0001585426 | -0.039656 | -0.0003966387 | -0.03223683 | -0.03223687 | 0.000126 |  |  |  | 0.44 | 0.001773 | -1.12915 | 0.003547 | 3.546937e-05 | 0.004855 | 4.854882e-05 | 0.019611 | 0.0001960908 | -0.010847 | -0.0001084759 | 0.113796 | 0.001137313 | -0.001305 | -1.305009e-05 | -0.003681 | -3.681068e-05 | 0.007967 | 7.966683e-05 | 0.008019 | 8.018678e-05 | 0.047224 | 0.0004721285 | 0.038897 | 0.0003888944 | 0.003102 | 3.101952e-05 | 6.7e-05 | 6.699998e-07 | 0.01253 | 0.0001252922 | 0.009623 | 9.622537e-05 | 0.006839 | 6.838766e-05 | -0.0801127 | -0.08011554 | 0.003547 |  |  |  | 0.44 | 0.001286 | 0.67138 | 0.002572 | 2.571967e-05 | 0.012854 | 0.0001285317 | 0.025272 | 0.0002526881 | -0.010306 | -0.0001030653 | -0.024104 | -0.0002410691 | -0.011252 | -0.0001125263 | 0.002828 | 2.82796e-05 | -0.005423 | -5.423147e-05 | -0.015747 | -0.0001574824 | -0.001602 | -1.602013e-05 | 0.075858 | 0.0007582924 | 0.018185 | 0.0001818335 | 0.022824 | 0.000228214 | 0.025242 | 0.0002523881 | 0.024532 | 0.0002452899 | 0.013916 | 0.0001391503 | 0.04719351 | 0.04719472 | 0.002572
0.45 | -5e-05 | 3.051762 | -0.0001 | -1.000001e-06 | -0.018594 | -0.0001859573 | 0.011002 | 0.0001100139 | -0.023821 | -0.0002382384 | -0.009785 | -9.785479e-05 | 0.014524 | 0.0001452295 | 0.015437 | 0.0001543581 | 0.009385 | 9.38456e-05 | 0.027759 | 0.0002775515 | 0.027449 | 0.0002744523 | -0.027935 | -0.000279389 | -0.017563 | -0.0001756454 | -0.027124 | -0.0002712768 | -0.025914 | -0.0002591736 | -0.020901 | -0.0002090318 | -0.024829 | -0.0002483208 | 0.2149128 | 0.2149126 | -0.0001 |  |  |  | 0.45 | 0.002087 | 1.64795 | 0.004175 | 4.174913e-05 | 0.001919 | 1.918982e-05 | 0.019938 | 0.0001993601 | -0.010176 | -0.0001017652 | 0.047399 | 0.0004738777 | 0.000381 | 3.809993e-06 | 0.003147 | 3.14695e-05 | 0.002851 | 2.850959e-05 | -0.002977 | -2.977044e-05 | 0.003184 | 3.183949e-05 | 0.035995 | 0.0003598852 | 0.007541 | 7.540716e-05 | -0.004712 | -4.712111e-05 | 0.001879 | 1.878982e-05 | -0.003109 | -3.109048e-05 | -1e-06 | -1e-08 | 0.1169213 | 0.1169262 | 0.004175 |  |  |  | 0.45 | 0.001141 | -0.48829 | 0.002283 | 2.282974e-05 | 0.011889 | 0.0001188829 | 0.0223 | 0.0002229751 | -0.010237 | -0.0001023752 | -0.004142 | -4.142086e-05 | -0.012758 | -0.0001275881 | -0.011258 | -0.0001125863 | -0.02148 | -0.0002148231 | -0.024619 | -0.0002462203 | -0.014613 | -0.0001461407 | 0.006449 | 6.448792e-05 | 0.018179 | 0.0001817735 | 0.020322 | 0.0002031994 | 0.029804 | 0.0002979956 | 0.006007 | 6.00682e-05 | -0.010217 | -0.0001021752 | -0.03432351 | -0.03432429 | 0.002283
0.46 | 0.000135 | 0.915532 | 0.000269 | 2.689996e-06 | -0.013721 | -0.0001372194 | 0.010739 | 0.0001073842 | -0.0226 | -0.0002260255 | 0.008119 | 8.11867e-05 | 0.012479 | 0.0001247822 | 0.011744 | 0.0001174331 | 0.008522 | 8.521637e-05 | 0.015271 | 0.0001526983 | 0.029636 | 0.0002963161 | -0.003367 | -3.367057e-05 | -0.010004 | -0.000100045 | -0.017134 | -0.0001713547 | -0.02103 | -0.0002103221 | -0.015209 | -0.0001521016 | -0.018871 | -0.0001887278 | 0.06447408 | 0.06447426 | 0.000269 |  |  |  | 0.46 | 0.001877 | 0.06104 | 0.003753 | 3.75293e-05 | 0.004308 | 4.307907e-05 | 0.020063 | 0.0002006099 | -0.0096 | -9.600461e-05 | 0.049066 | 0.0004905397 | 0.00258 | 2.579967e-05 | -0.003219 | -3.219052e-05 | 0.000157 | 1.569999e-06 | -0.000106 | -1.060001e-06 | -0.011736 | -0.0001173669 | -0.010828 | -0.0001082859 | 0.005995 | 5.99482e-05 | -0.004912 | -4.912121e-05 | 0.005723 | 5.722836e-05 | -0.000888 | -8.880039e-06 | 0.007526 | 7.525717e-05 | 0.004330761 | 0.004330924 | 0.003753 |  |  |  | 0.46 | 0.000941 | 0 | 0.001881 | 1.880982e-05 | 0.009476 | 9.475551e-05 | 0.020394 | 0.0002039192 | -0.012705 | -0.0001270581 | -0.013385 | -0.000133859 | -0.00778 | -7.780303e-05 | -0.002234 | -2.234025e-05 | 0.001914 | 1.913982e-05 | 0.019301 | 0.0001929914 | -0.004424 | -4.424098e-05 | 0.007484 | 7.48372e-05 | 0.015271 | 0.0001526983 | 0.020053 | 0.0002005099 | 0.022227 | 0.0002222453 | 0.005005 | 5.004875e-05 | 0.015833 | 0.0001583175 | 0 | 0 | 0.001881
0.47 | 0.000315 | 2.624512 | 0.00063 | 6.29998e-06 | -0.009617 | -9.617462e-05 | 0.010913 | 0.000109124 | -0.021914 | -0.000219164 | -0.001261 | -1.261008e-05 | 0.011372 | 0.0001137135 | 0.008352 | 8.351651e-05 | 0.009413 | 9.412557e-05 | 0.009276 | 9.27557e-05 | 0.03073 | 0.0003072528 | -0.011449 | -0.0001144966 | -0.009258 | -9.258429e-05 | -0.013319 | -0.0001331989 | -0.023222 | -0.000232247 | -0.016395 | -0.0001639634 | -0.02246 | -0.0002246252 | 0.1848248 | 0.184826 | 0.00063 |  |  |  | 0.47 | 0.001422 | 1.25122 | 0.002845 | 2.84496e-05 | 0.003809 | 3.808927e-05 | 0.02077 | 0.0002076784 | -0.010376 | -0.0001037654 | 0.069999 | 0.0006997451 | -0.007569 | -7.569286e-05 | -0.006682 | -6.682223e-05 | -0.002736 | -2.736037e-05 | 0.004681 | 4.68089e-05 | 0.040729 | 0.0004072071 | 0.022992 | 0.0002298936 | 0.002556 | 2.555967e-05 | -0.007232 | -7.232262e-05 | 0.003138 | 3.137951e-05 | 0.00034 | 3.399994e-06 | 0.008104 | 8.103672e-05 | 0.08877351 | 0.08877603 | 0.002845 |  |  |  | 0.47 | 0.000571 | -0.94605 | 0.001143 | 1.142993e-05 | 0.005716 | 5.715837e-05 | 0.018258 | 0.0001825633 | -0.014941 | -0.0001494212 | 0.018678 | 0.0001867626 | -0.000599 | -5.990018e-06 | 0.005858 | 5.857828e-05 | -0.006523 | -6.523213e-05 | 0.001378 | 1.377991e-05 | -0.002263 | -2.263026e-05 | 0.045326 | 0.0004531573 | 0.013807 | 0.0001380605 | 0.020686 | 0.0002068386 | 0.028684 | 0.0002867989 | 0.016063 | 0.0001606171 | 0.006256 | 6.255804e-05 | -0.06650096 | -0.06650172 | 0.001143
0.48 | 0.000715 | 1.251222 | 0.00143 | 1.42999e-05 | -0.009175 | -9.175421e-05 | 0.011823 | 0.000118223 | -0.021717 | -0.0002171936 | -0.030639 | -0.0003064369 | 0.006159 | 6.15881e-05 | 0.004705 | 4.704889e-05 | 0.004384 | 4.383904e-05 | 0.010684 | 0.0001068343 | 0.028298 | 0.00028294 | -0.027432 | -0.0002743576 | -0.005676 | -5.676161e-05 | -0.010866 | -0.0001086659 | -0.008887 | -8.887395e-05 | -0.010997 | -0.000109976 | -0.009327 | -9.327435e-05 | 0.08811423 | 0.08811549 | 0.00143 |  |  |  | 0.48 | 0.001127 | 2.01416 | 0.002254 | 2.253975e-05 | 0.00405 | 4.049918e-05 | 0.020299 | 0.0002029694 | -0.01005 | -0.0001005051 | -0.009301 | -9.301433e-05 | -0.007568 | -7.568286e-05 | -0.007824 | -7.824306e-05 | -0.005172 | -5.172134e-05 | -0.025383 | -0.0002538622 | 0.001096 | 1.095994e-05 | 0.043521 | 0.0004351153 | 0.007905 | 7.904688e-05 | 0.003425 | 3.424941e-05 | 0.007689 | 7.688704e-05 | 0.006845 | 6.844766e-05 | 0.00969 | 9.689531e-05 | 0.1429038 | 0.142907 | 0.002254 |  |  |  | 0.48 | 0.000419 | -0.88501 | 0.000838 | 8.379965e-06 | -0.000138 | -1.380001e-06 | 0.01633 | 0.0001632867 | -0.017748 | -0.0001774958 | -0.006531 | -6.531213e-05 | 0.012037 | 0.0001203628 | 0.020238 | 0.0002023595 | 0.016279 | 0.0001627768 | 0.016804 | 0.0001680259 | 0.019201 | 0.0001919916 | 0.018797 | 0.0001879523 | 0.001671 | 1.670986e-05 | 0.006794 | 6.793769e-05 | 0.0033 | 3.299946e-05 | -0.003005 | -3.005045e-05 | -0.007427 | -7.427276e-05 | -0.06221026 | -0.06221078 | 0.000838
0.49 | 0.000864 | 1.220702 | 0.001729 | 1.728985e-05 | -0.010543 | -0.0001054356 | 0.012472 | 0.0001247122 | -0.020802 | -0.0002080416 | 0.025167 | 0.0002516383 | 0.006567 | 6.566784e-05 | 0.008845 | 8.844609e-05 | 0.01314 | 0.0001313914 | 0.015122 | 0.0001512086 | 0.0353 | 0.0003529377 | -0.033522 | -0.0003352762 | -0.000834 | -8.340035e-06 | -0.007885 | -7.885311e-05 | -0.008462 | -8.462358e-05 | -0.016776 | -0.0001677741 | -0.025552 | -0.0002555527 | 0.08596493 | 0.08596642 | 0.001729 |  |  |  | 0.49 | 0.001398 | 2.10571 | 0.002796 | 2.795961e-05 | 0.004474 | 4.4739e-05 | 0.020696 | 0.0002069386 | -0.010258 | -0.0001025853 | 0.094659 | 0.0009461423 | -0.008832 | -8.83239e-05 | -0.005175 | -5.175134e-05 | 0.001458 | 1.457989e-05 | -0.001526 | -1.526012e-05 | 0.018343 | 0.0001834132 | -0.049572 | -0.0004958429 | 0.002332 | 2.331973e-05 | -0.008036 | -8.036323e-05 | -0.001754 | -1.754015e-05 | -0.016346 | -0.0001634734 | -0.015171 | -0.0001517215 | 0.1493992 | 0.1494034 | 0.002796 |  |  |  | 0.49 | 0.00016 | 0.12207 | 0.00032 | 3.199995e-06 | -0.009767 | -9.767477e-05 | 0.014737 | 0.0001473591 | -0.020204 | -0.0002020604 | -0.007118 | -7.118253e-05 | 0.021609 | 0.0002160667 | 0.027617 | 0.0002761319 | 0.01808 | 0.0001807837 | 0.029115 | 0.0002911076 | 0.034548 | 0.0003454203 | -0.006962 | -6.962242e-05 | -0.005384 | -5.384145e-05 | -0.002151 | -2.151023e-05 | 0.00598 | 5.979821e-05 | -0.004026 | -4.026081e-05 | -0.031583 | -0.0003158799 | 0.008580701 | 0.008580729 | 0.00032
0.5 | 0.000635 | 3.936772 | 0.001269 | 1.268992e-05 | -0.006833 | -6.833233e-05 | 0.012859 | 0.0001285817 | -0.019904 | -0.0001990598 | 0.035641 | 0.0003563465 | 0.003846 | 3.845926e-05 | 0.004458 | 4.457901e-05 | 0.003745 | 3.74493e-05 | 0.009632 | 9.631536e-05 | 0.021704 | 0.0002170165 | -0.010426 | -0.0001042654 | -0.002869 | -2.869041e-05 | -0.007455 | -7.455278e-05 | -0.015733 | -0.0001573424 | -0.006989 | -6.989244e-05 | 0.017436 | 0.0001743448 | 0.2772375 | 0.277241 | 0.001269 |  |  |  | 0.5 | 0.001314 | 2.44141 | 0.002628 | 2.627965e-05 | 0.006505 | 6.504788e-05 | 0.020449 | 0.0002044691 | -0.010588 | -0.0001058856 | 0.005682 | 5.681839e-05 | 0.000802 | 8.019968e-06 | -0.002861 | -2.861041e-05 | 0.000395 | 3.949992e-06 | -0.01317 | -0.0001317087 | 0.008126 | 8.12567e-05 | -0.002922 | -2.922043e-05 | 0.005398 | 5.397854e-05 | -0.006008 | -6.00818e-05 | 0.003381 | 3.380943e-05 | 0.002392 | 2.391971e-05 | -0.004988 | -4.988124e-05 | 0.173217 | 0.1732215 | 0.002628 |  |  |  | 0.5 | 0.00059 | -2.0752 | 0.00118 | 1.179993e-05 | -0.012691 | -0.0001269181 | 0.013657 | 0.0001365607 | -0.021538 | -0.0002154032 | 0.011737 | 0.0001173631 | 0.015337 | 0.0001533582 | 0.015 | 0.0001499888 | 0.004695 | 4.69489e-05 | 0.009498 | 9.497549e-05 | 0.002683 | 2.682964e-05 | -0.023792 | -0.0002379483 | -0.006829 | -6.829233e-05 | -0.001128 | -1.128006e-05 | 0.002795 | 2.794961e-05 | 0.010371 | 0.0001037046 | -0.013528 | -0.0001352892 | -0.1458726 | -0.1458743 | 0.00118
0.51 | 0.001599 | 2.593992 | 0.003199 | 3.198949e-05 | -0.003429 | -3.429059e-05 | 0.013885 | 0.0001388404 | -0.018917 | -0.0001891879 | 0.018755 | 0.0001875324 | 0.004722 | 4.721889e-05 | 0.002333 | 2.332973e-05 | 0.012503 | 0.0001250222 | 0.01354 | 0.0001353908 | 0.034306 | 0.0003430012 | -0.025942 | -0.0002594537 | -0.000986 | -9.860049e-06 | -0.009442 | -9.442446e-05 | -0.011833 | -0.000118337 | -0.003417 | -3.417058e-05 | 0.001614 | 1.613987e-05 | 0.1826755 | 0.1826813 | 0.003199 |  |  |  | 0.51 | 0.001494 | 2.56348 | 0.002988 | 2.987955e-05 | 0.007318 | 7.317732e-05 | 0.020847 | 0.0002084483 | -0.010425 | -0.0001042554 | 0.033716 | 0.0003371032 | -0.007304 | -7.304267e-05 | -0.010772 | -0.0001077258 | -0.006547 | -6.547214e-05 | -0.004288 | -4.288092e-05 | 0.014376 | 0.0001437497 | 0.013836 | 0.0001383504 | 0.002608 | 2.607966e-05 | -0.003946 | -3.946078e-05 | 0.006548 | 6.547786e-05 | 0.002802 | 2.801961e-05 | 0.01373 | 0.0001372906 | 0.1818778 | 0.1818832 | 0.002988 |  |  |  | 0.51 | 0.000949 | 0 | 0.001899 | 1.898982e-05 | -0.015493 | -0.000154942 | 0.013156 | 0.0001315513 | -0.022967 | -0.0002296964 | -0.028522 | -0.0002852607 | -0.002403 | -2.403029e-05 | 0.009128 | 9.127583e-05 | 0.005974 | 5.973822e-05 | -0.003437 | -3.437059e-05 | -0.028305 | -0.0002830901 | -0.029622 | -0.0002962639 | -0.009211 | -9.211424e-05 | -0.008065 | -8.065325e-05 | -0.005971 | -5.971178e-05 | -0.008617 | -8.617371e-05 | -0.033942 | -0.0003394776 | 0 | 0 | 0.001899
0.52 | 0.001512 | 3.051762 | 0.003025 | 3.024954e-05 | -0.007986 | -7.986319e-05 | 0.013821 | 0.0001382004 | -0.017513 | -0.0001751453 | -0.028369 | -0.0002837302 | 0.011988 | 0.0001198728 | 0.012518 | 0.0001251722 | 0.015825 | 0.0001582375 | 0.017178 | 0.0001717652 | 0.022169 | 0.0002216654 | -0.061119 | -0.0006113769 | 0.000605 | 6.049982e-06 | -0.002176 | -2.176024e-05 | -0.01412 | -0.00014121 | -0.004533 | -4.533103e-05 | -0.015666 | -0.0001566723 | 0.2149128 | 0.2149193 | 0.003025 |  |  |  | 0.52 | 0.001541 | 1.31226 | 0.003082 | 3.081953e-05 | 0.010549 | 0.0001054844 | 0.021387 | 0.0002138471 | -0.009871 | -9.871487e-05 | 0.00981 | 9.809519e-05 | -0.007214 | -7.21426e-05 | -0.010549 | -0.0001054956 | -0.006201 | -6.201192e-05 | -0.00038 | -3.800007e-06 | 0.017322 | 0.000173205 | 0.021307 | 0.0002130473 | 0.004336 | 4.335906e-05 | -0.003098 | -3.098048e-05 | 0.016289 | 0.0001628767 | 0.011052 | 0.0001105139 | 0.010018 | 0.000100175 | 0.09310427 | 0.09310714 | 0.003082 |  |  |  | 0.52 | 0.001538 | 1.922603 | 0.003077 | 3.076953e-05 | -0.017059 | -0.0001706046 | 0.0132 | 0.0001319913 | -0.023982 | -0.0002398488 | -0.011955 | -0.0001195571 | 0.003686 | 3.685932e-05 | 0.004842 | 4.841883e-05 | 0.003053 | 3.052953e-05 | -0.004911 | -4.911121e-05 | -0.00168 | -1.680014e-05 | 0.040038 | 0.0004002999 | -0.008547 | -8.547365e-05 | -0.001264 | -1.264008e-05 | 0.011189 | 0.0001118837 | 0.005656 | 5.65584e-05 | 0.005074 | 5.073871e-05 | 0.1351461 | 0.1351502 | 0.003077
0.53 | 0.001544 | 0.579832 | 0.003088 | 3.087952e-05 | -0.004145 | -4.145086e-05 | 0.014251 | 0.0001424998 | -0.017001 | -0.0001700245 | -0.000767 | -7.670029e-06 | 0.015645 | 0.0001564378 | 0.017826 | 0.0001782441 | 0.014894 | 0.0001489289 | 0.027913 | 0.0002790911 | 0.031129 | 0.0003112416 | -0.037791 | -0.0003779814 | -0.001877 | -1.877018e-05 | -0.003429 | -3.429059e-05 | -0.008209 | -8.209337e-05 | -0.013558 | -0.0001355892 | -0.006715 | -6.715225e-05 | 0.04083324 | 0.0408345 | 0.003088 |  |  |  | 0.53 | 0.001675 | 1.09863 | 0.00335 | 3.349944e-05 | 0.005559 | 5.558845e-05 | 0.021066 | 0.0002106378 | -0.009438 | -9.438445e-05 | 0.034887 | 0.0003488092 | -0.006 | -6.00018e-05 | -0.006257 | -6.257196e-05 | 0.008678 | 8.677623e-05 | 0.001962 | 1.961981e-05 | 0.013561 | 0.0001356008 | 0.044564 | 0.0004455407 | 0.003368 | 3.367943e-05 | -0.003216 | -3.216052e-05 | 0.0104 | 0.0001039946 | 0.006516 | 6.515788e-05 | -0.000858 | -8.580037e-06 | 0.07794732 | 0.07794993 | 0.00335 |  |  |  | 0.53 | 0.002158 | -0.09156 | 0.004316 | 4.315907e-05 | -0.017942 | -0.0001794361 | 0.012799 | 0.0001279818 | -0.024568 | -0.0002457102 | -0.007561 | -7.561286e-05 | 0.007548 | 7.547715e-05 | 0.005661 | 5.66084e-05 | 0.002695 | 2.694964e-05 | 0.001083 | 1.082994e-05 | 0.007657 | 7.656707e-05 | 0.006326 | 6.3258e-05 | -0.012179 | -0.0001217974 | -0.005067 | -5.067128e-05 | 0.014389 | 0.0001438796 | -0.00291 | -2.910042e-05 | -0.007592 | -7.592288e-05 | -0.006436053 | -0.006436331 | 0.004316
0.54 | 0.001781 | 1.892092 | 0.003562 | 3.561937e-05 | -0.006151 | -6.151189e-05 | 0.014988 | 0.0001498688 | -0.016761 | -0.000167624 | 0.002964 | 2.963956e-05 | 0.014865 | 0.000148639 | 0.013561 | 0.0001356008 | 0.01593 | 0.0001592873 | 0.010354 | 0.0001035346 | 0.008241 | 8.24066e-05 | -0.02223 | -0.0002223247 | -0.004924 | -4.924121e-05 | -0.008285 | -8.285343e-05 | -0.013932 | -0.0001393297 | -0.026159 | -0.0002616242 | -0.016203 | -0.0001620431 | 0.1332459 | 0.1332507 | 0.003562 |  |  |  | 0.54 | 0.001342 | 0.67139 | 0.002683 | 2.682964e-05 | 0.008166 | 8.165667e-05 | 0.021023 | 0.0002102079 | -0.010471 | -0.0001047155 | 0.041278 | 0.0004126948 | -0.013771 | -0.0001377195 | -0.01181 | -0.000118107 | -0.002455 | -2.45503e-05 | 0.003566 | 3.565936e-05 | 0.009955 | 9.954505e-05 | 0.058994 | 0.0005897661 | 0.003646 | 3.645934e-05 | 0.000976 | 9.759952e-06 | 0.003829 | 3.828927e-05 | 0.002607 | 2.606966e-05 | 0.000155 | 1.549999e-06 | 0.04763483 | 0.0476361 | 0.002683 |  |  |  | 0.54 | 0.001633 | -0.48829 | 0.003265 | 3.264947e-05 | -0.017873 | -0.000178746 | 0.011127 | 0.0001112638 | -0.025964 | -0.0002596737 | 0.017333 | 0.000173315 | 0.00284 | 2.83996e-05 | 0.008752 | 8.751617e-05 | 0.008091 | 8.090673e-05 | 0.012296 | 0.0001229524 | 0.010069 | 0.0001006849 | 0.010865 | 0.0001086441 | -0.008365 | -8.36535e-05 | -0.0021 | -2.100022e-05 | 0.002364 | 2.363972e-05 | -0.013714 | -0.0001371494 | -0.030472 | -0.0003047664 | -0.03432351 | -0.03432463 | 0.003265
0.55 | 0.002139 | 0.305176 | 0.004279 | 4.278908e-05 | -0.006292 | -6.292198e-05 | 0.015249 | 0.0001524784 | -0.016362 | -0.0001636334 | 0.020646 | 0.0002064387 | 0.01043 | 0.0001042946 | 0.008544 | 8.543635e-05 | 0.019155 | 0.0001915317 | 0.014503 | 0.0001450195 | 0.018827 | 0.0001882523 | -0.010671 | -0.0001067157 | -0.004769 | -4.769114e-05 | -0.012291 | -0.0001229176 | -0.007322 | -7.322268e-05 | -8e-05 | -8.000003e-07 | 0.005295 | 5.29486e-05 | 0.02149127 | 0.02149219 | 0.004279 |  |  |  | 0.55 | 0.001606 | 0 | 0.003211 | 3.210948e-05 | 0.007041 | 7.040752e-05 | 0.019577 | 0.0001957508 | -0.010004 | -0.000100045 | 0.033575 | 0.0003356936 | -0.005074 | -5.074129e-05 | -0.007171 | -7.171257e-05 | -0.002089 | -2.089022e-05 | 0.002768 | 2.767962e-05 | 0.014306 | 0.0001430498 | 0.054664 | 0.0005464906 | 0.008002 | 8.00168e-05 | -0.005038 | -5.038127e-05 | 0.008072 | 8.071674e-05 | 0.009625 | 9.624537e-05 | 0.014913 | 0.0001491189 | 0 | 0 | 0.003211 |  |  |  | 0.55 | 0.000931 | -1.61744 | 0.001862 | 1.861983e-05 | -0.017916 | -0.0001791761 | 0.009 | 8.999595e-05 | -0.027168 | -0.0002717169 | 0.005508 | 5.507848e-05 | 0.011714 | 0.0001171331 | 0.017324 | 0.000173225 | 0.017258 | 0.0001725651 | 0.01279 | 0.0001278918 | 0.028249 | 0.0002824501 | -0.016669 | -0.0001667039 | -0.008758 | -8.758384e-05 | -0.004813 | -4.813116e-05 | 0.001122 | 1.121994e-05 | -0.018119 | -0.0001812064 | -0.022635 | -0.0002263756 | -0.1136952 | -0.1136973 | 0.001862
0.56 | 0.002132 | 1.129152 | 0.004265 | 4.264909e-05 | -0.00786 | -7.860309e-05 | 0.015537 | 0.0001553579 | -0.016008 | -0.0001600928 | 0.033706 | 0.0003370032 | 0.018531 | 0.0001852928 | 0.017011 | 0.0001700955 | 0.011343 | 0.0001134236 | 0.014569 | 0.0001456794 | 0.038368 | 0.0003836064 | -0.016482 | -0.0001648336 | -0.008242 | -8.24234e-05 | -0.011939 | -0.0001193971 | -0.01077 | -0.0001077058 | -0.011979 | -0.0001197972 | 0.005771 | 5.770833e-05 | 0.07951775 | 0.07952114 | 0.004265 |  |  |  | 0.56 | 0.001074 | 3.02124 | 0.002149 | 2.148977e-05 | 0.005776 | 5.775833e-05 | 0.019107 | 0.0001910517 | -0.011362 | -0.0001136265 | 0.002107 | 2.106978e-05 | -0.006225 | -6.225194e-05 | -0.007388 | -7.388273e-05 | 0.003858 | 3.857926e-05 | -0.006087 | -6.087185e-05 | 0.010222 | 0.0001022148 | -0.039003 | -0.0003901061 | 0.003412 | 3.411942e-05 | -0.004741 | -4.741112e-05 | 0.002361 | 2.360972e-05 | -0.008128 | -8.12833e-05 | -0.003318 | -3.318055e-05 | 0.2143557 | 0.2143603 | 0.002149 |  |  |  | 0.56 | 0.001096 | -0.12207 | 0.002193 | 2.192976e-05 | -0.017841 | -0.0001784259 | 0.009005 | 9.004595e-05 | -0.027969 | -0.0002797291 | 0.017433 | 0.0001743148 | 0.018334 | 0.0001833232 | 0.025193 | 0.0002518983 | 0.028141 | 0.0002813704 | 0.021025 | 0.0002102279 | 0.021422 | 0.0002141971 | -0.000825 | -8.250034e-06 | -0.007824 | -7.824306e-05 | -0.009421 | -9.421444e-05 | -0.002027 | -2.027021e-05 | -0.004809 | -4.809116e-05 | -0.02148 | -0.0002148231 | -0.008580701 | -0.008580889 | 0.002193
0.57 | 0.00258 | 1.434322 | 0.005159 | 5.158867e-05 | -0.006597 | -6.597218e-05 | 0.016565 | 0.0001656363 | -0.015801 | -0.0001580225 | -0.002777 | -2.777039e-05 | 0.011409 | 0.0001140835 | 0.01001 | 0.000100095 | 0.010833 | 0.0001083241 | 0.013066 | 0.0001306515 | 0.020088 | 0.0002008598 | -0.023994 | -0.0002399688 | -0.005409 | -5.409146e-05 | -0.011863 | -0.000118637 | -0.01702 | -0.0001702145 | -0.017546 | -0.0001754754 | -0.043135 | -0.0004314431 | 0.1010086 | 0.1010138 | 0.005159 |  |  |  | 0.57 | 0.001079 | 2.99072 | 0.002158 | 2.157977e-05 | 0.004305 | 4.304907e-05 | 0.019072 | 0.0001907018 | -0.011574 | -0.0001157467 | 0.013841 | 0.0001384004 | -0.008984 | -8.984404e-05 | -0.010373 | -0.0001037354 | -0.008342 | -8.342348e-05 | -0.019193 | -0.0001919484 | -0.004243 | -4.24309e-05 | 0.013986 | 0.0001398502 | -0.003887 | -3.887076e-05 | -0.012151 | -0.0001215174 | -0.008296 | -8.296344e-05 | -0.018974 | -0.000189758 | 0.003915 | 3.914923e-05 | 0.2121903 | 0.2121948 | 0.002158 |  |  |  | 0.57 | 0.001454 | -0.42725 | 0.002908 | 2.907958e-05 | -0.01871 | -0.0001871175 | 0.009253 | 9.252572e-05 | -0.027993 | -0.0002799692 | 0.031432 | 0.0003142706 | 0.02482 | 0.0002481692 | 0.025824 | 0.0002582067 | 0.021753 | 0.0002175063 | 0.022509 | 0.0002250647 | 0.026166 | 0.0002616258 | 0.049547 | 0.0004953473 | -0.00589 | -5.890173e-05 | -0.001894 | -1.894018e-05 | 0.002906 | 2.905958e-05 | -0.004732 | -4.732112e-05 | -0.022888 | -0.0002289062 | -0.03003281 | -0.03003368 | 0.002908
0.58 | 0.002754 | 1.647952 | 0.005508 | 5.507848e-05 | -0.004956 | -4.956123e-05 | 0.01669 | 0.0001668861 | -0.01542 | -0.0001542119 | -0.041608 | -0.0004161666 | 0.011391 | 0.0001139035 | 0.010239 | 0.0001023848 | 0.007755 | 7.754699e-05 | -7.5e-05 | -7.500003e-07 | 0.021157 | 0.0002115476 | -0.046577 | -0.0004658785 | -0.006672 | -6.672223e-05 | -0.009927 | -9.927493e-05 | -0.007691 | -7.691296e-05 | -0.001997 | -1.99702e-05 | -0.012887 | -0.0001288783 | 0.116053 | 0.1160593 | 0.005508 |  |  |  | 0.58 | 0.000857 | 1.00708 | 0.001713 | 1.712985e-05 | 0.002946 | 2.945957e-05 | 0.018496 | 0.0001849429 | -0.011688 | -0.0001168868 | 0.02271 | 0.0002270742 | -0.012032 | -0.0001203272 | -0.011701 | -0.0001170168 | -0.001199 | -1.199007e-05 | -0.010999 | -0.000109996 | 0.00125 | 1.249992e-05 | 0.002342 | 2.341973e-05 | -0.002687 | -2.687036e-05 | -0.013885 | -0.0001388596 | -0.008649 | -8.649374e-05 | -0.008241 | -8.24134e-05 | 0.007265 | 7.264736e-05 | 0.07145188 | 0.07145311 | 0.001713 |  |  |  | 0.58 | 0.00063 | -0.61036 | 0.001259 | 1.258992e-05 | -0.019497 | -0.000194989 | 0.008458 | 8.457642e-05 | -0.029055 | -0.0002905922 | 0.005574 | 5.573845e-05 | 0.024833 | 0.0002482992 | 0.030391 | 0.0003038638 | 0.027418 | 0.0002741424 | 0.003389 | 3.388943e-05 | 0.014369 | 0.0001436797 | -0.034433 | -0.0003443893 | -0.006373 | -6.373203e-05 | -0.008872 | -8.872394e-05 | -0.006841 | -6.841234e-05 | -0.022491 | -0.0002249353 | -0.045293 | -0.0004530326 | -0.04290421 | -0.04290475 | 0.001259
0.59 | 0.002751 | 2.075192 | 0.005502 | 5.501849e-05 | -0.009044 | -9.044409e-05 | 0.016299 | 0.0001629767 | -0.016162 | -0.0001616331 | 0.032336 | 0.0003233077 | 0.021725 | 0.0002172264 | 0.023228 | 0.000232253 | 0.023167 | 0.0002316432 | 0.039531 | 0.0003952319 | 0.037269 | 0.0003726206 | -0.005269 | -5.269139e-05 | -0.008437 | -8.437356e-05 | -0.013706 | -0.0001370694 | -0.014816 | -0.000148171 | -0.01549 | -0.000154912 | -0.021468 | -0.000214703 | 0.1461403 | 0.1461483 | 0.005502 |  |  |  | 0.59 | 0.001026 | 0.61035 | 0.002052 | 2.051979e-05 | 0.006426 | 6.425794e-05 | 0.018619 | 0.0001861727 | -0.011416 | -0.0001141665 | 0.008385 | 8.384648e-05 | -0.009992 | -9.992499e-05 | -0.010437 | -0.0001043754 | -0.005673 | -5.673161e-05 | -0.016443 | -0.0001644435 | -0.00767 | -7.670294e-05 | 0.009246 | 9.245573e-05 | 0.006065 | 6.064816e-05 | -0.003708 | -3.708069e-05 | 0.011867 | 0.000118663 | -0.001379 | -1.37901e-05 | -0.015517 | -0.000155182 | 0.04330406 | 0.04330495 | 0.002052 |  |  |  | 0.59 | -0.000201 | 0.94604 | -0.000401 | -4.010008e-06 | -0.023232 | -0.000232347 | 0.00814 | 8.139669e-05 | -0.030582 | -0.0003058668 | 0.019505 | 0.000195031 | 0.014984 | 0.0001498288 | 0.017043 | 0.0001704155 | 0.005816 | 5.815831e-05 | 0.006597 | 6.596782e-05 | -0.013628 | -0.0001362893 | 0.018013 | 0.0001801138 | -0.004812 | -4.812116e-05 | -0.012515 | -0.0001251578 | 0.002246 | 2.245975e-05 | -0.005391 | -5.391145e-05 | -0.007367 | -7.367271e-05 | 0.06650026 | 0.06649999 | -0.000401
0.6 | 0.002456 | 0.915532 | 0.004912 | 4.911879e-05 | -0.008477 | -8.477359e-05 | 0.016986 | 0.0001698456 | -0.016495 | -0.0001649636 | -0.014818 | -0.000148191 | 0.017407 | 0.0001740549 | 0.017148 | 0.0001714653 | 0.017492 | 0.0001749047 | 0.018735 | 0.0001873325 | 0.025841 | 0.0002583766 | -0.007817 | -7.817306e-05 | -0.004851 | -4.851118e-05 | -0.004363 | -4.363095e-05 | -0.014395 | -0.0001439604 | -0.010606 | -0.0001060656 | -0.015398 | -0.0001539919 | 0.06447408 | 0.06447725 | 0.004912 |  |  |  | 0.6 | 0.001238 | -0.36621 | 0.002476 | 2.475969e-05 | 0.006012 | 6.011819e-05 | 0.019085 | 0.0001908318 | -0.01168 | -0.0001168068 | 0.013533 | 0.0001353208 | -0.011103 | -0.0001110362 | -0.008795 | -8.795387e-05 | 0.000344 | 3.439994e-06 | -0.003493 | -3.493061e-05 | 0.01601 | 0.0001600872 | 0.033161 | 0.000331555 | -0.000177 | -1.770002e-06 | -0.006948 | -6.948241e-05 | 0.008455 | 8.454643e-05 | -0.003281 | -3.281054e-05 | 0.033698 | 0.0003369232 | -0.02598244 | -0.02598308 | 0.002476 |  |  |  | 0.6 | -0.000904 | -0.91553 | -0.001808 | -1.808016e-05 | -0.023976 | -0.0002397887 | 0.007344 | 7.34373e-05 | -0.032197 | -0.0003220218 | 0.007841 | 7.840693e-05 | 0.002909 | 2.908958e-05 | 0.010343 | 0.0001034247 | 0.005221 | 5.220864e-05 | 0.003518 | 3.517938e-05 | 0.012365 | 0.0001236424 | 0.017122 | 0.0001712053 | -0.008504 | -8.504362e-05 | -0.010972 | -0.000109726 | 0.007605 | 7.604711e-05 | -0.004667 | -4.667109e-05 | -0.012703 | -0.0001270381 | -0.06435561 | -0.06435445 | -0.001808
0.61 | 0.001955 | 0.671392 | 0.00391 | 3.909924e-05 | -0.004541 | -4.541103e-05 | 0.016679 | 0.0001667761 | -0.016681 | -0.0001668239 | -0.008028 | -8.028322e-05 | 0.014822 | 0.000148209 | 0.01791 | 0.000179084 | 0.016379 | 0.0001637766 | 0.025002 | 0.0002499888 | 0.024744 | 0.0002474094 | -0.036756 | -0.0003676276 | -0.005891 | -5.891174e-05 | -0.008363 | -8.36335e-05 | -0.008183 | -8.183335e-05 | -0.009925 | -9.925493e-05 | -0.01698 | -0.0001698144 | 0.04728113 | 0.04728298 | 0.00391 |  |  |  | 0.61 | 0.001245 | 1.58692 | 0.00249 | 2.489969e-05 | 0.001286 | 1.285992e-05 | 0.01879 | 0.0001878823 | -0.011161 | -0.0001116162 | 0.047633 | 0.0004762166 | -0.003717 | -3.717069e-05 | -0.008246 | -8.24634e-05 | 0.000357 | 3.569994e-06 | 0.004082 | 4.081917e-05 | 0.023894 | 0.0002389115 | 0.029897 | 0.0002989253 | 0.002403 | 2.402971e-05 | -0.00289 | -2.890042e-05 | 0.007189 | 7.188742e-05 | -0.003293 | -3.293054e-05 | 0.005497 | 5.496849e-05 | 0.1125913 | 0.1125941 | 0.00249 |  |  |  | 0.61 | -0.002218 | -1.98365 | -0.004436 | -4.436098e-05 | -0.017326 | -0.000173275 | 0.006339 | 6.338799e-05 | -0.033399 | -0.0003340458 | 0.006475 | 6.47479e-05 | -0.003688 | -3.688068e-05 | 0.000385 | 3.849993e-06 | -0.007615 | -7.61529e-05 | -0.012985 | -0.0001298584 | -0.027727 | -0.0002773084 | 0.010772 | 0.0001077142 | -0.003211 | -3.211052e-05 | -0.009409 | -9.409443e-05 | 0.002514 | 2.513968e-05 | -0.013002 | -0.0001300285 | -0.018383 | -0.0001838469 | -0.1394373 | -0.1394311 | -0.004436
0.62 | 0.00196 | 0.610352 | 0.00392 | 3.919923e-05 | -0.002558 | -2.558033e-05 | 0.016694 | 0.0001669261 | -0.016729 | -0.000167304 | -0.031441 | -0.0003144594 | 0.009888 | 9.887511e-05 | 0.008439 | 8.438644e-05 | 0.009477 | 9.476551e-05 | 0.010324 | 0.0001032347 | 0.017034 | 0.0001703255 | -0.016112 | -0.000161133 | -0.002486 | -2.486031e-05 | -0.005852 | -5.852171e-05 | -0.011116 | -0.0001111662 | -0.010095 | -0.0001009551 | 0.005718 | 5.717837e-05 | 0.04298254 | 0.04298422 | 0.00392 |  |  |  | 0.62 | 0.001686 | 1.83106 | 0.003372 | 3.371943e-05 | -0.000506 | -5.060013e-06 | 0.019204 | 0.0001920216 | -0.011941 | -0.0001194171 | -0.00745 | -7.450278e-05 | -0.003557 | -3.557063e-05 | -0.00751 | -7.510282e-05 | -0.006177 | -6.177191e-05 | -0.004706 | -4.706111e-05 | -0.012338 | -0.0001233876 | 0.022578 | 0.0002257545 | -0.000672 | -6.720023e-06 | -0.011533 | -0.0001153367 | 0.00629 | 6.289802e-05 | 0.001814 | 1.813984e-05 | -0.006097 | -6.097186e-05 | 0.1299129 | 0.1299173 | 0.003372 |  |  |  | 0.62 | -0.00293 | -1.15967 | -0.00586 | -5.860172e-05 | -0.016197 | -0.0001619831 | 0.005201 | 5.200865e-05 | -0.034679 | -0.0003468501 | -0.007065 | -7.06525e-05 | -0.003264 | -3.264053e-05 | -0.003266 | -3.266053e-05 | -0.002945 | -2.945043e-05 | -0.016333 | -0.0001633433 | -0.019194 | -0.0001919584 | 0.027302 | 0.0002729827 | -0.007265 | -7.265264e-05 | -0.00358 | -3.580064e-05 | 0.002854 | 2.853959e-05 | -0.006737 | -6.737227e-05 | -0.008341 | -8.341348e-05 | -0.08151701 | -0.08151224 | -0.00586
0.63 | 0.001633 | 3.387452 | 0.003267 | 3.266947e-05 | -0.000249 | -2.490003e-06 | 0.016646 | 0.0001664461 | -0.016953 | -0.0001695444 | -0.021619 | -0.0002162134 | 0.017578 | 0.0001757646 | 0.014432 | 0.0001443096 | 0.022882 | 0.0002287938 | 0.005512 | 5.511848e-05 | 0.026065 | 0.000260616 | -0.012137 | -0.0001213774 | -0.005164 | -5.164133e-05 | -0.006473 | -6.47321e-05 | -0.009342 | -9.342436e-05 | -0.012919 | -0.0001291983 | -0.007561 | -7.561286e-05 | 0.238553 | 0.2385608 | 0.003267 |  |  |  | 0.63 | 0.002096 | 0.42725 | 0.004192 | 4.191912e-05 | -0.003058 | -3.058047e-05 | 0.019289 | 0.0001928714 | -0.011735 | -0.0001173569 | 0.015287 | 0.0001528583 | 0.003005 | 3.004955e-05 | -0.004659 | -4.659109e-05 | 0.006456 | 6.455792e-05 | 0.002897 | 2.896958e-05 | 0.034225 | 0.0003421914 | 0.025532 | 0.0002552874 | -0.003527 | -3.527062e-05 | -0.008967 | -8.967402e-05 | 0.001921 | 1.920982e-05 | -0.001841 | -1.841017e-05 | -0.014583 | -0.0001458406 | 0.0303132 | 0.03031447 | 0.004192 |  |  |  | 0.63 | -0.003616 | 1.892086 | -0.007232 | -7.232262e-05 | -0.01635 | -0.0001635134 | 0.003592 | 3.591935e-05 | -0.035124 | -0.0003513017 | -0.02341 | -0.0002341274 | 0.003201 | 3.200949e-05 | 0.0065 | 6.499789e-05 | -0.000248 | -2.480003e-06 | -0.010166 | -0.0001016652 | -0.001207 | -1.207007e-05 | -0.002684 | -2.684036e-05 | 0.002766 | 2.765962e-05 | -0.005952 | -5.952177e-05 | 0.002251 | 2.250975e-05 | -0.010652 | -0.0001065257 | -0.013884 | -0.0001388496 | 0.1330009 | 0.1329913 | -0.007232
0.64 | 0.00171 | 1.007082 | 0.00342 | 3.419942e-05 | 0.000726 | 7.259974e-06 | 0.01648 | 0.0001647864 | -0.017731 | -0.0001773257 | 0.051598 | 0.0005158469 | 0.019659 | 0.0001965707 | 0.015863 | 0.0001586174 | 0.026107 | 0.0002610359 | 0.032098 | 0.0003209285 | 0.057572 | 0.0005755543 | 0.0299 | 0.0002989553 | 0.001462 | 1.461989e-05 | -0.002712 | -2.712037e-05 | 0.0026 | 2.599966e-05 | -0.003613 | -3.613065e-05 | -0.003569 | -3.569064e-05 | 0.07092127 | 0.07092369 | 0.00342 |  |  |  | 0.64 | 0.002044 | 4.66919 | 0.004089 | 4.088916e-05 | -0.002323 | -2.323027e-05 | 0.019063 | 0.0001906118 | -0.012534 | -0.0001253479 | -0.017887 | -0.000178886 | -0.002495 | -2.495031e-05 | -0.011461 | -0.0001146166 | 0.001439 | 1.43899e-05 | -0.012686 | -0.000126868 | -0.010312 | -0.0001031253 | 0.042853 | 0.0004284382 | 0.003244 | 3.243947e-05 | -0.004879 | -4.879119e-05 | 0.00387 | 3.869925e-05 | 0.001184 | 1.183993e-05 | 0.019111 | 0.0001910917 | 0.331277 | 0.3312905 | 0.004089 |  |  |  | 0.64 | -0.003931 | -0.24414 | -0.007862 | -7.862309e-05 | -0.020738 | -0.0002074015 | 0.003362 | 3.361943e-05 | -0.034601 | -0.0003460699 | 0.025666 | 0.0002566271 | 0.003688 | 3.687932e-05 | 0.009941 | 9.940506e-05 | 0.00167 | 1.669986e-05 | -0.001685 | -1.685014e-05 | -0.010144 | -0.0001014451 | -0.001118 | -1.118006e-05 | -0.006045 | -6.045183e-05 | -0.007446 | -7.446277e-05 | 0.006986 | 6.985756e-05 | -0.006218 | -6.218193e-05 | 0.000239 | 2.389997e-06 | -0.0171614 | -0.01716005 | -0.007862
0.65 | 0.001508 | 1.342772 | 0.003016 | 3.015955e-05 | 0.001037 | 1.036995e-05 | 0.016267 | 0.0001626568 | -0.017504 | -0.0001750553 | 0.039505 | 0.000394972 | 0.022576 | 0.0002257345 | 0.021371 | 0.0002136872 | 0.026122 | 0.0002611859 | 0.02586 | 0.0002585666 | 0.048027 | 0.0004801547 | -0.056017 | -0.000560327 | 0.009214 | 9.213576e-05 | 0.003134 | 3.133951e-05 | 0.004582 | 4.581895e-05 | 0.006342 | 6.341799e-05 | 0.003908 | 3.907924e-05 | 0.09456141 | 0.09456426 | 0.003016 |  |  |  | 0.65 | 0.001812 | 0.18311 | 0.003624 | 3.623934e-05 | -0.003359 | -3.359056e-05 | 0.018615 | 0.0001861327 | -0.013023 | -0.0001302385 | -0.008825 | -8.825389e-05 | -0.003518 | -3.518062e-05 | -0.004522 | -4.522102e-05 | 0.007733 | 7.732701e-05 | -0.011318 | -0.0001131864 | -0.014961 | -0.0001496212 | 0.024768 | 0.0002476493 | 0.000538 | 5.379986e-06 | -0.005331 | -5.331142e-05 | 0.004108 | 4.107916e-05 | 0.006204 | 6.203808e-05 | -0.004817 | -4.817116e-05 | 0.01299157 | 0.01299204 | 0.003624 |  |  |  | 0.65 | -0.003186 | 0.03051 | -0.006373 | -6.373203e-05 | -0.026998 | -0.0002700165 | 0.003623 | 3.622934e-05 | -0.033786 | -0.0003379171 | -0.005657 | -5.65716e-05 | 0.001905 | 1.904982e-05 | 0.003594 | 3.593935e-05 | 0.00309 | 3.089952e-05 | -0.005024 | -5.024126e-05 | -0.008416 | -8.416354e-05 | 0.012553 | 0.0001255221 | -0.004528 | -4.528103e-05 | -0.003481 | -3.481061e-05 | 0.005654 | 5.65384e-05 | -0.007553 | -7.553285e-05 | -0.020989 | -0.000209912 | 0.002144648 | 0.002144511 | -0.006373
0.66 | 0.001382 | 0.488282 | 0.002765 | 2.764962e-05 | 0.002453 | 2.45297e-05 | 0.015385 | 0.0001538382 | -0.017573 | -0.0001757454 | 0.042404 | 0.0004239501 | 0.029221 | 0.0002921673 | 0.028336 | 0.0002833199 | 0.02493 | 0.0002492689 | 0.027716 | 0.0002771216 | 0.060443 | 0.0006042474 | 0.017314 | 0.000173125 | 0.001934 | 1.933981e-05 | -0.00148 | -1.480011e-05 | -0.006892 | -6.892238e-05 | -0.002595 | -2.595034e-05 | 0.001702 | 1.701986e-05 | 0.03438606 | 0.03438701 | 0.002765 |  |  |  | 0.66 | 0.001422 | 2.10571 | 0.002844 | 2.84396e-05 | 0.002699 | 2.698964e-05 | 0.018408 | 0.0001840631 | -0.013141 | -0.0001314186 | 0.055195 | 0.0005517977 | -0.006727 | -6.727226e-05 | -0.014253 | -0.0001425402 | -0.000124 | -1.240001e-06 | -0.001098 | -1.098006e-05 | 0.011153 | 0.0001115238 | 0.000255 | 2.549997e-06 | 0.005888 | 5.887827e-05 | 0.001237 | 1.236992e-05 | 0.017299 | 0.000172975 | -0.002928 | -2.928043e-05 | -0.008141 | -8.141331e-05 | 0.1493992 | 0.1494034 | 0.002844 |  |  |  | 0.66 | -0.002563 | 0.27465 | -0.005126 | -5.126131e-05 | -0.031629 | -0.00031634 | 0.004703 | 4.702889e-05 | -0.033301 | -0.0003330655 | -0.005183 | -5.183134e-05 | -0.001792 | -1.792016e-05 | -0.002721 | -2.721037e-05 | -0.009103 | -9.103414e-05 | -0.010176 | -0.0001017652 | 0.001211 | 1.210993e-05 | -0.01739 | -0.0001739151 | -0.012738 | -0.0001273881 | -0.012783 | -0.0001278382 | -0.006249 | -6.249195e-05 | -0.018255 | -0.0001825667 | -0.011143 | -0.0001114362 | 0.01930605 | 0.01930506 | -0.005126
0.67 | 0.001276 | 0.488282 | 0.002552 | 2.551967e-05 | -1.7e-05 | -1.7e-07 | 0.015014 | 0.0001501287 | -0.018112 | -0.0001811364 | 0.016179 | 0.0001617769 | 0.023459 | 0.0002345625 | 0.020639 | 0.0002063687 | 0.027107 | 0.0002710333 | 0.027783 | 0.0002777914 | 0.039808 | 0.0003980008 | -0.053952 | -0.0005396656 | 0.013373 | 0.0001337211 | 0.002634 | 2.633965e-05 | -0.005526 | -5.526153e-05 | 0.002813 | 2.81296e-05 | 0.012009 | 0.0001200828 | 0.03438606 | 0.03438693 | 0.002552 |  |  |  | 0.67 | 0.001373 | 0.03052 | 0.002747 | 2.746962e-05 | 0.002529 | 2.528968e-05 | 0.01894 | 0.0001893821 | -0.012333 | -0.0001233376 | 0.035086 | 0.0003507985 | -0.010227 | -0.0001022752 | -0.010576 | -0.0001057656 | -0.002777 | -2.777039e-05 | -0.004273 | -4.273091e-05 | 0.003928 | 3.927923e-05 | 0.021023 | 0.0002102079 | 0.010306 | 0.0001030547 | -7e-06 | -7e-08 | 0.004616 | 4.615893e-05 | 0.010799 | 0.0001079842 | 0.016262 | 0.0001626068 | 0.002165381 | 0.00216544 | 0.002747 |  |  |  | 0.67 | -0.002679 | 0.33569 | -0.005357 | -5.357143e-05 | -0.034251 | -0.0003425687 | 0.004473 | 4.4729e-05 | -0.032307 | -0.0003231222 | -0.007365 | -7.365271e-05 | -0.00355 | -3.550063e-05 | 0.001748 | 1.747985e-05 | -0.008389 | -8.389352e-05 | -0.007572 | -7.572287e-05 | 0.012585 | 0.0001258421 | 0.056034 | 0.0005601831 | -0.01653 | -0.0001653137 | -0.022837 | -0.0002283961 | -0.014458 | -0.0001445905 | -0.021637 | -0.0002163934 | -0.026718 | -0.0002672157 | 0.02359675 | 0.02359549 | -0.005357
0.68 | 0.001302 | 2.655032 | 0.002604 | 2.603966e-05 | -0.002451 | -2.45103e-05 | 0.014578 | 0.0001457694 | -0.017672 | -0.0001767356 | -0.029573 | -0.0002957737 | 0.012248 | 0.0001224725 | 0.013113 | 0.0001311214 | 0.012752 | 0.0001275119 | 0.017891 | 0.000178894 | 0.035572 | 0.0003556567 | 0.002727 | 2.726963e-05 | 0.002991 | 2.990955e-05 | -0.000845 | -8.450036e-06 | -0.00144 | -1.44001e-05 | 0.003759 | 3.758929e-05 | 0.011537 | 0.0001153633 | 0.1869741 | 0.186979 | 0.002604 |  |  |  | 0.68 | 0.000944 | 1.52588 | 0.001888 | 1.887982e-05 | 0.007188 | 7.187742e-05 | 0.019038 | 0.0001903619 | -0.011147 | -0.0001114762 | 0.060061 | 0.0006004297 | -0.009776 | -9.776478e-05 | -0.010458 | -0.0001045855 | -0.003033 | -3.033046e-05 | -0.001605 | -1.605013e-05 | 0.001807 | 1.806984e-05 | -0.008564 | -8.564367e-05 | 0.008402 | 8.401647e-05 | 0.003367 | 3.366943e-05 | 0.012953 | 0.0001295216 | 0.001771 | 1.770984e-05 | 0.004106 | 4.105916e-05 | 0.1082605 | 0.1082626 | 0.001888 |  |  |  | 0.68 | -0.002355 | 1.09863 | -0.00471 | -4.710111e-05 | -0.032834 | -0.0003283939 | 0.005459 | 5.458851e-05 | -0.030646 | -0.000306507 | 0.013068 | 0.0001306715 | 0.002369 | 2.368972e-05 | 0.008368 | 8.36765e-05 | 0.004967 | 4.966877e-05 | -0.000544 | -5.440015e-06 | 0.010007 | 0.000100065 | 0.01868 | 0.0001867826 | -0.030052 | -0.0003005652 | -0.032411 | -0.0003241625 | -0.020479 | -0.000204811 | -0.03969 | -0.0003969788 | -0.027084 | -0.0002708767 | 0.07722631 | 0.07722267 | -0.00471
0.69 | 0.001367 | 1.953122 | 0.002734 | 2.733963e-05 | -0.007777 | -7.777302e-05 | 0.014508 | 0.0001450695 | -0.017889 | -0.000178906 | -0.027433 | -0.0002743676 | 0.015291 | 0.0001528983 | 0.0142 | 0.0001419899 | 0.019309 | 0.0001930714 | 0.010194 | 0.0001019348 | 0.025509 | 0.0002550575 | -0.008493 | -8.493361e-05 | 0.003966 | 3.965921e-05 | -0.00639 | -6.390204e-05 | -0.008917 | -8.917398e-05 | -0.007143 | -7.143255e-05 | -0.009479 | -9.479449e-05 | 0.1375438 | 0.1375476 | 0.002734 |  |  |  | 0.69 | 0.001176 | 0.91553 | 0.002352 | 2.351972e-05 | 0.009568 | 9.567542e-05 | 0.019556 | 0.0001955409 | -0.011261 | -0.0001126163 | 0.034826 | 0.0003481994 | -0.007923 | -7.923314e-05 | -0.010212 | -0.0001021252 | -0.001244 | -1.244008e-05 | 0.006144 | 6.143811e-05 | 0.021112 | 0.0002110977 | 0.005013 | 5.012874e-05 | 0.00502 | 5.019874e-05 | -0.005537 | -5.537153e-05 | 0.007075 | 7.07475e-05 | -0.004547 | -4.547103e-05 | 0.000118 | 1.179999e-06 | 0.06495645 | 0.06495798 | 0.002352 |  |  |  | 0.69 | -0.001761 | -1.3733 | -0.003522 | -3.522062e-05 | -0.036113 | -0.0003611952 | 0.008005 | 8.00468e-05 | -0.028634 | -0.000286381 | 0.054027 | 0.0005401241 | 0.003279 | 3.278946e-05 | 0.000617 | 6.169981e-06 | 0.001049 | 1.048994e-05 | -0.003143 | -3.143049e-05 | 0.006182 | 6.181809e-05 | -0.082728 | -0.0008276224 | -0.024049 | -0.0002405189 | -0.020159 | -0.0002016103 | -0.020762 | -0.0002076416 | -0.042056 | -0.0004206485 | -0.050402 | -0.0005041471 | -0.09653377 | -0.09653037 | -0.003522
0.7 | 0.001912 | 1.831052 | 0.003825 | 3.824927e-05 | -0.008681 | -8.681377e-05 | 0.014685 | 0.0001468392 | -0.017747 | -0.0001774857 | -0.025 | -0.0002500313 | 0.004131 | 4.130915e-05 | 0.009508 | 9.507548e-05 | 0.00715 | 7.149744e-05 | 0.012455 | 0.0001245422 | -0.015814 | -0.0001581525 | 0.012687 | 0.000126862 | -0.000903 | -9.030041e-06 | -0.002344 | -2.344027e-05 | -0.008569 | -8.569367e-05 | -0.005098 | -5.09813e-05 | -0.006447 | -6.447208e-05 | 0.1289473 | 0.1289523 | 0.003825 |  |  |  | 0.7 | 0.000888 | -0.67139 | 0.001777 | 1.776984e-05 | 0.005143 | 5.142868e-05 | 0.018852 | 0.0001885022 | -0.012041 | -0.0001204172 | -0.014797 | -0.0001479809 | -0.010707 | -0.0001070757 | -0.008147 | -8.147332e-05 | -0.006002 | -6.00218e-05 | -0.024198 | -0.0002420093 | -0.012144 | -0.0001214474 | 0.02002 | 0.00020018 | 0.001026 | 1.025995e-05 | -0.007423 | -7.423276e-05 | -0.002978 | -2.978044e-05 | -0.015893 | -0.0001589426 | -0.019174 | -0.0001917584 | -0.04763483 | -0.04763567 | 0.001777 |  |  |  | 0.7 | -0.001118 | 0.97656 | -0.002237 | -2.237025e-05 | -0.035941 | -0.0003594746 | 0.010451 | 0.0001045045 | -0.02503 | -0.0002503313 | -0.027726 | -0.0002772984 | -0.005315 | -5.315141e-05 | -0.004189 | -4.189088e-05 | -0.005589 | -5.589156e-05 | -0.018262 | -0.0001826367 | -0.005192 | -5.192135e-05 | 0.001765 | 1.764984e-05 | -0.015116 | -0.0001511714 | -0.021678 | -0.0002168035 | -0.013973 | -0.0001397398 | -0.037973 | -0.0003798021 | -0.051215 | -0.0005122812 | 0.06864561 | 0.06864407 | -0.002237
0.71 | 0.0021 | 0.946042 | 0.004199 | 4.198912e-05 | -0.009266 | -9.266429e-05 | 0.013963 | 0.0001396203 | -0.018134 | -0.0001813564 | 0.016587 | 0.0001658562 | 0.002464 | 2.46397e-05 | 0.007607 | 7.606711e-05 | 0.010168 | 0.0001016748 | 0.008258 | 8.257659e-05 | 0.022166 | 0.0002216354 | -0.046576 | -0.0004658685 | 0.003217 | 3.216948e-05 | -0.006976 | -6.976243e-05 | -0.013312 | -0.0001331289 | -0.027863 | -0.0002786688 | -0.040839 | -0.0004084734 | 0.06662268 | 0.06662547 | 0.004199 |  |  |  | 0.71 | 0.001035 | 0.79346 | 0.00207 | 2.069979e-05 | 0.001019 | 1.018995e-05 | 0.018474 | 0.0001847229 | -0.012973 | -0.0001297384 | 0.008824 | 8.823611e-05 | -0.002951 | -2.951044e-05 | -0.002238 | -2.238025e-05 | -0.000392 | -3.920008e-06 | 0.007958 | 7.957683e-05 | 0.011361 | 0.0001136035 | 0.024418 | 0.0002441502 | -0.002631 | -2.631035e-05 | -0.011357 | -0.0001135764 | -0.002647 | -2.647035e-05 | -0.016258 | -0.0001625932 | -0.003707 | -3.707069e-05 | 0.05629564 | 0.0562968 | 0.00207 |  |  |  | 0.71 | -0.000527 | -2.0752 | -0.001054 | -1.054006e-05 | -0.024774 | -0.0002477707 | 0.013673 | 0.0001367207 | -0.021935 | -0.0002193741 | -0.008406 | -8.406353e-05 | -0.01407 | -0.0001407099 | -0.009004 | -9.004405e-05 | -0.011616 | -0.0001161667 | -0.011185 | -0.0001118563 | -0.014255 | -0.0001425602 | -0.012774 | -0.0001277482 | -0.014769 | -0.0001477009 | -0.017978 | -0.0001797962 | 0.001836 | 1.835983e-05 | -0.012797 | -0.0001279782 | -0.014473 | -0.0001447405 | -0.1458726 | -0.1458711 | -0.001054
0.72 | 0.002301 | 1.037602 | 0.004601 | 4.600894e-05 | -0.009185 | -9.185422e-05 | 0.013636 | 0.0001363507 | -0.01883 | -0.0001883177 | -0.02075 | -0.0002075215 | 0.006633 | 6.63278e-05 | 0.010663 | 0.0001066243 | 0.003524 | 3.523938e-05 | 0.004798 | 4.797885e-05 | 0.02884 | 0.0002883584 | -0.047987 | -0.0004799852 | -0.0004 | -4.000008e-06 | -0.003693 | -3.693068e-05 | -0.007492 | -7.492281e-05 | -0.006493 | -6.493211e-05 | -0.027711 | -0.0002771484 | 0.07307056 | 0.07307393 | 0.004601 |  |  |  | 0.72 | 0.00089 | 0.30518 | 0.00178 | 1.779984e-05 | -0.003794 | -3.794072e-05 | 0.017256 | 0.0001725451 | -0.014026 | -0.0001402698 | 0.00164 | 1.639987e-05 | -0.002031 | -2.031021e-05 | -0.008996 | -8.996405e-05 | -0.010619 | -0.0001061956 | -0.004665 | -4.665109e-05 | -0.001915 | -1.915018e-05 | 0.005057 | 5.056872e-05 | 0.004285 | 4.284908e-05 | -0.009411 | -9.411443e-05 | -0.00627 | -6.270197e-05 | -0.006512 | -6.512212e-05 | 0.006105 | 6.104814e-05 | 0.02165239 | 0.02165277 | 0.00178 |  |  |  | 0.72 | -0.000514 | -0.82398 | -0.001029 | -1.029005e-05 | -0.011532 | -0.0001153266 | 0.016529 | 0.0001652763 | -0.018824 | -0.0001882577 | -0.008141 | -8.141331e-05 | -0.008319 | -8.319346e-05 | -0.005278 | -5.278139e-05 | -0.00897 | -8.970402e-05 | -0.035632 | -0.0003563835 | -0.008697 | -8.697378e-05 | -0.004861 | -4.861118e-05 | -0.005484 | -5.48415e-05 | -0.010909 | -0.000109096 | 0.001045 | 1.044995e-05 | -0.01086 | -0.0001086059 | -0.019908 | -0.0001990998 | -0.05792026 | -0.05791966 | -0.001029
0.73 | 0.002391 | 1.861572 | 0.004783 | 4.782886e-05 | -0.01246 | -0.0001246078 | 0.0126 | 0.0001259921 | -0.019971 | -0.0001997299 | -0.032054 | -0.0003205914 | 0.014531 | 0.0001452994 | 0.006328 | 6.3278e-05 | 0.008355 | 8.354651e-05 | 0.001228 | 1.227992e-05 | 0.019935 | 0.0001993301 | -0.029254 | -0.0002925828 | -0.006819 | -6.819233e-05 | -0.014251 | -0.0001425202 | -0.016016 | -0.0001601728 | -0.01528 | -0.0001528117 | -0.011284 | -0.0001128464 | 0.1310966 | 0.1311029 | 0.004783 |  |  |  | 0.73 | 0.000591 | 0.91553 | 0.001183 | 1.182993e-05 | -0.005464 | -5.464149e-05 | 0.016624 | 0.0001662262 | -0.015023 | -0.0001502413 | 0.040075 | 0.0004006697 | 0.001554 | 1.553988e-05 | -0.001073 | -1.073006e-05 | 0.00355 | 3.549937e-05 | -1.6e-05 | -1.6e-07 | 0.015807 | 0.0001580575 | 0.026126 | 0.0002612259 | 0.001069 | 1.068994e-05 | 0.002619 | 2.618966e-05 | 0.00713 | 7.129746e-05 | 0.0002 | 1.999998e-06 | -0.002751 | -2.751038e-05 | 0.06495645 | 0.06495722 | 0.001183 |  |  |  | 0.73 | -0.000791 | 0.09155 | -0.001582 | -1.582013e-05 | 0.002436 | 2.43597e-05 | 0.019753 | 0.0001975105 | -0.016633 | -0.0001663438 | -0.031094 | -0.0003109884 | -0.001908 | -1.908018e-05 | 0.000539 | 5.389985e-06 | -0.001771 | -1.771016e-05 | -0.011973 | -0.0001197372 | -0.003324 | -3.324055e-05 | 0.023568 | 0.0002356522 | 0.016254 | 0.0001625268 | 0.013038 | 0.0001303715 | 0.032406 | 0.0003240075 | 0.014394 | 0.0001439296 | 0.013334 | 0.0001333311 | 0.00643535 | 0.006435248 | -0.001582
0.74 | 0.002014 | 2.777102 | 0.004027 | 4.026919e-05 | -0.012295 | -0.0001229576 | 0.011785 | 0.0001178431 | -0.021728 | -0.0002173036 | 0.046053 | 0.000460424 | 0.01161 | 0.0001160933 | 0.013717 | 0.0001371606 | 0.010047 | 0.000100465 | 0.018558 | 0.0001855628 | 0.01977 | 0.0001976805 | -0.040112 | -0.0004012005 | -0.013505 | -0.0001350591 | -0.015427 | -0.0001542819 | -0.017049 | -0.0001705045 | -0.004004 | -4.00408e-05 | -0.020981 | -0.000209832 | 0.1955706 | 0.1955784 | 0.004027 |  |  |  | 0.74 | 0.000673 | 2.71607 | 0.001345 | 1.344991e-05 | -0.003356 | -3.356056e-05 | 0.015225 | 0.0001522384 | -0.01502 | -0.0001502113 | 0.021684 | 0.0002168165 | -0.001807 | -1.807016e-05 | -0.004124 | -4.124085e-05 | -0.008214 | -8.214337e-05 | 0.003073 | 3.072953e-05 | 0.039572 | 0.0003956417 | 0.004416 | 4.415902e-05 | -0.004034 | -4.034081e-05 | -0.006997 | -6.997245e-05 | 0.000644 | 6.439979e-06 | 0.000791 | 7.909969e-06 | -0.01841 | -0.0001841169 | 0.192704 | 0.1927066 | 0.001345 |  |  |  | 0.74 | -0.000382 | -1.09864 | -0.000763 | -7.630029e-06 | 0.006712 | 6.711775e-05 | 0.022848 | 0.0002284539 | -0.01472 | -0.0001472108 | 0.005648 | 5.647841e-05 | 0.007344 | 7.34373e-05 | 0.009269 | 9.26857e-05 | 0.001862 | 1.861983e-05 | 0.001669 | 1.668986e-05 | 0.018479 | 0.0001847729 | 0.061711 | 0.0006169197 | 0.02705 | 0.0002704634 | 0.026283 | 0.0002627955 | 0.04886 | 0.0004884807 | 0.032727 | 0.0003272165 | 0.040403 | 0.0004039484 | -0.07722701 | -0.07722643 | -0.000763
0.75 | 0.002202 | 10.742232 | 0.004405 | 4.404903e-05 | -0.016402 | -0.0001640335 | 0.012037 | 0.0001203628 | -0.02348 | -0.0002348276 | 0.033132 | 0.0003312651 | 0.015975 | 0.0001597372 | 0.012402 | 0.0001240123 | 0.013533 | 0.0001353208 | 0.012809 | 0.0001280818 | 0.012438 | 0.0001243723 | -0.042888 | -0.000428972 | -0.008806 | -8.806388e-05 | -0.012536 | -0.0001253679 | -0.0193 | -0.0001930186 | -0.009392 | -9.392441e-05 | 0.001287 | 1.286992e-05 | 0.7564952 | 0.7565285 | 0.004405 |  |  |  | 0.75 | 0.000463 | 0.33569 | 0.000926 | 9.259957e-06 | -0.00336 | -3.360056e-05 | 0.015141 | 0.0001513985 | -0.015942 | -0.0001594327 | 0.054359 | 0.0005434423 | -0.005452 | -5.452149e-05 | -0.001679 | -1.679014e-05 | 0.007041 | 7.040752e-05 | 0.007301 | 7.300733e-05 | 0.020951 | 0.0002094881 | -9e-05 | -9.000004e-07 | -0.003412 | -3.412058e-05 | 0.002334 | 2.333973e-05 | 0.007823 | 7.822694e-05 | -0.000285 | -2.850004e-06 | 0.006807 | 6.806768e-05 | 0.02381706 | 0.02381728 | 0.000926 |  |  |  | 0.75 | -0.000579 | 0.21362 | -0.001157 | -1.157007e-05 | 0.006808 | 6.807768e-05 | 0.025666 | 0.0002566271 | -0.012699 | -0.0001269981 | 0.023331 | 0.0002332828 | 0.009454 | 9.453553e-05 | 0.010131 | 0.0001013049 | 0.004769 | 4.768886e-05 | -0.001258 | -1.258008e-05 | 0.006465 | 6.464791e-05 | -0.001745 | -1.745015e-05 | 0.027831 | 0.0002782713 | 0.023208 | 0.0002320531 | 0.032102 | 0.0003209685 | 0.018831 | 0.0001882923 | -0.010834 | -0.0001083459 | 0.01501605 | 0.01501588 | -0.001157
0.76 | 0.002417 | 28.259232 | 0.004834 | 4.833883e-05 | -0.013902 | -0.0001390297 | 0.01248 | 0.0001247922 | -0.023941 | -0.0002394387 | -0.00482 | -4.820116e-05 | 0.012967 | 0.0001296616 | 0.018241 | 0.0001823934 | 0.011298 | 0.0001129736 | 0.017912 | 0.000179104 | 0.042939 | 0.0004292978 | -0.036376 | -0.0003638262 | -0.013987 | -0.0001398798 | -0.019333 | -0.0001933487 | -0.019382 | -0.0001938388 | -0.02685 | -0.0002685361 | -0.026496 | -0.0002649951 | 1.990087 | 1.990183 | 0.004834 |  |  |  | 0.76 | 0.000921 | 1.52588 | 0.001841 | 1.840983e-05 | -0.005427 | -5.427147e-05 | 0.015159 | 0.0001515785 | -0.016147 | -0.000161483 | 0.012636 | 0.000126352 | -0.006521 | -6.521213e-05 | -0.004894 | -4.89412e-05 | -0.007673 | -7.673294e-05 | -0.002338 | -2.338027e-05 | -0.006288 | -6.288198e-05 | -0.005083 | -5.083129e-05 | -0.010913 | -0.000109136 | -0.015145 | -0.0001514615 | -0.007911 | -7.911313e-05 | -0.007696 | -7.696296e-05 | -0.028376 | -0.0002838003 | 0.1082605 | 0.1082625 | 0.001841 |  |  |  | 0.76 | -0.000215 | -1.0376 | -0.00043 | -4.300009e-06 | 0.008937 | 8.936601e-05 | 0.027396 | 0.0002739225 | -0.011574 | -0.0001157467 | 0.03594 | 0.0003593354 | 0.001388 | 1.38799e-05 | 0.008053 | 8.052676e-05 | 0.005275 | 5.274861e-05 | 0.002604 | 2.603966e-05 | 0.02393 | 0.0002392714 | 0.044953 | 0.000449429 | 0.028828 | 0.0002882385 | 0.027813 | 0.0002780913 | 0.037343 | 0.0003733603 | 0.025657 | 0.0002565371 | 0.020129 | 0.0002012697 | -0.07293631 | -0.072936 | -0.00043
0.77 | 0.002759 | 56.335432 | 0.005517 | 5.516848e-05 | -0.016202 | -0.0001620331 | 0.013467 | 0.0001346609 | -0.02383 | -0.0002383284 | 0.037518 | 0.0003751096 | 0.013822 | 0.0001382104 | 0.018341 | 0.0001833932 | 0.009114 | 9.113585e-05 | 0.013033 | 0.0001303215 | 0.033126 | 0.0003312051 | -0.004184 | -4.184088e-05 | -0.008539 | -8.539365e-05 | -0.015708 | -0.0001570923 | -0.020096 | -0.0002009802 | -0.006427 | -6.427207e-05 | -0.001811 | -1.811016e-05 | 3.967284 | 3.967503 | 0.005517 |  |  |  | 0.77 | 0.000628 | 2.65503 | 0.001256 | 1.255992e-05 | -0.004255 | -4.255091e-05 | 0.014891 | 0.0001488989 | -0.01668 | -0.0001668139 | 0.035046 | 0.0003503986 | -0.008111 | -8.111329e-05 | -0.009939 | -9.939494e-05 | -0.014396 | -0.0001439704 | 0.000709 | 7.089975e-06 | 0.004212 | 4.211911e-05 | 0.001973 | 1.972981e-05 | -0.006861 | -6.861235e-05 | -0.012349 | -0.0001234976 | 0.003388 | 3.387943e-05 | 0.010745 | 0.0001074442 | 0.001207 | 1.206993e-05 | 0.1883732 | 0.1883756 | 0.001256 |  |  |  | 0.77 | -0.000395 | 0.06103 | -0.000789 | -7.890031e-06 | 0.004888 | 4.887881e-05 | 0.027007 | 0.0002700335 | -0.010966 | -0.000109666 | -0.015654 | -0.0001565523 | 0.000849 | 8.489964e-06 | 0.007194 | 7.193741e-05 | -0.002217 | -2.217025e-05 | -0.011978 | -0.0001197872 | -0.017927 | -0.0001792861 | 0.062652 | 0.0006263238 | 0.019833 | 0.0001983103 | 0.015473 | 0.000154718 | 0.033536 | 0.0003353038 | 0.028605 | 0.0002860091 | 0.014644 | 0.0001464293 | 0.004289999 | 0.004289965 | -0.000789
0.78 | 0.004109 | 90.698232 | 0.008219 | 8.218662e-05 | -0.015079 | -0.0001508014 | 0.014871 | 0.0001486989 | -0.023297 | -0.0002329971 | 0.02143 | 0.000214277 | 0.011738 | 0.0001173731 | 0.01706 | 0.0001705854 | 0.016271 | 0.0001626968 | 0.011629 | 0.0001162832 | 0.051602 | 0.0005158869 | -0.039197 | -0.0003920468 | -0.013231 | -0.0001323188 | -0.016454 | -0.0001645535 | -0.007753 | -7.753301e-05 | -0.00591 | -5.910175e-05 | 0.002795 | 2.794961e-05 | 6.387199 | 6.387724 | 0.008219 |  |  |  | 0.78 | 0.000791 | 2.47193 | 0.001582 | 1.581987e-05 | -0.004472 | -4.4721e-05 | 0.014881 | 0.0001487989 | -0.016929 | -0.0001693043 | -0.023573 | -0.0002357578 | -0.012428 | -0.0001242877 | -0.009463 | -9.463448e-05 | -0.00778 | -7.780303e-05 | -0.014604 | -0.0001460507 | 0.005248 | 5.247862e-05 | -0.023329 | -0.0002333172 | -0.010677 | -0.0001067757 | -0.019942 | -0.0001994399 | -0.013964 | -0.0001396498 | -0.030792 | -0.0003079674 | -0.017822 | -0.0001782359 | 0.1753823 | 0.1753851 | 0.001582 |  |  |  | 0.78 | -0.000604 | -0.64087 | -0.001208 | -1.208007e-05 | 0.003668 | 3.667933e-05 | 0.02555 | 0.0002554674 | -0.011496 | -0.0001149666 | -0.017116 | -0.0001711746 | -0.003086 | -3.086048e-05 | 0.003456 | 3.45594e-05 | -0.001171 | -1.171007e-05 | 0.007763 | 7.762699e-05 | 0.023024 | 0.0002302135 | 0.013956 | 0.0001395503 | 0.021873 | 0.0002187061 | 0.019835 | 0.0001983303 | 0.024882 | 0.000248789 | 0.018862 | 0.0001886022 | 0.010829 | 0.0001082841 | -0.04504886 | -0.04504831 | -0.001208
0.79 | 0.004956 | 132.384932 | 0.009912 | 9.911509e-05 | -0.01981 | -0.0001981196 | 0.01611 | 0.000161087 | -0.022186 | -0.0002218846 | 0.029437 | 0.0002943267 | 0.011722 | 0.0001172131 | 0.019911 | 0.0001990902 | 0.00968 | 9.679532e-05 | 0.001851 | 1.850983e-05 | 0.026259 | 0.0002625555 | -0.036429 | -0.0003643564 | -0.00804 | -8.040323e-05 | -0.015567 | -0.0001556821 | -0.015241 | -0.0001524216 | -0.011064 | -0.0001106461 | 0.009598 | 9.597539e-05 | 9.322883 | 9.323807 | 0.009912 |  |  |  | 0.79 | 0.000936 | -0.45776 | 0.001872 | 1.871982e-05 | -0.00546 | -5.460149e-05 | 0.015437 | 0.0001543581 | -0.01724 | -0.0001724149 | 0.067892 | 0.0006786896 | -0.008983 | -8.983403e-05 | -0.009196 | -9.196423e-05 | -0.00122 | -1.220007e-05 | -0.003013 | -3.013045e-05 | 0.011634 | 0.0001163332 | -0.012377 | -0.0001237777 | -0.013715 | -0.0001371594 | -0.024763 | -0.0002476607 | -0.012858 | -0.0001285883 | -0.017578 | -0.0001757955 | -0.027734 | -0.0002773785 | -0.03247787 | -0.03247848 | 0.001872 |  |  |  | 0.79 | -0.000466 | 0.09155 | -0.000932 | -9.320043e-06 | 0.003573 | 3.572936e-05 | 0.022514 | 0.0002251147 | -0.012203 | -0.0001220374 | 0.033807 | 0.0003380129 | -0.003626 | -3.626066e-05 | -0.000395 | -3.950008e-06 | -0.005768 | -5.768166e-05 | -0.002045 | -2.045021e-05 | 0.015195 | 0.0001519385 | 0.010067 | 0.0001006649 | 0.012729 | 0.0001272819 | 0.016567 | 0.0001656563 | 0.028887 | 0.0002888283 | 0.016927 | 0.0001692557 | -0.010811 | -0.0001081158 | 0.00643535 | 0.00643529 | -0.000932
0.8 | 0.005841 | 168.365932 | 0.011683 | 0.0001168232 | -0.016539 | -0.0001654037 | 0.018111 | 0.0001810936 | -0.020578 | -0.0002058012 | 0.029096 | 0.0002909177 | 0.008965 | 8.964598e-05 | 0.014635 | 0.0001463393 | 0.014179 | 0.0001417799 | 0.027663 | 0.0002765917 | 0.048375 | 0.000483633 | -0.031642 | -0.0003164701 | -0.011268 | -0.0001126863 | -0.016319 | -0.0001632033 | -0.020862 | -0.0002086418 | -0.005709 | -5.709163e-05 | -0.006791 | -6.791231e-05 | 11.85676 | 11.85814 | 0.011683 |  |  |  | 0.8 | 0.001121 | 0.64087 | 0.002243 | 2.242975e-05 | -0.004573 | -4.573105e-05 | 0.015414 | 0.0001541281 | -0.016747 | -0.000167484 | 0.009539 | 9.538545e-05 | -0.01064 | -0.0001064057 | -0.013003 | -0.0001300385 | -0.00975 | -9.750475e-05 | -0.015984 | -0.0001598528 | -5.8e-05 | -5.800002e-07 | -0.021277 | -0.0002127926 | -0.008387 | -8.387352e-05 | -0.019486 | -0.000194879 | -0.011041 | -0.0001104161 | -0.021475 | -0.0002147731 | -0.023341 | -0.0002334372 | 0.04546944 | 0.04547046 | 0.002243 |  |  |  | 0.8 | -0.000181 | 1.34277 | -0.000361 | -3.610007e-06 | 0.00274 | 2.739962e-05 | 0.020209 | 0.0002020696 | -0.013174 | -0.0001317487 | 0.041309 | 0.0004130047 | 0.004206 | 4.205912e-05 | 0.00684 | 6.839766e-05 | 0.000458 | 4.57999e-06 | 0.011809 | 0.000118083 | 0.020693 | 0.0002069086 | 0.060649 | 0.0006063062 | 0.014993 | 0.0001499188 | 0.015175 | 0.0001517385 | 0.017262 | 0.0001726051 | 0.011559 | 0.0001155833 | 0.013721 | 0.0001372006 | 0.09438771 | 0.09438737 | -0.000361
0.81 | 0.00689 | 203.551932 | 0.013781 | 0.0001378005 | -0.018749 | -0.0001875076 | 0.01984 | 0.0001983803 | -0.019158 | -0.0001915984 | 0.037429 | 0.00037422 | 0.014581 | 0.0001457994 | 0.01722 | 0.0001721852 | 0.014424 | 0.0001442296 | 0.010596 | 0.0001059544 | 0.045952 | 0.0004594145 | 0.019275 | 0.0001927314 | -0.01261 | -0.000126108 | -0.021378 | -0.0002138029 | -0.015979 | -0.0001598028 | -0.006838 | -6.838234e-05 | 0.028696 | 0.0002869188 | 14.33464 | 14.33662 | 0.013781 |  |  |  | 0.81 | 0.001612 | 1.0376 | 0.003225 | 3.224948e-05 | -0.003822 | -3.822073e-05 | 0.016609 | 0.0001660762 | -0.016979 | -0.0001698044 | 0.036356 | 0.0003634939 | -0.006518 | -6.518212e-05 | -0.005345 | -5.345143e-05 | -0.003182 | -3.182051e-05 | -0.000163 | -1.630001e-06 | 0.017003 | 0.0001700155 | 0.017682 | 0.0001768044 | -0.009573 | -9.573458e-05 | -0.018604 | -0.0001860573 | -0.008716 | -8.71638e-05 | -0.025988 | -0.0002599138 | -0.022949 | -0.0002295163 | 0.07361726 | 0.07361964 | 0.003225 |  |  |  | 0.81 | -0.000501 | -0.8545 | -0.001001 | -1.001005e-05 | -0.002295 | -2.295026e-05 | 0.017616 | 0.0001761445 | -0.013856 | -0.0001385696 | 0.015619 | 0.0001561778 | 0.006255 | 6.254804e-05 | -0.000115 | -1.150001e-06 | 0.006483 | 6.48279e-05 | 0.011168 | 0.0001116738 | 0.022338 | 0.0002233551 | 0.026786 | 0.0002678241 | 0.012481 | 0.0001248022 | 0.012759 | 0.0001275819 | 0.014717 | 0.0001471592 | -0.000575 | -5.750017e-06 | -0.003497 | -3.497061e-05 | -0.06006561 | -0.06006501 | -0.001001
0.82 | 0.008291 | 241.515932 | 0.016583 | 0.0001658163 | -0.022089 | -0.0002209144 | 0.022111 | 0.0002210856 | -0.018684 | -0.0001868575 | 0.051672 | 0.0005165865 | 0.008661 | 8.660625e-05 | 0.017496 | 0.0001749447 | 0.013522 | 0.0001352109 | 0.007479 | 7.47872e-05 | 0.024638 | 0.0002463497 | -0.010651 | -0.0001065157 | -0.018181 | -0.0001818265 | -0.021815 | -0.0002181738 | -0.022966 | -0.0002296864 | -0.024823 | -0.0002482608 | -0.004972 | -4.972124e-05 | 17.00816 | 17.01098 | 0.016583 |  |  |  | 0.82 | 0.00183 | 2.13623 | 0.003661 | 3.660933e-05 | 0.000527 | 5.269986e-06 | 0.017796 | 0.0001779442 | -0.016117 | -0.000161183 | 0.025967 | 0.0002596363 | -0.003473 | -3.47306e-05 | 0.000211 | 2.109998e-06 | 0.010632 | 0.0001063143 | 0.013764 | 0.0001376305 | 0.015957 | 0.0001595573 | -0.000879 | -8.790039e-06 | -0.007318 | -7.318268e-05 | -0.00656 | -6.560215e-05 | 0.006185 | 6.184809e-05 | -0.007906 | -7.906313e-05 | 0.005597 | 5.596843e-05 | 0.1515646 | 0.1515701 | 0.003661 |  |  |  | 0.82 | 0.000223 | 0.54931 | 0.000446 | 4.45999e-06 | -0.002533 | -2.533032e-05 | 0.016247 | 0.0001624568 | -0.014262 | -0.0001426302 | 0.002498 | 2.497969e-05 | -0.003171 | -3.17105e-05 | 0.010163 | 0.0001016248 | 0.010227 | 0.0001022648 | 0.016612 | 0.0001661062 | 0.008015 | 8.014679e-05 | 0.03979 | 0.0003978209 | 0.00405 | 4.049918e-05 | 0.011538 | 0.0001153733 | 0.022937 | 0.0002293437 | 0.011368 | 0.0001136735 | 0.003006 | 3.005955e-05 | 0.0386128 | 0.03861298 | 0.000446
0.83 | 0.009051 | 277.831932 | 0.018102 | 0.0001810036 | -0.022222 | -0.0002222447 | 0.024108 | 0.0002410509 | -0.018127 | -0.0001812864 | 0.001072 | 1.071994e-05 | 0.011048 | 0.0001104739 | 0.017558 | 0.0001755646 | 0.004967 | 4.966877e-05 | 0.014803 | 0.000148019 | 0.037916 | 0.0003790881 | -0.029457 | -0.0002946134 | -0.023155 | -0.0002315768 | -0.032891 | -0.0003289641 | -0.033102 | -0.0003310748 | -0.022563 | -0.0002256555 | -0.015253 | -0.0001525416 | 19.56563 | 19.56917 | 0.018102 |  |  |  | 0.83 | 0.002773 | 1.2207 | 0.005546 | 5.545846e-05 | -0.001908 | -1.908018e-05 | 0.019511 | 0.000195091 | -0.015856 | -0.0001585726 | 0.019804 | 0.0001980204 | -0.00263 | -2.630035e-05 | 0.006048 | 6.047817e-05 | 0.010734 | 0.0001073342 | 0.008532 | 8.531636e-05 | 0.004272 | 4.271909e-05 | 0.017778 | 0.0001777642 | 0.003091 | 3.090952e-05 | -0.007533 | -7.533284e-05 | 0.000311 | 3.109995e-06 | 0.012081 | 0.0001208027 | 0.004152 | 4.151914e-05 | 0.08660813 | 0.08661293 | 0.005546 |  |  |  | 0.83 | 0.000454 | 0.57983 | 0.000907 | 9.069959e-06 | -0.005007 | -5.007125e-05 | 0.016015 | 0.0001601372 | -0.014847 | -0.000148481 | -0.010223 | -0.0001022352 | 9.7e-05 | 9.699995e-07 | 0.006246 | 6.245805e-05 | 0.000642 | 6.419979e-06 | -0.015997 | -0.0001599828 | -0.014513 | -0.0001451405 | 0.005141 | 5.140868e-05 | 0.004411 | 4.410903e-05 | 0.013345 | 0.0001334411 | 0.012998 | 0.0001299716 | -0.013638 | -0.0001363893 | -0.007337 | -7.337269e-05 | 0.04075816 | 0.04075852 | 0.000907
0.84 | 0.010191 | 314.818932 | 0.020382 | 0.0002037992 | -0.022477 | -0.0002247953 | 0.026329 | 0.0002632553 | -0.017917 | -0.0001791861 | 0.048054 | 0.0004804246 | 0.007339 | 7.338731e-05 | 0.016714 | 0.000167126 | 0.004914 | 4.913879e-05 | 0.01494 | 0.0001493888 | 0.056802 | 0.0005678587 | -0.005977 | -5.977179e-05 | -0.025612 | -0.0002561528 | -0.022377 | -0.000223795 | -0.032124 | -0.0003212916 | -0.018347 | -0.0001834868 | -0.01433 | -0.0001433103 | 22.17035 | 22.17487 | 0.020382 |  |  |  | 0.84 | 0.003463 | 4.05884 | 0.006925 | 6.92476e-05 | 0.000704 | 7.039975e-06 | 0.021173 | 0.0002117076 | -0.013667 | -0.0001366793 | 0.060264 | 0.0006024585 | -0.002191 | -2.191024e-05 | 0.001914 | 1.913982e-05 | 0.00138 | 1.37999e-05 | 0.006357 | 6.356798e-05 | 0.022549 | 0.0002254646 | 0.02103 | 0.0002102779 | 0.006509 | 6.508788e-05 | 0.002323 | 2.322973e-05 | 0.005616 | 5.615842e-05 | 0.002994 | 2.993955e-05 | -0.012245 | -0.0001224575 | 0.2879729 | 0.2879929 | 0.006925 |  |  |  | 0.84 | 0.001374 | 9.2163 | 0.002748 | 2.747962e-05 | -0.00519 | -5.190135e-05 | 0.016389 | 0.0001638766 | -0.014797 | -0.0001479809 | 0.03948 | 0.0003947221 | -0.00098 | -9.800048e-06 | 0.014507 | 0.0001450595 | 0.007062 | 7.061751e-05 | 0.008782 | 8.781614e-05 | 0.011461 | 0.0001146034 | 0.040185 | 0.0004017693 | -0.000398 | -3.980008e-06 | 0.004914 | 4.913879e-05 | 0.009573 | 9.572542e-05 | 0.006597 | 6.596782e-05 | -0.004872 | -4.872119e-05 | 0.647844 | 0.6478618 | 0.002748
0.85 | 0.011084 | 350.890932 | 0.022168 | 0.0002216554 | -0.019873 | -0.0001987497 | 0.027787 | 0.0002778314 | -0.01818 | -0.0001818165 | -0.026952 | -0.0002695563 | 0.010959 | 0.000109584 | 0.021295 | 0.0002129273 | 0.012141 | 0.0001214026 | 0.007779 | 7.778697e-05 | 0.028054 | 0.0002805007 | -0.028888 | -0.0002889217 | -0.029346 | -0.0002935031 | -0.029266 | -0.0002927028 | -0.030563 | -0.0003056767 | -0.024213 | -0.0002421593 | -0.014406 | -0.0001440704 | 24.71063 | 24.71611 | 0.022168 |  |  |  | 0.85 | 0.00405 | 15.625 | 0.0081 | 8.099672e-05 | 0.003592 | 3.591935e-05 | 0.023079 | 0.0002307634 | -0.011707 | -0.0001170769 | 0.08222 | 0.0008218622 | 0.005709 | 5.708837e-05 | 0.000546 | 5.459985e-06 | 0.01782 | 0.0001781841 | 0.026092 | 0.000260886 | 0.031433 | 0.0003142806 | 0.011361 | 0.0001136035 | 0.012816 | 0.0001281518 | 0.01325 | 0.0001324912 | 0.009245 | 9.244573e-05 | 0.008979 | 8.978597e-05 | 0.010022 | 0.000100215 | 1.108587 | 1.108677 | 0.0081 |  |  |  | 0.85 | 0.002052 | 24.74975 | 0.004104 | 4.103916e-05 | -0.005884 | -5.884173e-05 | 0.017906 | 0.000179044 | -0.014288 | -0.0001428902 | 0.039774 | 0.0003976609 | 0.001764 | 1.763984e-05 | 0.005596 | 5.595843e-05 | 0.010165 | 0.0001016448 | 0.015805 | 0.0001580375 | 0.024481 | 0.00024478 | 0.019875 | 0.0001987303 | 1.1e-05 | 1.1e-07 | 0.011947 | 0.0001194629 | 0.014541 | 0.0001453994 | -0.01006 | -0.0001006051 | 0.006005 | 6.00482e-05 | 1.739741 | 1.739813 | 0.004104
0.86 | 0.011411 | 388.549932 | 0.022822 | 0.000228194 | -0.019307 | -0.0001930886 | 0.028903 | 0.0002889882 | -0.018375 | -0.0001837669 | -0.006606 | -6.606218e-05 | 0.008016 | 8.015679e-05 | 0.016869 | 0.0001686758 | 0.017069 | 0.0001706754 | 0.022319 | 0.0002231651 | 0.045086 | 0.0004507584 | -0.018329 | -0.0001833068 | -0.027852 | -0.0002785588 | -0.034002 | -0.0003400778 | -0.029582 | -0.0002958638 | -0.030048 | -0.0003005252 | -0.023461 | -0.0002346375 | 27.36267 | 27.36892 | 0.022822 |  |  |  | 0.86 | 0.005104 | 37.32303 | 0.010209 | 0.0001020848 | 0.005011 | 5.010874e-05 | 0.025224 | 0.0002522082 | -0.010338 | -0.0001033853 | -0.004299 | -4.299092e-05 | 0.00316 | 3.15995e-05 | -0.002309 | -2.309027e-05 | 0.005497 | 5.496849e-05 | 0.011953 | 0.0001195229 | 0.022248 | 0.0002224553 | 0.013297 | 0.0001329612 | 0.016631 | 0.0001662962 | 0.012213 | 0.0001221225 | 0.020422 | 0.0002041991 | 0.020983 | 0.000209808 | 0.013577 | 0.0001357608 | 2.648053 | 2.648323 | 0.010209 |  |  |  | 0.86 | 0.003285 | 51.14745 | 0.006571 | 6.570784e-05 | -0.00549 | -5.490151e-05 | 0.020877 | 0.0002087482 | -0.014087 | -0.0001408799 | 0.000254 | 2.539997e-06 | 0.008101 | 8.100672e-05 | 0.014227 | 0.0001422599 | 0.016184 | 0.0001618269 | 0.010538 | 0.0001053744 | 0.023224 | 0.000232213 | 0.044972 | 0.0004496189 | -0.001296 | -1.296008e-05 | 0.000933 | 9.329956e-06 | 0.011016 | 0.0001101539 | -0.000175 | -1.750002e-06 | 0.0025 | 2.499969e-05 | 3.595322 | 3.595559 | 0.006571
0.87 | 0.012391 | 426.147932 | 0.024782 | 0.0002477893 | -0.017932 | -0.0001793361 | 0.030182 | 0.0003017745 | -0.019451 | -0.0001945289 | 2.3e-05 | 2.3e-07 | 0.019407 | 0.0001940512 | 0.028685 | 0.0002868089 | 0.011839 | 0.000118383 | 0.026063 | 0.000260596 | 0.045048 | 0.0004503786 | -0.058975 | -0.000589924 | -0.024333 | -0.0002433596 | -0.029632 | -0.0002963639 | -0.026101 | -0.0002610441 | -0.031829 | -0.0003183407 | -0.019271 | -0.0001927286 | 30.01042 | 30.01785 | 0.024782 |  |  |  | 0.87 | 0.005564 | 71.31963 | 0.011127 | 0.0001112638 | 0.005873 | 5.872828e-05 | 0.026857 | 0.0002685339 | -0.008593 | -8.593369e-05 | 0.008479 | 8.478641e-05 | 0.009315 | 9.314566e-05 | 0.011109 | 0.0001110838 | 0.020066 | 0.0002006399 | 0.028617 | 0.0002861291 | 0.039495 | 0.000394872 | 0.041619 | 0.0004161034 | 0.022599 | 0.0002259645 | 0.021674 | 0.0002167165 | 0.02567 | 0.0002566671 | 0.030996 | 0.000309912 | 0.022164 | 0.0002216154 | 5.060096 | 5.060659 | 0.011127 |  |  |  | 0.87 | 0.003932 | 88.77565 | 0.007864 | 7.863691e-05 | -0.002691 | -2.691036e-05 | 0.023323 | 0.0002332028 | -0.013356 | -0.0001335689 | 0.02302 | 0.0002301735 | 0.008943 | 8.9426e-05 | 0.012914 | 0.0001291317 | 0.011387 | 0.0001138635 | -0.000332 | -3.320006e-06 | 0.024804 | 0.0002480092 | -0.009863 | -9.863486e-05 | 0.003915 | 3.914923e-05 | 0.008477 | 8.476641e-05 | 0.012555 | 0.0001255421 | -0.000963 | -9.630046e-06 | 0.000156 | 1.559999e-06 | 6.240332 | 6.240823 | 0.007864
0.88 | 0.012869 | 461.913932 | 0.025738 | 0.0002573469 | -0.014534 | -0.0001453506 | 0.031176 | 0.0003117114 | -0.020094 | -0.0002009602 | 0.00592 | 5.919825e-05 | 0.017968 | 0.0001796639 | 0.028741 | 0.0002873687 | 0.018992 | 0.000189902 | 0.027908 | 0.0002790411 | 0.060447 | 0.0006042874 | -0.038998 | -0.0003900561 | -0.023261 | -0.0002326371 | -0.030481 | -0.0003048565 | -0.032383 | -0.0003238824 | -0.029606 | -0.0002961038 | -0.047625 | -0.0004763634 | 32.52915 | 32.53752 | 0.025738 |  |  |  | 0.88 | 0.006644 | 108.09373 | 0.013287 | 0.0001328612 | 0.010818 | 0.0001081741 | 0.028594 | 0.0002858991 | -0.007097 | -7.097252e-05 | 0.027736 | 0.0002773215 | 0.005178 | 5.177866e-05 | 0.009573 | 9.572542e-05 | 0.009081 | 9.080588e-05 | 0.019416 | 0.0001941412 | 0.027762 | 0.0002775815 | 0.042592 | 0.0004258293 | 0.022482 | 0.0002247947 | 0.018755 | 0.0001875324 | 0.028925 | 0.0002892082 | 0.036459 | 0.0003645236 | 0.024816 | 0.0002481292 | 7.669203 | 7.670222 | 0.013287 |  |  |  | 0.88 | 0.005006 | 124.32865 | 0.010011 | 0.000100105 | -0.000284 | -2.840004e-06 | 0.025475 | 0.0002547176 | -0.012796 | -0.0001279682 | 0.05985 | 0.000598321 | 0.017796 | 0.0001779442 | 0.017959 | 0.0001795739 | 0.026383 | 0.0002637952 | 0.013245 | 0.0001324412 | 0.027327 | 0.0002732327 | 0.050903 | 0.0005089005 | -0.000862 | -8.620037e-06 | 0.004344 | 4.343906e-05 | 0.020861 | 0.0002085882 | 0.001495 | 1.494989e-05 | 0.014689 | 0.0001468792 | 8.739469 | 8.740344 | 0.010011
0.89 | 0.013286 | 498.717932 | 0.026571 | 0.0002656747 | -0.014054 | -0.0001405499 | 0.031974 | 0.0003196889 | -0.020387 | -0.0002038908 | 0.038633 | 0.0003862554 | 0.022094 | 0.0002209156 | 0.035853 | 0.0003584657 | 0.028607 | 0.0002860291 | 0.029432 | 0.0002942767 | 0.049154 | 0.0004914192 | -0.006261 | -6.261196e-05 | -0.020201 | -0.0002020304 | -0.027493 | -0.0002749678 | -0.023088 | -0.0002309067 | -0.01803 | -0.0001803163 | -0.002943 | -2.943043e-05 | 35.12098 | 35.13031 | 0.026571 |  |  |  | 0.89 | 0.006902 | 145.20273 | 0.013804 | 0.0001380305 | 0.009545 | 9.544544e-05 | 0.030093 | 0.0003008847 | -0.005894 | -5.894174e-05 | -0.012472 | -0.0001247278 | 0.010682 | 0.0001068143 | 0.013321 | 0.0001332011 | 0.007403 | 7.402726e-05 | 0.018173 | 0.0001817135 | 0.025869 | 0.0002586565 | 0.02265 | 0.0002264744 | 0.025552 | 0.0002554874 | 0.024837 | 0.0002483392 | 0.021153 | 0.0002115076 | 0.020146 | 0.0002014397 | 0.010667 | 0.0001066643 | 10.30207 | 10.30349 | 0.013804 |  |  |  | 0.89 | 0.005541 | 164.36765 | 0.011082 | 0.0001108139 | -0.00135 | -1.350009e-05 | 0.02509 | 0.0002508685 | -0.01376 | -0.0001376095 | -0.016284 | -0.0001628533 | 0.019066 | 0.0001906418 | 0.027357 | 0.0002735326 | 0.026993 | 0.0002698936 | 0.008 | 7.99968e-05 | 0.033983 | 0.0003397723 | 0.062555 | 0.0006253544 | 0.006321 | 6.3208e-05 | 0.011529 | 0.0001152834 | 0.023713 | 0.0002371019 | -0.001924 | -1.924019e-05 | -0.005806 | -5.806169e-05 | 11.55394 | 11.55522 | 0.011082
0.9 | 0.014044 | 533.935932 | 0.028087 | 0.0002808306 | -0.016045 | -0.0001604629 | 0.033034 | 0.0003302854 | -0.021071 | -0.0002107322 | 0.026432 | 0.0002642851 | 0.031628 | 0.00031623 | 0.044189 | 0.0004417924 | 0.031909 | 0.0003190391 | 0.035047 | 0.0003504086 | 0.060092 | 0.0006007395 | -0.009745 | -9.745475e-05 | -0.01561 | -0.0001561122 | -0.029195 | -0.0002919926 | -0.023949 | -0.0002395187 | -0.03456 | -0.0003456597 | -0.002031 | -2.031021e-05 | 37.60112 | 37.61168 | 0.028087 |  |  |  | 0.9 | 0.007324 | 183.62473 | 0.014648 | 0.0001464693 | 0.016762 | 0.000167606 | 0.031279 | 0.0003127411 | -0.004695 | -4.69511e-05 | 0.002441 | 2.44097e-05 | 0.010291 | 0.0001029047 | 0.014049 | 0.0001404801 | 0.011513 | 0.0001151234 | 0.035646 | 0.0003563965 | 0.049673 | 0.0004966067 | 0.058414 | 0.0005839695 | 0.027308 | 0.0002730427 | 0.027669 | 0.0002766517 | 0.030335 | 0.000303304 | 0.034903 | 0.0003489691 | 0.034808 | 0.0003480194 | 13.02809 | 13.03 | 0.014648 |  |  |  | 0.9 | 0.00581 | 204.83365 | 0.011621 | 0.0001162032 | -0.000267 | -2.670004e-06 | 0.023597 | 0.0002359422 | -0.016067 | -0.0001606829 | 0.033022 | 0.0003301655 | 0.021465 | 0.000214627 | 0.019329 | 0.0001932713 | 0.029199 | 0.0002919474 | 0.011147 | 0.0001114638 | 0.02849 | 0.0002848594 | 0.082315 | 0.0008228114 | 0.013615 | 0.0001361407 | 0.01718 | 0.0001717852 | 0.022557 | 0.0002255446 | -0.001924 | -1.924019e-05 | 0.005449 | 5.448852e-05 | 14.39843 | 14.4001 | 0.011621
0.91 | 0.01454 | 567.901932 | 0.029081 | 0.0002907677 | -0.019733 | -0.0001973495 | 0.034329 | 0.0003432311 | -0.021835 | -0.0002183738 | 0.00684 | 6.839766e-05 | 0.038783 | 0.0003877548 | 0.042812 | 0.0004280284 | 0.02548 | 0.0002547675 | 0.026845 | 0.000268414 | 0.056631 | 0.0005661497 | 0.030511 | 0.0003050635 | -0.017707 | -0.0001770857 | -0.017254 | -0.0001725549 | -0.018126 | -0.0001812764 | -0.020536 | -0.0002053811 | 0.005896 | 5.895826e-05 | 39.99309 | 40.00472 | 0.029081 |  |  |  | 0.91 | 0.008302 | 220.91673 | 0.016605 | 0.0001660362 | 0.009875 | 9.874512e-05 | 0.032312 | 0.0003230678 | -0.004461 | -4.4611e-05 | 0.027374 | 0.0002737025 | 0.008309 | 8.308655e-05 | 0.010112 | 0.0001011149 | 0.00965 | 9.649534e-05 | 0.019678 | 0.0001967606 | 0.050878 | 0.0005086506 | 0.057461 | 0.000574445 | 0.025742 | 0.0002573869 | 0.021048 | 0.0002104579 | 0.033678 | 0.0003367233 | 0.034561 | 0.0003455503 | 0.01427 | 0.0001426898 | 15.67394 | 15.67655 | 0.016605 |  |  |  | 0.91 | 0.006077 | 237.91465 | 0.012154 | 0.0001215326 | -0.003791 | -3.791072e-05 | 0.021494 | 0.0002149169 | -0.02098 | -0.000209822 | -0.011221 | -0.0001122163 | 0.016626 | 0.0001662462 | 0.021679 | 0.0002167665 | 0.020401 | 0.0002039892 | 0.005002 | 5.001875e-05 | 0.046349 | 0.0004633826 | 0.040465 | 0.0004045682 | 0.004945 | 4.944878e-05 | 0.011468 | 0.0001146734 | 0.017571 | 0.0001756946 | 0.006047 | 6.046817e-05 | 0.002628 | 2.627965e-05 | 16.7238 | 16.72583 | 0.012154
0.92 | 0.015204 | 604.308932 | 0.030407 | 0.0003040238 | -0.019046 | -0.0001904781 | 0.03547 | 0.0003546371 | -0.021744 | -0.0002174636 | 0.043764 | 0.0004375443 | 0.036342 | 0.000363354 | 0.042669 | 0.000426599 | 0.040497 | 0.000404888 | 0.036043 | 0.0003603651 | 0.077708 | 0.0007767782 | -0.002913 | -2.913042e-05 | -0.006397 | -6.397205e-05 | -0.013619 | -0.0001361993 | -0.007197 | -7.197259e-05 | -0.025724 | -0.0002572731 | -0.02483 | -0.0002483308 | 42.55697 | 42.56991 | 0.030407 |  |  |  | 0.92 | 0.009004 | 258.84973 | 0.018008 | 0.0001800638 | 0.01252 | 0.0001251922 | 0.032924 | 0.0003291858 | -0.004116 | -4.116085e-05 | -0.026938 | -0.0002694163 | 0.006912 | 6.911761e-05 | 0.008482 | 8.48164e-05 | 0.01266 | 0.000126592 | 0.031394 | 0.0003138907 | 0.041308 | 0.0004129947 | 0.061465 | 0.0006144612 | 0.020393 | 0.0002039092 | 0.019495 | 0.000194931 | 0.022875 | 0.0002287238 | 0.042879 | 0.0004286981 | 0.031345 | 0.0003134009 | 18.36527 | 18.36858 | 0.018008 |  |  |  | 0.92 | 0.006333 | 278.10665 | 0.012665 | 0.000126642 | -0.016197 | -0.0001619831 | 0.020008 | 0.00020006 | -0.027961 | -0.0002796491 | 0.014812 | 0.000148109 | 0.008382 | 8.381649e-05 | 0.015731 | 0.0001572976 | 0.020506 | 0.000205039 | 0.002864 | 2.863959e-05 | 0.022903 | 0.0002290038 | 0.022869 | 0.0002286639 | -0.006253 | -6.253196e-05 | 0.003573 | 3.572936e-05 | 0.015974 | 0.0001597272 | -0.003757 | -3.757071e-05 | -0.00746 | -7.460278e-05 | 19.54903 | 19.55151 | 0.012665
0.93 | 0.01575 | 639.556932 | 0.0315 | 0.0003149504 | -0.02261 | -0.0002261256 | 0.036683 | 0.0003667627 | -0.022372 | -0.000223745 | 0.061813 | 0.000617939 | 0.036418 | 0.0003641137 | 0.050984 | 0.0005097101 | 0.044805 | 0.0004479497 | 0.050361 | 0.0005034832 | 0.09717 | 0.0009712282 | 0.015371 | 0.0001536982 | -0.015886 | -0.0001588726 | -0.020065 | -0.0002006701 | -0.01455 | -0.0001455106 | -0.005029 | -5.029126e-05 | 0.010453 | 0.0001045245 | 45.03922 | 45.05341 | 0.0315 |  |  |  | 0.93 | 0.009681 | 294.00673 | 0.019362 | 0.0001936013 | 0.009786 | 9.785521e-05 | 0.032968 | 0.0003296257 | -0.004032 | -4.032081e-05 | 0.007146 | 7.145745e-05 | 0.017053 | 0.0001705155 | 0.010538 | 0.0001053744 | 0.011803 | 0.000118023 | 0.021681 | 0.0002167865 | 0.012653 | 0.000126522 | 0.066409 | 0.0006638696 | 0.017783 | 0.0001778142 | 0.01683 | 0.0001682858 | 0.028562 | 0.0002855792 | 0.023017 | 0.0002301435 | 0.005987 | 5.986821e-05 | 20.85965 | 20.86369 | 0.019362 |  |  |  | 0.93 | 0.006143 | 312.92765 | 0.012285 | 0.0001228425 | -0.029769 | -0.0002977343 | 0.01827 | 0.0001826833 | -0.032951 | -0.0003295643 | -0.018836 | -0.0001883777 | 0.007231 | 7.230739e-05 | 0.015016 | 0.0001501487 | 0.022607 | 0.0002260445 | 0.009061 | 9.06059e-05 | 0.035206 | 0.000351998 | -0.005599 | -5.599157e-05 | -0.024711 | -0.0002471405 | -0.017854 | -0.0001785559 | -0.000561 | -5.610016e-06 | -0.022472 | -0.0002247453 | -0.047045 | -0.0004705607 | 21.99671 | 21.99941 | 0.012285
0.94 | 0.016582 | 677.520932 | 0.033163 | 0.000331575 | -0.021371 | -0.0002137328 | 0.037672 | 0.0003766491 | -0.021948 | -0.0002195041 | 0.044427 | 0.0004441713 | 0.03586 | 0.0003585357 | 0.04303 | 0.0004302074 | 0.03057 | 0.0003056533 | 0.025127 | 0.0002512384 | 0.052967 | 0.0005295298 | -0.012234 | -0.0001223475 | -0.016539 | -0.0001654037 | -0.025604 | -0.0002560728 | -0.021649 | -0.0002165134 | -0.030013 | -0.000300175 | -0.004123 | -4.123085e-05 | 47.71274 | 47.72856 | 0.033163 |  |  |  | 0.94 | 0.010159 | 330.99373 | 0.020318 | 0.0002031594 | 0.011173 | 0.0001117238 | 0.033393 | 0.0003338743 | -0.004787 | -4.787115e-05 | 0.014754 | 0.0001475291 | 0.009722 | 9.721527e-05 | 0.012591 | 0.0001259021 | 0.015926 | 0.0001592473 | 0.033042 | 0.0003303654 | 0.046882 | 0.0004687101 | 0.016233 | 0.0001623168 | 0.005987 | 5.986821e-05 | -0.002094 | -2.094022e-05 | 0.008512 | 8.511638e-05 | 0.017492 | 0.0001749047 | 0.008904 | 8.903604e-05 | 23.48386 | 23.48863 | 0.020318 |  |  |  | 0.94 | 0.005795 | 350.09765 | 0.01159 | 0.0001158933 | -0.028878 | -0.0002888217 | 0.017906 | 0.000179044 | -0.034572 | -0.0003457798 | -0.007164 | -7.164257e-05 | 0.01643 | 0.0001642865 | 0.017737 | 0.0001773543 | 0.018916 | 0.0001891421 | 0.00636 | 6.359798e-05 | 0.031216 | 0.0003121113 | 0.020084 | 0.0002008198 | -0.028171 | -0.0002817497 | -0.022039 | -0.0002204143 | -0.006152 | -6.152189e-05 | -0.015593 | -0.0001559422 | -0.034984 | -0.0003499012 | 24.60951 | 24.61237 | 0.01159
0.95 | 0.016795 | 712.981932 | 0.033589 | 0.0003358336 | -0.015279 | -0.0001528017 | 0.038931 | 0.0003892342 | -0.021657 | -0.0002165935 | 0.035872 | 0.0003586557 | 0.045166 | 0.000451558 | 0.047488 | 0.0004747673 | 0.039824 | 0.0003981607 | 0.039424 | 0.0003941623 | 0.062379 | 0.0006235955 | -0.000118 | -1.180001e-06 | -0.021275 | -0.0002127726 | -0.021288 | -0.0002129027 | -0.019125 | -0.0001912683 | -0.015982 | -0.0001598328 | -0.002884 | -2.884042e-05 | 50.21 | 50.22686 | 0.033589 |  |  |  | 0.95 | 0.011175 | 367.12673 | 0.022351 | 0.000223485 | 0.009428 | 9.427556e-05 | 0.034204 | 0.0003419815 | -0.005283 | -5.28314e-05 | 0.010039 | 0.000100385 | 0.013 | 0.0001299916 | 0.010559 | 0.0001055844 | 0.01168 | 0.0001167932 | 0.00783 | 7.829693e-05 | 0.0204 | 0.0002039792 | 0.007043 | 7.042752e-05 | 0.009477 | 9.476551e-05 | -0.003067 | -3.067047e-05 | 0.006576 | 6.575784e-05 | 0.014689 | 0.0001468792 | 0.018095 | 0.0001809336 | 26.04748 | 26.0533 | 0.022351 |  |  |  | 0.95 | 0.006074 | 387.42065 | 0.012149 | 0.0001214826 | -0.027836 | -0.0002783987 | 0.018923 | 0.0001892121 | -0.032803 | -0.0003280838 | 0.010789 | 0.0001078842 | 0.019648 | 0.0001964607 | 0.017069 | 0.0001706754 | 0.02816 | 0.0002815604 | 0.014213 | 0.0001421199 | 0.036974 | 0.0003696717 | 0.048573 | 0.0004856121 | -0.022415 | -0.0002241751 | -0.010017 | -0.000100175 | -0.003858 | -3.858074e-05 | -0.016152 | -0.000161533 | -0.036537 | -0.0003654368 | 27.23307 | 27.23638 | 0.012149
0.96 | 0.017622 | 750.243932 | 0.035243 | 0.0003523679 | -0.018165 | -0.0001816665 | 0.040343 | 0.0004033486 | -0.020645 | -0.0002064713 | 0.062112 | 0.0006209272 | 0.04507 | 0.0004505985 | 0.053239 | 0.0005322483 | 0.048327 | 0.0004831533 | 0.051725 | 0.0005171163 | 0.049474 | 0.0004946177 | -0.003584 | -3.584064e-05 | -0.016303 | -0.0001630433 | -0.019418 | -0.0001941989 | -0.014699 | -0.0001470008 | -0.031191 | -0.0003119587 | -0.036892 | -0.0003689881 | 52.83408 | 52.8527 | 0.035243 |  |  |  | 0.96 | 0.011394 | 402.67973 | 0.022789 | 0.000227864 | 0.00994 | 9.939506e-05 | 0.034632 | 0.00034626 | -0.005982 | -5.982179e-05 | 0.023032 | 0.0002302935 | 0.025448 | 0.0002544476 | 0.018468 | 0.0001846629 | 0.022613 | 0.0002261044 | 0.02831 | 0.0002830599 | 0.037509 | 0.0003750197 | 0.008711 | 8.710621e-05 | 0.008791 | 8.790614e-05 | 4e-06 | 4e-08 | 0.011348 | 0.0001134736 | 0.00724 | 7.239738e-05 | 0.000531 | 5.309986e-06 | 28.56995 | 28.57646 | 0.022789 |  |  |  | 0.96 | 0.006952 | 422.88165 | 0.013904 | 0.0001390303 | -0.023517 | -0.0002351977 | 0.02076 | 0.0002075785 | -0.029095 | -0.0002909923 | 0.000169 | 1.689999e-06 | 0.019712 | 0.0001971006 | 0.019817 | 0.0001981504 | 0.021219 | 0.0002121675 | 0.01171 | 0.0001170931 | 0.044774 | 0.0004476398 | -0.010879 | -0.0001087959 | -0.012911 | -0.0001291183 | -0.00224 | -2.240025e-05 | 0.002257 | 2.256975e-05 | -0.014523 | -0.0001452405 | -0.016433 | -0.0001643435 | 29.72574 | 29.72987 | 0.013904
0.97 | 0.018261 | 786.162932 | 0.036522 | 0.0003651533 | -0.010932 | -0.000109326 | 0.041805 | 0.0004179626 | -0.018348 | -0.0001834968 | 0.057039 | 0.0005702274 | 0.041245 | 0.000412365 | 0.054125 | 0.0005411036 | 0.041718 | 0.000417093 | 0.042514 | 0.0004250497 | 0.059958 | 0.0005994003 | 0.001238 | 1.237992e-05 | -0.016939 | -0.0001694043 | -0.021417 | -0.0002141929 | -0.02743 | -0.0002743376 | -0.03572 | -0.0003572638 | -0.02552 | -0.0002552326 | 55.36359 | 55.38381 | 0.036522 |  |  |  | 0.97 | 0.011639 | 443.20673 | 0.023278 | 0.0002327529 | 0.006435 | 6.434793e-05 | 0.035067 | 0.0003506085 | -0.005709 | -5.709163e-05 | 0.085154 | 0.0008511776 | 0.02043 | 0.0002042791 | 0.017511 | 0.0001750947 | 0.022064 | 0.0002206157 | 0.035753 | 0.0003574661 | 0.063034 | 0.0006301414 | 0.014203 | 0.0001420199 | -0.001066 | -1.066006e-05 | -0.002761 | -2.761038e-05 | -0.004896 | -4.89612e-05 | 0.005861 | 5.860828e-05 | -0.014054 | -0.0001405499 | 31.44532 | 31.45264 | 0.023278 |  |  |  | 0.97 | 0.007929 | 463.04365 | 0.015859 | 0.0001585774 | -0.027967 | -0.0002797091 | 0.023271 | 0.0002326829 | -0.026343 | -0.0002634647 | -0.006974 | -6.974243e-05 | 0.014622 | 0.0001462093 | 0.012025 | 0.0001202428 | 0.017878 | 0.000178764 | 0.010141 | 0.0001014049 | 0.044119 | 0.0004410927 | 0.012609 | 0.0001260821 | -0.017358 | -0.0001735951 | -0.012248 | -0.0001224875 | -0.004127 | -4.127085e-05 | -0.006709 | -6.709225e-05 | -0.009766 | -9.766477e-05 | 32.54886 | 32.55402 | 0.015859
0.98 | 0.018638 | 822.936932 | 0.037276 | 0.0003726905 | -0.006801 | -6.801231e-05 | 0.043669 | 0.0004365947 | -0.015401 | -0.0001540219 | 0.045418 | 0.0004540769 | 0.047497 | 0.0004748572 | 0.063986 | 0.0006396554 | 0.050957 | 0.0005094402 | 0.052422 | 0.0005240826 | 0.090199 | 0.0009015835 | -0.00927 | -9.27043e-05 | -0.01344 | -0.000134409 | -0.026975 | -0.0002697864 | -0.022577 | -0.0002257955 | -0.026589 | -0.0002659254 | -0.004417 | -4.417098e-05 | 57.95331 | 57.97491 | 0.037276 |  |  |  | 0.98 | 0.012616 | 477.90573 | 0.025231 | 0.0002522782 | 0.00733 | 7.329731e-05 | 0.036021 | 0.0003601451 | -0.006032 | -6.032182e-05 | 0.048956 | 0.0004894402 | 0.017432 | 0.0001743048 | 0.01245 | 0.0001244923 | 0.017195 | 0.0001719352 | 0.039478 | 0.0003947021 | 0.050582 | 0.0005056921 | 0.004838 | 4.837883e-05 | -0.000674 | -6.740023e-06 | -0.004062 | -4.062083e-05 | 0.001425 | 1.42499e-05 | 0.003961 | 3.960922e-05 | -0.011473 | -0.0001147366 | 33.9072 | 33.91576 | 0.025231 |  |  |  | 0.98 | 0.009146 | 496.97865 | 0.018293 | 0.0001829133 | -0.029159 | -0.0002916325 | 0.025239 | 0.0002523582 | -0.02402 | -0.0002402289 | -0.020322 | -0.0002032407 | 0.00584 | 5.839829e-05 | 0.003632 | 3.631934e-05 | 0.003992 | 3.99192e-05 | -0.000898 | -8.98004e-06 | 0.01593 | 0.0001592873 | -0.014401 | -0.0001440204 | -0.020784 | -0.0002078616 | -0.017409 | -0.0001741052 | -0.008878 | -8.878394e-05 | -0.009425 | -9.425444e-05 | -0.02578 | -0.0002578332 | 34.93426 | 34.94065 | 0.018293
0.99 | 0.01954 | 856.689932 | 0.03908 | 0.0003907237 | -0.001206 | -1.206007e-05 | 0.045656 | 0.0004564558 | -0.012415 | -0.0001241577 | 0.091695 | 0.0009165299 | 0.055597 | 0.0005558155 | 0.064184 | 0.0006416341 | 0.057495 | 0.0005747848 | 0.047947 | 0.0004793551 | 0.067507 | 0.0006748422 | 0.02879 | 0.0002878586 | -0.006735 | -6.735227e-05 | -0.014812 | -0.000148131 | -0.015459 | -0.000154602 | -0.025858 | -0.0002586134 | 0.026136 | 0.0002613259 | 60.33028 | 60.35385 | 0.03908 |  |  |  | 0.99 | 0.013386 | 514.95373 | 0.026772 | 0.0002676842 | 0.009554 | 9.553544e-05 | 0.037273 | 0.0003726606 | -0.005774 | -5.774167e-05 | 0.058732 | 0.0005871476 | 0.022271 | 0.0002226852 | 0.018737 | 0.0001873524 | 0.027553 | 0.000275492 | 0.040026 | 0.0004001799 | 0.040996 | 0.000409876 | 0.029977 | 0.0002997251 | 0.000314 | 3.139995e-06 | -0.004542 | -4.542103e-05 | -0.004998 | -4.998125e-05 | 0.012687 | 0.000126862 | -0.001438 | -1.43801e-05 | 36.53574 | 36.54552 | 0.026772 |  |  |  | 0.99 | 0.010009 | 532.92865 | 0.020017 | 0.00020015 | -0.027047 | -0.0002705066 | 0.026959 | 0.0002695537 | -0.021614 | -0.0002161634 | -0.044682 | -0.0004469199 | 0.011322 | 0.0001132136 | 0.009576 | 9.575542e-05 | 0.011427 | 0.0001142635 | 0.001156 | 1.155993e-05 | 0.023717 | 0.0002371419 | 0.028867 | 0.0002886283 | -0.029804 | -0.0002980844 | -0.017743 | -0.0001774457 | -0.013024 | -0.0001302485 | -0.011316 | -0.0001131664 | -0.018353 | -0.0001835468 | 37.46131 | 37.4688 | 0.020017
1 | 0.020152 | 893.645932 | 0.040305 | 0.0004029688 | 0.001823 | 1.822983e-05 | 0.047807 | 0.0004779558 | -0.010464 | -0.0001046455 | 0.031934 | 0.000319289 | 0.058156 | 0.000581391 | 0.064708 | 0.0006468707 | 0.05343 | 0.0005341573 | 0.050633 | 0.0005062019 | 0.084323 | 0.0008428747 | -0.00042 | -4.200009e-06 | -0.008366 | -8.36635e-05 | -0.01538 | -0.0001538118 | -0.006982 | -6.982244e-05 | -0.024401 | -0.0002440398 | 0.002879 | 2.878959e-05 | 62.93281 | 62.95818 | 0.040305 |  |  |  | 1 | 0.013622 | 550.14073 | 0.027244 | 0.0002724029 | 0.008979 | 8.978597e-05 | 0.03805 | 0.0003804276 | -0.005094 | -5.09413e-05 | 0.079366 | 0.0007933452 | 0.023657 | 0.000236542 | 0.019225 | 0.0001922315 | 0.020013 | 0.00020011 | 0.025396 | 0.0002539278 | 0.04228 | 0.0004227106 | 0.034726 | 0.0003471997 | 0.000733 | 7.329973e-06 | -0.006314 | -6.314199e-05 | 0.002211 | 2.210976e-05 | 0.018331 | 0.0001832932 | 0.010958 | 0.000109574 | 39.03224 | 39.04288 | 0.027244 |  |  |  | 1 | 0.010852 | 569.42765 | 0.021705 | 0.0002170264 | -0.02535 | -0.0002535321 | 0.028899 | 0.0002889483 | -0.020255 | -0.0002025705 | 0.023127 | 0.0002312433 | 0.007764 | 7.763699e-05 | 0.016177 | 0.0001617569 | 0.014729 | 0.0001472792 | 0.001031 | 1.030995e-05 | 0.039301 | 0.0003929328 | 0.042102 | 0.0004209314 | -0.018854 | -0.0001885578 | -0.017289 | -0.0001729049 | -0.001837 | -1.837017e-05 | -0.004669 | -4.669109e-05 | -0.009548 | -9.548456e-05 | 40.02694 | 40.03563 | 0.021705
1.01 | 0.020064 | 928.802932 | 0.040127 | 0.0004011895 | 0.007714 | 7.713702e-05 | 0.048545 | 0.0004853322 | -0.009272 | -9.27243e-05 | 0.082884 | 0.0008284967 | 0.052699 | 0.0005268512 | 0.05796 | 0.0005794321 | 0.057996 | 0.0005797919 | 0.050711 | 0.0005069815 | 0.068659 | 0.0006863544 | -0.023562 | -0.0002356478 | 0.00793 | 7.929686e-05 | -0.003106 | -3.106048e-05 | -0.003005 | -3.005045e-05 | -0.026536 | -0.0002653952 | -0.009317 | -9.317434e-05 | 65.40866 | 65.4349 | 0.040127 |  |  |  | 1.01 | 0.014053 | 585.90673 | 0.028107 | 0.0002810305 | 0.010623 | 0.0001062244 | 0.038301 | 0.0003829367 | -0.004161 | -4.161087e-05 | 0.070471 | 0.0007044618 | 0.020235 | 0.0002023295 | 0.020642 | 0.0002063987 | 0.027123 | 0.0002711932 | 0.039896 | 0.0003988804 | 0.066716 | 0.0006669375 | 0.000819 | 8.189966e-06 | 0.001287 | 1.286992e-05 | -0.000565 | -5.650016e-06 | 0.003031 | 3.030954e-05 | 0.009096 | 9.095586e-05 | -0.004259 | -4.259091e-05 | 41.56983 | 41.58151 | 0.028107 |  |  |  | 1.01 | 0.011448 | 602.87465 | 0.022895 | 0.0002289238 | -0.023692 | -0.0002369481 | 0.030776 | 0.0003077127 | -0.019695 | -0.0001969694 | -0.024735 | -0.0002473806 | 0.023903 | 0.0002390014 | 0.019059 | 0.0001905718 | 0.017465 | 0.0001746348 | 0.008771 | 8.770615e-05 | 0.018281 | 0.0001827933 | 0.058845 | 0.0005882769 | -0.018541 | -0.0001854272 | -0.015525 | -0.0001552621 | -0.000233 | -2.330003e-06 | 0.000522 | 5.219986e-06 | -0.016894 | -0.0001689543 | 42.37804 | 42.38774 | 0.022895
1.02 | 0.019973 | 963.500932 | 0.039947 | 0.0003993902 | 0.004229 | 4.228911e-05 | 0.047669 | 0.0004765764 | -0.010424 | -0.0001042454 | 0.048385 | 0.000483733 | 0.048808 | 0.0004879609 | 0.056303 | 0.0005628716 | 0.057024 | 0.0005700775 | 0.062804 | 0.0006278429 | 0.090031 | 0.000899905 | 0.019378 | 0.0001937612 | 0.011674 | 0.0001167332 | 0.007513 | 7.512718e-05 | 0.009184 | 9.183578e-05 | 0.004591 | 4.590895e-05 | 0.032103 | 0.0003209785 | 67.85218 | 67.87928 | 0.039947 |  |  |  | 1.02 | 0.014689 | 622.86373 | 0.029378 | 0.0002937369 | 0.007425 | 7.424724e-05 | 0.039219 | 0.0003921131 | -0.005668 | -5.668161e-05 | 0.078259 | 0.0007822839 | 0.019799 | 0.0001979704 | 0.024609 | 0.0002460597 | 0.020741 | 0.0002073885 | 0.033974 | 0.0003396823 | 0.033777 | 0.000337713 | 0.013256 | 0.0001325512 | 0.011494 | 0.0001149334 | 0.005394 | 5.393855e-05 | 0.007305 | 7.304733e-05 | 0.021909 | 0.000219066 | -0.012666 | -0.000126668 | 44.19191 | 44.20489 | 0.029378 |  |  |  | 1.02 | 0.012287 | 641.57065 | 0.024575 | 0.0002457198 | -0.024555 | -0.0002455802 | 0.031724 | 0.0003171897 | -0.020791 | -0.0002079316 | 0.014046 | 0.0001404501 | 0.024104 | 0.000241011 | 0.022659 | 0.0002265643 | 0.021924 | 0.000219216 | 0.013771 | 0.0001377005 | 0.03643 | 0.0003642337 | -0.001312 | -1.312009e-05 | -0.013549 | -0.0001354992 | -0.016133 | -0.000161343 | 0.000831 | 8.309965e-06 | -0.001401 | -1.40101e-05 | -0.003654 | -3.654067e-05 | 45.09811 | 45.10919 | 0.024575
1.03 | 0.019822 | 999.328932 | 0.039644 | 0.0003963614 | -0.005647 | -5.647159e-05 | 0.046238 | 0.0004622731 | -0.014558 | -0.0001455906 | 0.009365 | 9.364562e-05 | 0.045458 | 0.0004544767 | 0.060197 | 0.0006017889 | 0.046339 | 0.0004632827 | 0.034056 | 0.000340502 | 0.053664 | 0.0005364961 | -0.011134 | -0.0001113462 | 0.008085 | 8.084673e-05 | 0.000459 | 4.589989e-06 | -0.004432 | -4.432098e-05 | 0.001274 | 1.273992e-05 | 0.01128 | 0.0001127936 | 70.37528 | 70.40318 | 0.039644 |  |  |  | 1.03 | 0.015185 | 659.11873 | 0.030371 | 0.0003036639 | 0.002653 | 2.652965e-05 | 0.039403 | 0.0003939524 | -0.007126 | -7.126254e-05 | 0.067016 | 0.0006699355 | 0.028606 | 0.0002860191 | 0.023005 | 0.0002300235 | 0.027788 | 0.0002778414 | 0.037533 | 0.0003752596 | 0.06324 | 0.0006322001 | 0.010564 | 0.0001056344 | -0.002576 | -2.576033e-05 | -0.003117 | -3.117049e-05 | -0.000184 | -1.840002e-06 | 0.009107 | 9.106585e-05 | -0.009322 | -9.322435e-05 | 46.76418 | 46.77839 | 0.030371 |  |  |  | 1.03 | 0.012359 | 677.82565 | 0.024717 | 0.0002471395 | -0.023028 | -0.0002303065 | 0.03165 | 0.0003164499 | -0.023231 | -0.000232337 | 0.029233 | 0.0002922873 | 0.025695 | 0.000256917 | 0.022292 | 0.0002228952 | 0.022536 | 0.0002253346 | 0.012651 | 0.000126502 | 0.039187 | 0.0003917932 | 0.040244 | 0.000402359 | -0.020103 | -0.0002010502 | -0.014532 | -0.0001453306 | 0.010547 | 0.0001054644 | -0.00164 | -1.640013e-05 | -0.006207 | -6.207193e-05 | 47.64659 | 47.65837 | 0.024717
1.04 | 0.019091 | 1035.129932 | 0.038182 | 0.0003817471 | -0.016436 | -0.0001643735 | 0.044169 | 0.0004415925 | -0.020178 | -0.0002018004 | 0.029753 | 0.0002974857 | 0.044302 | 0.0004429219 | 0.053516 | 0.0005350169 | 0.04472 | 0.0004471 | 0.049186 | 0.0004917391 | 0.066577 | 0.0006655485 | 0.004785 | 4.784886e-05 | -0.001733 | -1.733015e-05 | -0.013634 | -0.0001363493 | -0.006335 | -6.335201e-05 | -0.008057 | -8.057325e-05 | -0.00466 | -4.660109e-05 | 72.89647 | 72.92431 | 0.038182 |  |  |  | 1.04 | 0.015659 | 695.58673 | 0.031318 | 0.000313131 | 0.001152 | 1.151993e-05 | 0.039511 | 0.000395032 | -0.008915 | -8.915397e-05 | 0.053346 | 0.0005333178 | 0.020632 | 0.0002062987 | 0.018687 | 0.0001868525 | 0.015955 | 0.0001595373 | 0.03987 | 0.0003986205 | 0.071172 | 0.0007114668 | 0.016056 | 0.0001605471 | -0.00338 | -3.380057e-05 | -0.010741 | -0.0001074158 | -0.009951 | -9.951495e-05 | -6.5e-05 | -6.500002e-07 | -0.01836 | -0.0001836169 | 49.35157 | 49.36703 | 0.031318 |  |  |  | 1.04 | 0.012667 | 712.28065 | 0.025334 | 0.0002533079 | -0.022926 | -0.0002292863 | 0.031606 | 0.0003160101 | -0.025066 | -0.0002506914 | 0.037957 | 0.000379498 | 0.028291 | 0.00028287 | 0.028078 | 0.0002807406 | 0.032138 | 0.0003213284 | 0.0247 | 0.0002469695 | 0.039644 | 0.0003963614 | 0.057995 | 0.0005797819 | -0.021849 | -0.0002185139 | -0.021358 | -0.0002136028 | -0.007101 | -7.101252e-05 | -0.008613 | -8.613371e-05 | -0.010515 | -0.0001051555 | 50.06855 | 50.08123 | 0.025334
1.05 | 0.019436 | 1072.359932 | 0.038872 | 0.0003886445 | -0.025275 | -0.0002527819 | 0.043089 | 0.0004307972 | -0.027366 | -0.0002736975 | 0.057128 | 0.0005711169 | 0.048438 | 0.0004842627 | 0.053989 | 0.0005397443 | 0.050281 | 0.0005026836 | 0.059488 | 0.0005947031 | 0.096884 | 0.000968371 | 0.036349 | 0.000363424 | -0.014015 | -0.0001401598 | -0.022493 | -0.0002249553 | -0.015926 | -0.0001592727 | -0.021479 | -0.0002148131 | -0.018703 | -0.0001870475 | 75.51831 | 75.54766 | 0.038872 |  |  |  | 1.05 | 0.016031 | 730.37673 | 0.032063 | 0.0003205786 | -0.004045 | -4.045082e-05 | 0.039717 | 0.0003970911 | -0.011043 | -0.0001104361 | 0.072612 | 0.0007258565 | 0.028525 | 0.0002852093 | 0.017556 | 0.0001755446 | 0.015889 | 0.0001588774 | 0.045426 | 0.0004541569 | 0.067169 | 0.0006714645 | -0.046272 | -0.0004628271 | -0.008641 | -8.641373e-05 | -0.016929 | -0.0001693043 | -0.017763 | -0.0001776458 | -0.008293 | -8.293344e-05 | -0.048316 | -0.0004832768 | 51.81991 | 51.83652 | 0.032063 |  |  |  | 1.05 | 0.013108 | 748.68765 | 0.026216 | 0.0002621256 | -0.021754 | -0.0002175637 | 0.032049 | 0.0003204387 | -0.026542 | -0.0002654552 | -0.019947 | -0.0001994899 | 0.036991 | 0.0003698416 | 0.032428 | 0.0003242274 | 0.030999 | 0.000309942 | 0.013657 | 0.0001365607 | 0.035147 | 0.0003514082 | 0.037111 | 0.0003710412 | -0.024208 | -0.0002421093 | -0.017068 | -0.0001706946 | 0.002984 | 2.983955e-05 | 0.000997 | 9.96995e-06 | -0.007519 | -7.519283e-05 | 52.62771 | 52.64151 | 0.026216
1.06 | 0.018543 | 1107.269932 | 0.037085 | 0.0003707813 | -0.032399 | -0.0003240425 | 0.041378 | 0.0004136944 | -0.033741 | -0.0003374669 | 0.01633 | 0.0001632867 | 0.056889 | 0.0005687282 | 0.061483 | 0.0006146411 | 0.053603 | 0.0005358864 | 0.058366 | 0.0005834897 | 0.082164 | 0.0008213026 | 0.025535 | 0.0002553174 | -0.026779 | -0.0002678259 | -0.025978 | -0.0002598137 | -0.024142 | -0.0002414491 | -0.012426 | -0.0001242677 | -0.007375 | -7.375272e-05 | 77.97676 | 78.00567 | 0.037085 |  |  |  | 1.06 | 0.016279 | 767.91373 | 0.032558 | 0.000325527 | -0.001553 | -1.553012e-05 | 0.039769 | 0.0003976109 | -0.011994 | -0.0001199472 | 0.027141 | 0.0002713732 | 0.0299 | 0.0002989553 | 0.020309 | 0.0002030694 | 0.016588 | 0.0001658662 | 0.034914 | 0.0003490791 | 0.088812 | 0.0008877259 | -0.016535 | -0.0001653637 | -0.021672 | -0.0002167435 | -0.020327 | -0.0002032907 | -0.02765 | -0.0002765382 | -0.002907 | -2.907042e-05 | -0.058252 | -0.0005826897 | 54.48314 | 54.50088 | 0.032558 |  |  |  | 1.06 | 0.013668 | 784.33265 | 0.027335 | 0.0002733126 | -0.02161 | -0.0002161234 | 0.032788 | 0.0003278263 | -0.026481 | -0.0002648451 | 0.023726 | 0.0002372319 | 0.032638 | 0.0003263267 | 0.030527 | 0.0003052234 | 0.023815 | 0.0002381216 | 0.016278 | 0.0001627668 | 0.036734 | 0.0003672725 | 0.055668 | 0.0005565251 | -0.014786 | -0.0001478709 | -0.009459 | -9.459447e-05 | 0.013253 | 0.0001325212 | 6e-06 | 6e-08 | -0.027112 | -0.0002711568 | 55.13332 | 55.14839 | 0.027335
1.07 | 0.01866 | 1141.969932 | 0.03732 | 0.0003731304 | -0.039389 | -0.0003939676 | 0.040474 | 0.0004046581 | -0.038537 | -0.0003854443 | 0.053943 | 0.0005392846 | 0.057302 | 0.0005728559 | 0.064619 | 0.0006459813 | 0.057013 | 0.0005699675 | 0.069372 | 0.0006934795 | 0.085303 | 0.0008526664 | -0.004948 | -4.948122e-05 | -0.035428 | -0.0003543428 | -0.040376 | -0.0004038415 | -0.034152 | -0.0003415783 | -0.031597 | -0.0003160199 | 0.000577 | 5.769983e-06 | 80.42042 | 80.45043 | 0.03732 |  |  |  | 1.07 | 0.016423 | 803.77173 | 0.032847 | 0.0003284161 | -0.0085 | -8.500361e-05 | 0.040453 | 0.0004044482 | -0.013443 | -0.000134439 | 0.079584 | 0.0007955235 | 0.030972 | 0.000309672 | 0.030013 | 0.000300085 | 0.026313 | 0.0002630954 | 0.037493 | 0.0003748597 | 0.088333 | 0.0008829401 | -0.032894 | -0.0003289941 | -0.015149 | -0.0001515015 | -0.019363 | -0.0001936487 | -0.024673 | -0.0002467604 | -0.008649 | -8.649374e-05 | -0.047155 | -0.0004716612 | 57.02725 | 57.04598 | 0.032847 |  |  |  | 1.07 | 0.014506 | 822.72365 | 0.029012 | 0.0002900779 | -0.022553 | -0.0002255554 | 0.034269 | 0.0003426313 | -0.025687 | -0.000256903 | 0.049803 | 0.000497906 | 0.036439 | 0.0003643236 | 0.034855 | 0.0003484893 | 0.030936 | 0.0003093122 | 0.03537 | 0.0003536375 | 0.081559 | 0.0008152576 | 0.041165 | 0.0004115653 | -0.014157 | -0.00014158 | -0.006542 | -6.542214e-05 | 0.014142 | 0.00014141 | 0.013556 | 0.0001355508 | -0.017005 | -0.0001700645 | 57.83195 | 57.84873 | 0.029012
1.08 | 0.01868 | 1178.129932 | 0.03736 | 0.0003735302 | -0.040904 | -0.0004091237 | 0.040268 | 0.0004025989 | -0.040497 | -0.000405052 | 0.068048 | 0.0006802486 | 0.061882 | 0.0006186286 | 0.059769 | 0.0005975115 | 0.063679 | 0.0006365873 | 0.065887 | 0.000658653 | 0.083714 | 0.0008367898 | -0.016948 | -0.0001694944 | -0.033557 | -0.0003356263 | -0.038743 | -0.0003875051 | -0.042083 | -0.0004209186 | -0.046046 | -0.000460566 | -0.033106 | -0.0003311148 | 82.9669 | 82.99789 | 0.03736 |  |  |  | 1.08 | 0.016681 | 839.96573 | 0.033362 | 0.0003335644 | -0.008476 | -8.476359e-05 | 0.040725 | 0.0004071671 | -0.013669 | -0.0001366993 | 0.053693 | 0.0005367859 | 0.034656 | 0.0003465 | 0.025553 | 0.0002554974 | 0.020298 | 0.0002029594 | 0.046085 | 0.0004607438 | 0.061061 | 0.0006104237 | -0.021227 | -0.0002122925 | -0.024139 | -0.0002414191 | -0.027059 | -0.0002706266 | -0.029436 | -0.0002944033 | 0.000771 | 7.70997e-06 | -0.032188 | -0.0003219318 | 59.5952 | 59.61508 | 0.033362 |  |  |  | 1.08 | 0.015232 | 857.05565 | 0.030464 | 0.0003045936 | -0.023147 | -0.0002314968 | 0.035241 | 0.0003523479 | -0.024355 | -0.0002435797 | -0.011578 | -0.0001157867 | 0.03403 | 0.0003402421 | 0.035278 | 0.0003527178 | 0.033574 | 0.0003356837 | 0.026899 | 0.0002689538 | 0.062677 | 0.0006265737 | 0.027505 | 0.0002750122 | -0.013969 | -0.0001396998 | -0.015067 | -0.0001506814 | 0.004558 | 4.557896e-05 | -0.003027 | -3.027046e-05 | -0.018187 | -0.0001818865 | 60.24526 | 60.26361 | 0.030464
1.09 | 0.018929 | 1211.819932 | 0.037858 | 0.0003785084 | -0.045116 | -0.0004512618 | 0.040759 | 0.000407507 | -0.040943 | -0.0004095138 | 0.011809 | 0.000118083 | 0.058632 | 0.0005861482 | 0.057751 | 0.0005773433 | 0.059205 | 0.0005918748 | 0.05825 | 0.0005823304 | 0.085083 | 0.0008504682 | -0.032485 | -0.0003249028 | -0.038277 | -0.0003828433 | -0.046308 | -0.0004631873 | -0.054013 | -0.0005402759 | -0.044622 | -0.0004463196 | -0.038424 | -0.0003843138 | 85.33943 | 85.37174 | 0.037858 |  |  |  | 1.09 | 0.016965 | 874.96973 | 0.033931 | 0.0003392524 | -0.011448 | -0.0001144866 | 0.041178 | 0.0004116952 | -0.014259 | -0.0001426002 | 0.111741 | 0.001116786 | 0.033008 | 0.0003300255 | 0.030842 | 0.0003083724 | 0.031245 | 0.0003124012 | 0.055063 | 0.0005504785 | 0.100414 | 0.001003636 | 0.043776 | 0.0004376642 | -0.015327 | -0.0001532817 | -0.025173 | -0.0002517617 | -0.029977 | -0.0002998149 | -0.023059 | -0.0002306166 | -0.053775 | -0.0005378946 | 62.07872 | 62.09978 | 0.033931 |  |  |  | 1.09 | 0.015488 | 892.60865 | 0.030976 | 0.000309712 | -0.023667 | -0.000236698 | 0.03599 | 0.0003598353 | -0.024673 | -0.0002467604 | 0.062388 | 0.0006236855 | 0.04357 | 0.0004356051 | 0.047504 | 0.0004749272 | 0.033513 | 0.0003350739 | 0.039746 | 0.000397381 | 0.057667 | 0.0005765038 | -0.012897 | -0.0001289783 | -0.017557 | -0.0001755854 | -0.022762 | -0.0002276459 | -0.004051 | -4.051082e-05 | -0.006497 | -6.497211e-05 | -0.015542 | -0.0001554321 | 62.74439 | 62.76383 | 0.030976
1.1 | 0.019491 | 1250.639932 | 0.038982 | 0.000389744 | -0.037762 | -0.0003776913 | 0.041821 | 0.0004181226 | -0.039997 | -0.00040005 | 0.070765 | 0.0007073997 | 0.04168 | 0.0004167132 | 0.044295 | 0.0004428519 | 0.041012 | 0.0004100359 | 0.040777 | 0.0004076869 | 0.084353 | 0.0008431744 | 0.009324 | 9.323565e-05 | -0.036399 | -0.0003640563 | -0.043258 | -0.0004326736 | -0.046984 | -0.0004699504 | -0.045085 | -0.0004509517 | -0.034483 | -0.0003448895 | 88.07323 | 88.10757 | 0.038982 |  |  |  | 1.1 | 0.017266 | 909.85073 | 0.034532 | 0.0003452604 | -0.016872 | -0.0001687342 | 0.04097 | 0.0004096161 | -0.01447 | -0.0001447105 | 0.059123 | 0.0005910553 | 0.033072 | 0.0003306653 | 0.022913 | 0.0002291038 | 0.02976 | 0.0002975557 | 0.048201 | 0.0004818939 | 0.079653 | 0.0007962129 | -0.012882 | -0.0001288283 | -0.020295 | -0.0002029706 | -0.023469 | -0.0002347175 | -0.033898 | -0.0003390375 | -0.02501 | -0.0002501313 | -0.059388 | -0.0005940564 | 64.55351 | 64.5758 | 0.034532 |  |  |  | 1.1 | 0.01651 | 927.58165 | 0.03302 | 0.0003301455 | -0.025528 | -0.0002553126 | 0.036613 | 0.000366063 | -0.024482 | -0.00024485 | -0.007429 | -7.429276e-05 | 0.04465 | 0.0004464003 | 0.04503 | 0.0004501986 | 0.036301 | 0.0003629441 | 0.030734 | 0.0003072928 | 0.032482 | 0.0003247673 | -0.021798 | -0.0002180038 | -0.020378 | -0.0002038008 | -0.016866 | -0.0001686742 | -0.003723 | -3.723069e-05 | -0.011765 | -0.0001176569 | -0.039289 | -0.0003929672 | 65.20276 | 65.22429 | 0.03302
1.11 | 0.020752 | 1283.359932 | 0.041505 | 0.0004149639 | -0.032788 | -0.0003279338 | 0.043376 | 0.000433666 | -0.039002 | -0.0003900961 | 0.027383 | 0.0002737925 | 0.048459 | 0.0004844726 | 0.053727 | 0.0005371257 | 0.045511 | 0.0004550065 | 0.050529 | 0.0005051624 | 0.037646 | 0.0003763892 | -0.025404 | -0.0002540723 | -0.027072 | -0.0002707567 | -0.031937 | -0.000319421 | -0.04179 | -0.0004179873 | -0.031869 | -0.0003187408 | -0.038952 | -0.0003895959 | 90.37746 | 90.41497 | 0.041505 |  |  |  | 1.11 | 0.017697 | 945.95373 | 0.035395 | 0.0003538874 | -0.015985 | -0.0001598628 | 0.041666 | 0.0004165732 | -0.015117 | -0.0001511814 | 0.089438 | 0.0008939803 | 0.039544 | 0.0003953618 | 0.026956 | 0.0002695237 | 0.032055 | 0.0003204986 | 0.037868 | 0.0003786083 | 0.070495 | 0.0007047016 | -0.001937 | -1.937019e-05 | -0.02168 | -0.0002168235 | -0.02126 | -0.0002126226 | -0.027314 | -0.0002731773 | -0.014737 | -0.0001473809 | -0.042068 | -0.0004207685 | 67.115 | 67.13876 | 0.035395 |  |  |  | 1.11 | 0.016786 | 962.31065 | 0.033571 | 0.0003356537 | -0.023148 | -0.0002315068 | 0.037647 | 0.0003763992 | -0.024081 | -0.000240839 | 0.076337 | 0.0007630788 | 0.048867 | 0.0004885506 | 0.049125 | 0.0004911294 | 0.035993 | 0.0003598652 | 0.029939 | 0.0002993452 | 0.02867 | 0.0002866589 | -0.022166 | -0.0002216846 | -0.013752 | -0.0001375295 | -0.01632 | -0.0001632133 | 0.000157 | 1.569999e-06 | -0.005935 | -5.935176e-05 | -0.032841 | -0.0003284639 | 67.64398 | 67.66669 | 0.033571
1.12 | 0.021218 | 1318.539932 | 0.042436 | 0.00042427 | -0.030902 | -0.0003090678 | 0.044607 | 0.0004459705 | -0.037322 | -0.0003732897 | 0.040356 | 0.0004034786 | 0.057385 | 0.0005736854 | 0.057043 | 0.0005702674 | 0.050536 | 0.0005052323 | 0.052329 | 0.0005231531 | 0.066845 | 0.0006682267 | -0.025531 | -0.0002553426 | -0.02565 | -0.0002565329 | -0.033792 | -0.0003379771 | -0.043089 | -0.0004309829 | -0.039607 | -0.0003961485 | -0.037543 | -0.0003755005 | 92.85492 | 92.89433 | 0.042436 |  |  |  | 1.12 | 0.018023 | 979.33973 | 0.036046 | 0.000360395 | -0.017588 | -0.0001758955 | 0.041764 | 0.0004175528 | -0.015409 | -0.0001541019 | 0.108755 | 0.001086959 | 0.035903 | 0.0003589656 | 0.03074 | 0.0003073528 | 0.029537 | 0.0002953264 | 0.051452 | 0.0005143877 | 0.074484 | 0.0007445627 | -0.008721 | -8.72138e-05 | -0.022588 | -0.0002259055 | -0.027252 | -0.0002725571 | -0.029632 | -0.0002963639 | -0.028847 | -0.0002885116 | -0.047851 | -0.0004786245 | 69.48372 | 69.50877 | 0.036046 |  |  |  | 1.12 | 0.017388 | 997.98565 | 0.034776 | 0.0003476995 | -0.018474 | -0.0001847571 | 0.038861 | 0.0003885345 | -0.023243 | -0.000232457 | 0.03189 | 0.0003188492 | 0.047465 | 0.0004745374 | 0.050018 | 0.000500055 | 0.040495 | 0.000404868 | 0.04507 | 0.0004505985 | 0.052694 | 0.0005268012 | 0.026222 | 0.0002621856 | -0.013415 | -0.000134159 | -0.009017 | -9.017407e-05 | 0.003532 | 3.531938e-05 | -0.001673 | -1.673014e-05 | -0.023666 | -0.000236688 | 70.15169 | 70.17609 | 0.034776
1.13 | 0.021877 | 1356.139932 | 0.043754 | 0.0004374443 | -0.02865 | -0.000286541 | 0.045881 | 0.0004587048 | -0.03479 | -0.0003479605 | 0.030875 | 0.0003087023 | 0.061959 | 0.0006193981 | 0.060646 | 0.0006062762 | 0.061441 | 0.0006142213 | 0.069612 | 0.0006958778 | 0.054181 | 0.0005416633 | -0.008751 | -8.751383e-05 | -0.01952 | -0.0001952191 | -0.027232 | -0.0002723571 | -0.032272 | -0.0003227721 | -0.027021 | -0.0002702465 | -0.015481 | -0.000154822 | 95.50281 | 95.5446 | 0.043754 |  |  |  | 1.13 | 0.018546 | 1016.72173 | 0.037093 | 0.0003708612 | -0.018067 | -0.0001806863 | 0.042059 | 0.0004205016 | -0.015468 | -0.000154692 | 0.083706 | 0.0008367099 | 0.040079 | 0.0004007097 | 0.037577 | 0.0003756994 | 0.029215 | 0.0002921073 | 0.04059 | 0.0004058176 | 0.077845 | 0.0007781472 | 0.002747 | 2.746962e-05 | -0.018667 | -0.0001866874 | -0.026499 | -0.0002650251 | -0.019278 | -0.0001927986 | -0.007102 | -7.102252e-05 | -0.033081 | -0.0003308647 | 72.13596 | 72.16272 | 0.037093 |  |  |  | 1.13 | 0.017837 | 1036.19065 | 0.035673 | 0.0003566664 | -0.021208 | -0.0002121025 | 0.040154 | 0.0004014594 | -0.022744 | -0.0002274659 | 0.047655 | 0.0004764365 | 0.052435 | 0.0005242126 | 0.056456 | 0.0005644007 | 0.051877 | 0.0005186355 | 0.047328 | 0.000473168 | 0.067771 | 0.0006774805 | 0.017716 | 0.0001771443 | -0.017106 | -0.0001710746 | -0.01734 | -0.000173415 | 0.002668 | 2.667964e-05 | 0.002966 | 2.965956e-05 | -0.026993 | -0.0002699664 | 72.83724 | 72.86323 | 0.035673
1.14 | 0.022272 | 1388.399932 | 0.044544 | 0.0004453408 | -0.03058 | -0.0003058468 | 0.046988 | 0.0004697696 | -0.032923 | -0.0003292842 | 0.057646 | 0.0005762939 | 0.068233 | 0.0006820973 | 0.069801 | 0.0006977665 | 0.073628 | 0.0007360091 | 0.082704 | 0.0008266982 | 0.075728 | 0.0007569934 | -0.037732 | -0.0003773912 | -0.019517 | -0.000195189 | -0.022629 | -0.0002263156 | -0.036407 | -0.0003641363 | -0.024973 | -0.0002497612 | -0.04057 | -0.0004057823 | 97.77464 | 97.8182 | 0.044544 |  |  |  | 1.14 | 0.018636 | 1053.07173 | 0.037271 | 0.0003726406 | -0.016765 | -0.0001676641 | 0.042814 | 0.0004280484 | -0.015622 | -0.0001562322 | 0.06336 | 0.0006333994 | 0.035993 | 0.0003598652 | 0.031426 | 0.0003142106 | 0.027405 | 0.0002740125 | 0.030488 | 0.0003048335 | 0.07778 | 0.0007774977 | -0.023809 | -0.0002381183 | -0.020387 | -0.0002038908 | -0.026343 | -0.0002634647 | -0.032854 | -0.000328594 | -0.014533 | -0.0001453406 | -0.058167 | -0.0005818392 | 74.71498 | 74.74282 | 0.037271 |  |  |  | 1.14 | 0.018583 | 1070.59065 | 0.037165 | 0.000371581 | -0.019859 | -0.0001986097 | 0.041039 | 0.0004103058 | -0.021878 | -0.0002188039 | 0.030528 | 0.0003052334 | 0.05325 | 0.0005323583 | 0.05752 | 0.0005750346 | 0.054919 | 0.0005490393 | 0.04854 | 0.0004852822 | 0.044603 | 0.0004459306 | -0.024297 | -0.0002429995 | -0.009549 | -9.549456e-05 | -0.012736 | -0.0001273681 | 0.002987 | 2.986955e-05 | -0.00662 | -6.620219e-05 | -0.03601 | -0.0003601649 | 75.25533 | 75.2833 | 0.037165
1.15 | 0.023304 | 1423.579932 | 0.046608 | 0.0004659714 | -0.033225 | -0.0003323052 | 0.048286 | 0.0004827435 | -0.032358 | -0.0003236324 | 0.001394 | 1.39399e-05 | 0.063623 | 0.0006360277 | 0.061828 | 0.0006180889 | 0.060431 | 0.0006041275 | 0.058385 | 0.0005836796 | 0.068133 | 0.000681098 | -0.021485 | -0.0002148731 | -0.015851 | -0.0001585226 | -0.02138 | -0.0002138229 | -0.033951 | -0.0003395676 | -0.021517 | -0.0002151932 | -0.027522 | -0.0002752579 | 100.2521 | 100.2988 | 0.046608 |  |  |  | 1.15 | 0.019349 | 1087.64173 | 0.038699 | 0.0003869151 | -0.015196 | -0.0001519715 | 0.043366 | 0.000433566 | -0.014729 | -0.0001473008 | 0.080154 | 0.0008012189 | 0.03908 | 0.0003907237 | 0.031634 | 0.00031629 | 0.028741 | 0.0002873687 | 0.034924 | 0.000349179 | 0.090893 | 0.0009085172 | -0.009149 | -9.149419e-05 | -0.017194 | -0.0001719548 | -0.015273 | -0.0001527417 | -0.01287 | -0.0001287083 | 0.003089 | 3.088952e-05 | -0.051796 | -0.0005180942 | 77.1677 | 77.19757 | 0.038699 |  |  |  | 1.15 | 0.019073 | 1106.20065 | 0.038146 | 0.0003813873 | -0.022603 | -0.0002260555 | 0.041845 | 0.0004183625 | -0.021315 | -0.0002131727 | 0.053863 | 0.000538485 | 0.05747 | 0.0005745349 | 0.057125 | 0.0005710869 | 0.051348 | 0.0005133482 | 0.059238 | 0.0005922046 | 0.051454 | 0.0005144077 | 0.003661 | 3.660933e-05 | -0.007397 | -7.397274e-05 | -0.00629 | -6.290198e-05 | 0.005728 | 5.727836e-05 | 0.005075 | 5.074871e-05 | -0.024094 | -0.000240969 | 77.75848 | 77.78814 | 0.038146
1.16 | 0.023734 | 1459.139932 | 0.047468 | 0.0004745674 | -0.028278 | -0.00028282 | 0.049537 | 0.0004952473 | -0.031589 | -0.0003159399 | 0.039541 | 0.0003953318 | 0.05917 | 0.000591525 | 0.058637 | 0.0005861982 | 0.058709 | 0.0005869177 | 0.058938 | 0.0005892064 | 0.079463 | 0.0007943144 | 0.024484 | 0.00024481 | -0.014165 | -0.00014166 | -0.02401 | -0.0002401288 | -0.034515 | -0.0003452096 | -0.030691 | -0.0003069571 | -0.012832 | -0.0001283282 | 102.7563 | 102.8051 | 0.047468 |  |  |  | 1.16 | 0.019921 | 1124.72173 | 0.039843 | 0.0003983506 | -0.016044 | -0.0001604529 | 0.044226 | 0.0004421622 | -0.014593 | -0.0001459406 | 0.099939 | 0.0009988909 | 0.035543 | 0.0003553668 | 0.023675 | 0.000236722 | 0.02916 | 0.0002915575 | 0.037816 | 0.0003780885 | 0.104485 | 0.001044305 | 0.002934 | 2.933957e-05 | -0.012942 | -0.0001294284 | -0.016257 | -0.0001625832 | -0.023201 | -0.0002320369 | -0.014625 | -0.0001462607 | -0.048851 | -0.0004886294 | 79.79851 | 79.83031 | 0.039843 |  |  |  | 1.16 | 0.019758 | 1142.42065 | 0.039516 | 0.0003950819 | -0.023131 | -0.0002313368 | 0.043084 | 0.0004307472 | -0.021839 | -0.0002184139 | 0.087971 | 0.0008793233 | 0.0645 | 0.0006447921 | 0.06572 | 0.0006569841 | 0.059508 | 0.000594903 | 0.049144 | 0.0004913193 | 0.046017 | 0.0004600642 | -0.029153 | -0.0002915725 | -0.010623 | -0.0001062356 | -0.018146 | -0.0001814765 | -0.005267 | -5.267139e-05 | -0.009187 | -9.187422e-05 | -0.008198 | -8.198336e-05 | 80.3045 | 80.33623 | 0.039516
1.17 | 0.024665 | 1494.349932 | 0.049329 | 0.0004931684 | -0.029535 | -0.0002953936 | 0.050645 | 0.0005063218 | -0.031579 | -0.0003158399 | 0.069344 | 0.0006931997 | 0.057876 | 0.0005785926 | 0.06245 | 0.0006243051 | 0.056717 | 0.0005670092 | 0.075594 | 0.0007556544 | 0.104919 | 0.00104864 | 0.00968 | 9.679532e-05 | -0.025955 | -0.0002595837 | -0.026255 | -0.0002625845 | -0.033124 | -0.0003312949 | -0.021226 | -0.0002122825 | -0.003528 | -3.528062e-05 | 105.2359 | 105.2878 | 0.049329 |  |  |  | 1.17 | 0.020532 | 1157.59173 | 0.041065 | 0.0004105657 | -0.011891 | -0.0001189171 | 0.045002 | 0.0004499188 | -0.013741 | -0.0001374194 | 0.115322 | 0.001152556 | 0.037143 | 0.000371361 | 0.027726 | 0.0002772216 | 0.029746 | 0.0002974158 | 0.035081 | 0.0003507485 | 0.078565 | 0.0007853415 | 0.004754 | 4.753887e-05 | -0.015871 | -0.0001587226 | -0.025846 | -0.0002584934 | -0.022347 | -0.000223495 | -0.003082 | -3.082047e-05 | -0.03562 | -0.0003562635 | 82.13062 | 82.16435 | 0.041065 |  |  |  | 1.17 | 0.020237 | 1179.05065 | 0.040473 | 0.0004046481 | -0.02523 | -0.0002523318 | 0.043464 | 0.0004345456 | -0.022485 | -0.0002248753 | 0.091944 | 0.0009190176 | 0.059309 | 0.0005929142 | 0.060775 | 0.0006075654 | 0.060563 | 0.0006054467 | 0.059606 | 0.0005958824 | 0.074725 | 0.0007469709 | -0.011102 | -0.0001110262 | -0.011307 | -0.0001130764 | -0.019273 | -0.0001927486 | -0.0028 | -2.800039e-05 | -0.007868 | -7.86831e-05 | -0.02002 | -0.00020022 | 82.87934 | 82.91289 | 0.040473
1.18 | 0.025525 | 1530.329932 | 0.05105 | 0.0005103697 | -0.025335 | -0.0002533821 | 0.052107 | 0.0005209343 | -0.032683 | -0.0003268834 | 0.055752 | 0.0005573646 | 0.06625 | 0.0006622806 | 0.066465 | 0.0006644292 | 0.068588 | 0.0006856449 | 0.066885 | 0.0006686264 | 0.075591 | 0.0007556244 | -0.007333 | -7.333269e-05 | -0.023233 | -0.000232357 | -0.019979 | -0.00019981 | -0.02944 | -0.0002944433 | -0.016084 | -0.0001608529 | -0.009994 | -9.994499e-05 | 107.7697 | 107.8247 | 0.05105 |  |  |  | 1.18 | 0.020956 | 1195.95173 | 0.041912 | 0.0004190322 | -0.010965 | -0.000109656 | 0.045933 | 0.0004592245 | -0.013462 | -0.0001346291 | 0.083342 | 0.0008330729 | 0.045201 | 0.0004519079 | 0.038453 | 0.0003844561 | 0.027842 | 0.0002783812 | 0.034637 | 0.00034631 | 0.076443 | 0.000764138 | 0.016747 | 0.000167456 | -0.009669 | -9.669467e-05 | -0.010971 | -0.000109716 | -0.00672 | -6.720226e-05 | -0.010509 | -0.0001050955 | -0.039184 | -0.0003919168 | 84.85225 | 84.88781 | 0.041912 |  |  |  | 1.18 | 0.020909 | 1212.95065 | 0.041818 | 0.0004180926 | -0.028087 | -0.0002809095 | 0.044872 | 0.0004486194 | -0.023803 | -0.0002380583 | 0.038493 | 0.0003848559 | 0.060857 | 0.0006083849 | 0.058727 | 0.0005870976 | 0.050231 | 0.0005021839 | 0.053582 | 0.0005356765 | 0.065415 | 0.0006539361 | -0.05922 | -0.0005923754 | -0.016598 | -0.0001659938 | -0.014873 | -0.0001487411 | -0.006591 | -6.591217e-05 | -0.018042 | -0.0001804363 | -0.029253 | -0.0002925728 | 85.26229 | 85.29794 | 0.041818
1.19 | 0.026099 | 1566.859932 | 0.052198 | 0.0005218438 | -0.030148 | -0.0003015255 | 0.05386 | 0.000538455 | -0.033226 | -0.0003323152 | 0.045231 | 0.0004522077 | 0.064606 | 0.0006458514 | 0.06841 | 0.0006838661 | 0.066604 | 0.0006658183 | 0.070275 | 0.0007025032 | 0.078081 | 0.0007805053 | -0.039765 | -0.0003977291 | -0.021142 | -0.0002114424 | -0.023367 | -0.0002336973 | -0.03136 | -0.0003136492 | -0.019878 | -0.0001987998 | 0.009346 | 9.345563e-05 | 110.3422 | 110.3998 | 0.052198 |  |  |  | 1.19 | 0.021853 | 1232.39173 | 0.043706 | 0.0004369645 | -0.014992 | -0.0001499312 | 0.047169 | 0.0004715788 | -0.013977 | -0.0001397798 | 0.08553 | 0.0008549344 | 0.048463 | 0.0004845126 | 0.036141 | 0.0003613447 | 0.031557 | 0.0003155202 | 0.039547 | 0.0003953918 | 0.098489 | 0.0009844053 | -0.002497 | -2.497031e-05 | -0.016209 | -0.0001621031 | -0.021642 | -0.0002164434 | -0.022121 | -0.0002212345 | -0.002597 | -2.597034e-05 | -0.054602 | -0.0005461691 | 87.43765 | 87.47587 | 0.043706 |  |  |  | 1.19 | 0.021816 | 1249.39065 | 0.043632 | 0.0004362248 | -0.028997 | -0.000290012 | 0.045876 | 0.0004586548 | -0.026522 | -0.0002652552 | 0.076409 | 0.0007637982 | 0.05402 | 0.0005400541 | 0.060314 | 0.0006029582 | 0.051785 | 0.000517716 | 0.047934 | 0.0004792252 | 0.053872 | 0.0005385749 | -0.01747 | -0.0001747153 | -0.016347 | -0.0001634834 | -0.017545 | -0.0001754654 | -0.002828 | -2.82804e-05 | -0.010904 | -0.0001090459 | -0.033529 | -0.0003353462 | 87.82377 | 87.86209 | 0.043632
1.2 | 0.026717 | 1602.779932 | 0.053434 | 0.0005341973 | -0.031391 | -0.0003139593 | 0.054973 | 0.000549579 | -0.033735 | -0.0003374069 | 0.027605 | 0.0002760119 | 0.063214 | 0.0006319403 | 0.061991 | 0.0006197179 | 0.064328 | 0.0006430732 | 0.073409 | 0.0007338207 | 0.104218 | 0.001041637 | -0.043083 | -0.0004309228 | -0.020279 | -0.0002028106 | -0.021343 | -0.0002134528 | -0.025421 | -0.0002542423 | -0.016722 | -0.000167234 | 0.006784 | 6.78377e-05 | 112.8718 | 112.9321 | 0.053434 |  |  |  | 1.2 | 0.022217 | 1266.87173 | 0.044435 | 0.0004442513 | -0.015101 | -0.0001510214 | 0.048253 | 0.0004824136 | -0.014886 | -0.0001488711 | 0.101156 | 0.001011049 | 0.049637 | 0.0004962468 | 0.036394 | 0.0003638738 | 0.029176 | 0.0002917174 | 0.047762 | 0.000477506 | 0.082516 | 0.0008248197 | -0.010919 | -0.000109196 | -0.022994 | -0.0002299664 | -0.033912 | -0.0003391775 | -0.027594 | -0.0002759781 | -0.017006 | -0.0001700745 | -0.043855 | -0.0004386462 | 89.88399 | 89.92393 | 0.044435 |  |  |  | 1.2 | 0.022018 | 1284.55065 | 0.044037 | 0.0004402731 | -0.027046 | -0.0002704966 | 0.046646 | 0.0004663512 | -0.029016 | -0.0002902021 | 0.052634 | 0.0005262015 | 0.051845 | 0.0005183157 | 0.056285 | 0.0005626917 | 0.048556 | 0.0004854422 | 0.04609 | 0.0004607938 | 0.053086 | 0.0005307191 | -0.020063 | -0.0002006501 | -0.017284 | -0.0001728549 | -0.018458 | -0.000184597 | -0.000838 | -8.380035e-06 | -0.007336 | -7.336269e-05 | -0.031559 | -0.0003156398 | 90.29528 | 90.33505 | 0.044037
1.21 | 0.027129 | 1636.599932 | 0.054258 | 0.0005424329 | -0.031388 | -0.0003139293 | 0.055775 | 0.0005575945 | -0.034557 | -0.0003456297 | 0.036511 | 0.0003650434 | 0.072899 | 0.0007287244 | 0.071125 | 0.0007109972 | 0.075268 | 0.0007523969 | 0.077487 | 0.0007745699 | 0.089574 | 0.0008953391 | -0.039505 | -0.0003951281 | -0.02272 | -0.0002272258 | -0.026795 | -0.0002679859 | -0.038623 | -0.0003863046 | -0.035634 | -0.0003564035 | -0.011317 | -0.0001131764 | 115.2535 | 115.3161 | 0.054258 |  |  |  | 1.21 | 0.02303 | 1302.34173 | 0.04606 | 0.000460494 | -0.017944 | -0.0001794561 | 0.049484 | 0.0004947176 | -0.015066 | -0.0001506714 | 0.017549 | 0.0001754746 | 0.048683 | 0.0004867115 | 0.04638 | 0.0004636925 | 0.029798 | 0.0002979356 | 0.044043 | 0.000440333 | 0.082291 | 0.0008225716 | -0.014981 | -0.0001498212 | -0.021711 | -0.0002171336 | -0.021071 | -0.0002107322 | -0.018653 | -0.0001865474 | -0.011065 | -0.0001106561 | -0.052228 | -0.0005224164 | 92.40057 | 92.44313 | 0.04606 |  |  |  | 1.21 | 0.022609 | 1318.57065 | 0.045218 | 0.0004520778 | -0.033414 | -0.0003341958 | 0.04737 | 0.0004735878 | -0.03109 | -0.0003109483 | 0.035164 | 0.0003515782 | 0.047564 | 0.0004755269 | 0.049607 | 0.000495947 | 0.038311 | 0.0003830366 | 0.031498 | 0.0003149304 | 0.0393 | 0.0003929228 | -0.025109 | -0.0002511215 | -0.018196 | -0.0001819766 | -0.017336 | -0.000173375 | -0.000464 | -4.640011e-06 | -0.009013 | -9.013406e-05 | -0.019504 | -0.000195059 | 92.68666 | 92.72857 | 0.045218
1.22 | 0.027637 | 1672.759932 | 0.055274 | 0.0005525873 | -0.033421 | -0.0003342659 | 0.056967 | 0.0005695078 | -0.034423 | -0.0003442893 | 0.066854 | 0.0006683166 | 0.074351 | 0.0007432337 | 0.076367 | 0.0007633786 | 0.087466 | 0.0008742777 | 0.07751 | 0.0007747998 | 0.133407 | 0.001333181 | -0.005233 | -5.233137e-05 | -0.02961 | -0.0002961438 | -0.03012 | -0.0003012454 | -0.035358 | -0.0003536425 | -0.034391 | -0.0003439692 | -0.007532 | -7.532284e-05 | 117.8 | 117.8651 | 0.055274 |  |  |  | 1.22 | 0.023775 | 1336.73173 | 0.047549 | 0.000475377 | -0.015234 | -0.0001523516 | 0.05084 | 0.0005082708 | -0.015672 | -0.0001567323 | 0.108179 | 0.001081205 | 0.042211 | 0.0004220209 | 0.042061 | 0.0004205216 | 0.044594 | 0.0004458406 | 0.036488 | 0.0003648134 | 0.105039 | 0.001049839 | -0.019299 | -0.0001930086 | -0.017754 | -0.0001775558 | -0.024131 | -0.0002413391 | -0.027152 | -0.0002715569 | -0.013813 | -0.0001381395 | -0.044514 | -0.0004452391 | 94.84053 | 94.88562 | 0.047549 |  |  |  | 1.22 | 0.022875 | 1357.73065 | 0.045749 | 0.0004573854 | -0.03337 | -0.0003337557 | 0.04826 | 0.0004824836 | -0.032489 | -0.0003249428 | 0.063336 | 0.0006331595 | 0.044525 | 0.0004451509 | 0.045361 | 0.0004535072 | 0.043526 | 0.0004351653 | 0.042176 | 0.0004216711 | 0.061437 | 0.0006141814 | -0.014092 | -0.0001409299 | -0.009255 | -9.255428e-05 | -0.0145 | -0.0001450105 | -0.000566 | -5.660016e-06 | -0.021935 | -0.0002193741 | -0.045446 | -0.0004545633 | 95.43935 | 95.48301 | 0.045749
1.23 | 0.028303 | 1706.419932 | 0.056606 | 0.0005658998 | -0.031148 | -0.0003115285 | 0.058476 | 0.0005845891 | -0.033918 | -0.0003392375 | 0.074586 | 0.000745582 | 0.068358 | 0.0006833465 | 0.068003 | 0.0006797989 | 0.064247 | 0.0006422637 | 0.073093 | 0.000730663 | 0.097866 | 0.0009781814 | -0.045519 | -0.0004552936 | -0.028275 | -0.00028279 | -0.027161 | -0.0002716469 | -0.033905 | -0.0003391075 | -0.032111 | -0.0003211616 | -0.017954 | -0.0001795561 | 120.1704 | 120.2384 | 0.056606 |  |  |  | 1.23 | 0.024321 | 1371.28173 | 0.048642 | 0.0004863017 | -0.017741 | -0.0001774257 | 0.052584 | 0.0005257018 | -0.015205 | -0.0001520616 | 0.105077 | 0.001050218 | 0.051598 | 0.0005158469 | 0.043677 | 0.0004366746 | 0.037868 | 0.0003786083 | 0.040659 | 0.0004065074 | 0.100862 | 0.001008112 | 0.028637 | 0.000286329 | -0.016126 | -0.000161273 | -0.020107 | -0.0002010902 | -0.028782 | -0.0002878614 | -0.00869 | -8.690378e-05 | -0.03762 | -0.0003762708 | 97.29184 | 97.33916 | 0.048642 |  |  |  | 1.23 | 0.023444 | 1389.83065 | 0.046888 | 0.0004687701 | -0.034522 | -0.0003452796 | 0.049148 | 0.0004913593 | -0.033296 | -0.0003330154 | 0.056834 | 0.0005681786 | 0.047215 | 0.0004720386 | 0.042288 | 0.0004227906 | 0.031995 | 0.0003198988 | 0.031176 | 0.0003117114 | 0.052832 | 0.0005281805 | -0.04152 | -0.0004152862 | -0.021329 | -0.0002133127 | -0.027514 | -0.0002751779 | -0.021403 | -0.0002140529 | -0.036178 | -0.0003618455 | -0.03168 | -0.0003168502 | 97.69576 | 97.74157 | 0.046888
1.24 | 0.029091 | 1741.759932 | 0.058181 | 0.0005816408 | -0.032015 | -0.0003202013 | 0.059985 | 0.0005996702 | -0.033447 | -0.0003345259 | 0.041065 | 0.0004105657 | 0.062938 | 0.000629182 | 0.05881 | 0.0005879271 | 0.057261 | 0.0005724461 | 0.066126 | 0.0006610415 | 0.10716 | 0.001071026 | 0.009598 | 9.597539e-05 | -0.029212 | -0.0002921627 | -0.036279 | -0.0003628558 | -0.032637 | -0.0003264233 | -0.025889 | -0.0002589235 | -0.002817 | -2.81704e-05 | 122.6592 | 122.7305 | 0.058181 |  |  |  | 1.24 | 0.025234 | 1406.71173 | 0.050468 | 0.0005045527 | -0.01595 | -0.0001595127 | 0.05404 | 0.000540254 | -0.015465 | -0.000154662 | 0.119107 | 0.001190361 | 0.056763 | 0.000567469 | 0.046926 | 0.0004691499 | 0.047045 | 0.0004703394 | 0.047839 | 0.0004782756 | 0.097086 | 0.000970389 | -0.024535 | -0.0002453801 | -0.010536 | -0.0001053656 | -0.011115 | -0.0001111562 | -0.014863 | -0.000148641 | -0.011781 | -0.0001178169 | -0.081147 | -0.0008117994 | 99.80558 | 99.85595 | 0.050468 |  |  |  | 1.24 | 0.023732 | 1424.62065 | 0.047463 | 0.0004745174 | -0.037415 | -0.00037422 | 0.049796 | 0.0004978361 | -0.035169 | -0.0003517519 | 0.088517 | 0.0008847785 | 0.039874 | 0.0003986605 | 0.049452 | 0.0004943978 | 0.043908 | 0.0004389836 | 0.038024 | 0.0003801677 | 0.051814 | 0.0005180058 | -0.04384 | -0.0004384961 | -0.023364 | -0.0002336673 | -0.022536 | -0.0002253854 | -0.018248 | -0.0001824967 | -0.027473 | -0.0002747677 | -0.049714 | -0.0004972636 | 100.1413 | 100.1888 | 0.047463
1.25 | 0.030015 | 1776.119932 | 0.060031 | 0.0006001299 | -0.032429 | -0.0003243426 | 0.061668 | 0.0006164899 | -0.031962 | -0.0003196711 | 0.054185 | 0.0005417033 | 0.065889 | 0.000658673 | 0.070718 | 0.0007069301 | 0.068086 | 0.0006806283 | 0.059743 | 0.0005972516 | 0.075328 | 0.0007529964 | -0.053127 | -0.0005314112 | -0.022338 | -0.000223405 | -0.026343 | -0.0002634647 | -0.027508 | -0.0002751178 | -0.030269 | -0.0003027358 | -0.022285 | -0.0002228748 | 125.0789 | 125.154 | 0.060031 |  |  |  | 1.25 | 0.026232 | 1441.07173 | 0.052465 | 0.0005245124 | -0.017592 | -0.0001759355 | 0.055711 | 0.0005569549 | -0.015077 | -0.0001507814 | 0.092359 | 0.0009231638 | 0.061621 | 0.0006160202 | 0.055053 | 0.0005503785 | 0.047799 | 0.0004778758 | 0.059062 | 0.0005904457 | 0.098434 | 0.0009838559 | -0.009826 | -9.826483e-05 | -0.01987 | -0.0001987197 | -0.024405 | -0.0002440798 | -0.021775 | -0.0002177737 | 0.002633 | 2.632965e-05 | -0.030911 | -0.0003091578 | 102.2434 | 102.297 | 0.052465 |  |  |  | 1.25 | 0.024654 | 1460.72065 | 0.049309 | 0.0004929685 | -0.03919 | -0.0003919768 | 0.050781 | 0.0005076811 | -0.037147 | -0.000371539 | 0.064166 | 0.0006414542 | 0.03607 | 0.000360635 | 0.043013 | 0.0004300375 | 0.031198 | 0.0003119313 | 0.038704 | 0.0003869651 | 0.06086 | 0.0006084149 | -0.016652 | -0.0001665339 | -0.024461 | -0.0002446399 | -0.023999 | -0.0002400188 | -0.017093 | -0.0001709446 | -0.032097 | -0.0003210215 | -0.04745 | -0.0004746126 | 102.6789 | 102.7295 | 0.049309
1.26 | 0.030825 | 1812.319932 | 0.06165 | 0.00061631 | -0.029504 | -0.0002950835 | 0.063499 | 0.0006347885 | -0.031631 | -0.00031636 | 0.074666 | 0.0007463814 | 0.078836 | 0.0007880494 | 0.077859 | 0.0007782871 | 0.078124 | 0.000780935 | 0.082495 | 0.0008246099 | 0.116921 | 0.001168527 | -0.024684 | -0.0002468705 | -0.021328 | -0.0002133027 | -0.031242 | -0.0003124688 | -0.030723 | -0.0003072772 | -0.018499 | -0.0001850071 | 0.002264 | 2.263974e-05 | 127.6282 | 127.7068 | 0.06165 |  |  |  | 1.26 | 0.027189 | 1478.18173 | 0.054379 | 0.0005436422 | -0.019919 | -0.0001992098 | 0.057673 | 0.0005765638 | -0.015404 | -0.0001540519 | 0.119667 | 0.001195955 | 0.060369 | 0.0006035079 | 0.053386 | 0.0005337175 | 0.052765 | 0.0005275108 | 0.068115 | 0.0006809181 | 0.121066 | 0.001209928 | -0.023265 | -0.0002326771 | -0.010681 | -0.0001068157 | -0.02014 | -0.0002014203 | -0.020107 | -0.0002010902 | -0.012511 | -0.0001251178 | -0.053615 | -0.0005362938 | 104.8763 | 104.9334 | 0.054379 |  |  |  | 1.26 | 0.024474 | 1495.30065 | 0.048947 | 0.0004893502 | -0.043891 | -0.0004390063 | 0.051269 | 0.0005125586 | -0.040749 | -0.000407573 | 0.050569 | 0.0005055622 | 0.037924 | 0.0003791681 | 0.044675 | 0.0004466502 | 0.027545 | 0.0002754121 | 0.025241 | 0.0002523781 | 0.04691 | 0.00046899 | -0.042346 | -0.0004235497 | -0.034891 | -0.0003489709 | -0.029997 | -0.000300015 | -0.021033 | -0.0002103521 | -0.0388 | -0.0003880753 | -0.046235 | -0.0004624569 | 105.1096 | 105.161 | 0.048947
1.27 | 0.031723 | 1846.829932 | 0.063447 | 0.0006342688 | -0.034681 | -0.0003468702 | 0.06482 | 0.00064799 | -0.031851 | -0.0003185607 | 0.064325 | 0.0006430432 | 0.073357 | 0.0007333011 | 0.076066 | 0.0007603708 | 0.068165 | 0.0006814178 | 0.078148 | 0.0007811748 | 0.116282 | 0.001162144 | -0.025111 | -0.0002511415 | -0.02743 | -0.0002743376 | -0.021384 | -0.0002138629 | -0.022481 | -0.0002248353 | -0.013852 | -0.0001385296 | -0.005148 | -5.148133e-05 | 130.0584 | 130.141 | 0.063447 |  |  |  | 1.27 | 0.028211 | 1513.06173 | 0.056422 | 0.0005640609 | -0.019731 | -0.0001973295 | 0.059422 | 0.0005940435 | -0.016192 | -0.0001619331 | 0.048377 | 0.000483653 | 0.060953 | 0.0006093443 | 0.058727 | 0.0005870976 | 0.060613 | 0.0006059464 | 0.06479 | 0.0006476902 | 0.099866 | 0.0009981617 | -0.022061 | -0.0002206343 | -0.010716 | -0.0001071657 | -0.011811 | -0.000118117 | -0.0119 | -0.0001190071 | -0.007535 | -7.535284e-05 | -0.018183 | -0.0001818465 | 107.3511 | 107.4116 | 0.056422 |  |  |  | 1.27 | 0.024833 | 1533.39065 | 0.049666 | 0.0004965367 | -0.048707 | -0.0004871887 | 0.051637 | 0.0005162367 | -0.045048 | -0.0004505815 | 0.053916 | 0.0005390147 | 0.038358 | 0.0003835065 | 0.033998 | 0.0003399222 | 0.028121 | 0.0002811705 | 0.034833 | 0.0003482693 | 0.037514 | 0.0003750697 | -0.040749 | -0.000407573 | -0.03563 | -0.0003563635 | -0.033546 | -0.0003355163 | -0.025449 | -0.0002545224 | -0.049484 | -0.0004949625 | -0.056002 | -0.0005601769 | 107.7871 | 107.8406 | 0.049666
1.28 | 0.032296 | 1882.899932 | 0.064593 | 0.0006457215 | -0.036081 | -0.0003608751 | 0.066384 | 0.0006636198 | -0.032505 | -0.0003251028 | 0.07054 | 0.0007051513 | 0.086051 | 0.00086014 | 0.087708 | 0.0008766956 | 0.086143 | 0.0008610592 | 0.073384 | 0.0007335709 | 0.109072 | 0.001090126 | -0.025498 | -0.0002550125 | -0.032526 | -0.0003253129 | -0.029721 | -0.0002972542 | -0.025107 | -0.0002511015 | -0.015836 | -0.0001583725 | 0.017933 | 0.0001793139 | 132.5986 | 132.6842 | 0.064593 |  |  |  | 1.28 | 0.029075 | 1550.14173 | 0.058151 | 0.000581341 | -0.020425 | -0.0002042709 | 0.061193 | 0.0006117428 | -0.017121 | -0.0001712247 | 0.06041 | 0.0006039176 | 0.068377 | 0.0006835363 | 0.066798 | 0.000667757 | 0.06029 | 0.0006027183 | 0.058869 | 0.0005885168 | 0.095259 | 0.0009521366 | 0.004604 | 4.603894e-05 | -0.006959 | -6.959242e-05 | -0.016917 | -0.0001691843 | -0.006043 | -6.043183e-05 | -0.006149 | -6.149189e-05 | -0.034159 | -0.0003416484 | 109.9819 | 110.0458 | 0.058151 |  |  |  | 1.28 | 0.025162 | 1568.94065 | 0.050323 | 0.0005031034 | -0.048518 | -0.0004852977 | 0.051923 | 0.0005190952 | -0.050078 | -0.0005009054 | 0.058037 | 0.0005802017 | 0.030804 | 0.0003079926 | 0.043784 | 0.0004377442 | 0.038594 | 0.0003858655 | 0.045178 | 0.000451678 | 0.0387 | 0.0003869251 | -0.014213 | -0.0001421401 | -0.044299 | -0.0004430881 | -0.035502 | -0.000355083 | -0.02468 | -0.0002468305 | -0.052304 | -0.0005231768 | -0.046522 | -0.0004653282 | 110.286 | 110.3415 | 0.050323
1.29 | 0.032926 | 1919.619932 | 0.065851 | 0.0006582933 | -0.040128 | -0.0004013605 | 0.06787 | 0.0006784698 | -0.034419 | -0.0003442492 | 0.057893 | 0.0005787625 | 0.083557 | 0.0008352211 | 0.086277 | 0.000862398 | 0.085151 | 0.0008511477 | 0.075221 | 0.0007519272 | 0.121739 | 0.00121665 | -0.05982 | -0.000598379 | -0.030201 | -0.0003020556 | -0.028777 | -0.0002878114 | -0.028628 | -0.000286321 | -0.035875 | -0.0003588144 | -0.031694 | -0.0003169902 | 135.1845 | 135.2735 | 0.065851 |  |  |  | 1.29 | 0.029444 | 1584.26173 | 0.058888 | 0.0005887067 | -0.021711 | -0.0002171336 | 0.062281 | 0.0006226161 | -0.018357 | -0.0001835869 | 0.105513 | 0.001054574 | 0.065284 | 0.000652627 | 0.062936 | 0.000629162 | 0.057279 | 0.000572626 | 0.065077 | 0.0006505583 | 0.116307 | 0.001162394 | 0.009783 | 9.782521e-05 | -0.012031 | -0.0001203172 | -0.018069 | -0.0001807063 | -0.013947 | -0.0001394797 | -0.011834 | -0.000118347 | -0.031877 | -0.0003188208 | 112.4027 | 112.4689 | 0.058888 |  |  |  | 1.29 | 0.025382 | 1603.97065 | 0.050764 | 0.0005075112 | -0.058859 | -0.0005887633 | 0.051971 | 0.000519575 | -0.054376 | -0.0005439079 | 0.064927 | 0.0006490593 | 0.038997 | 0.000389894 | 0.04554 | 0.0004552963 | 0.045626 | 0.0004561559 | 0.049682 | 0.0004966966 | 0.065876 | 0.0006585431 | -0.025481 | -0.0002548425 | -0.044546 | -0.0004455592 | -0.036558 | -0.0003656468 | -0.029426 | -0.0002943033 | -0.063393 | -0.000634131 | -0.054812 | -0.0005482703 | 112.7484 | 112.8056 | 0.050764
1.3 | 0.034249 | 1953.219932 | 0.068498 | 0.0006847455 | -0.037973 | -0.0003798021 | 0.069812 | 0.0006978764 | -0.035356 | -0.0003536225 | 0.108474 | 0.001084152 | 0.093467 | 0.0009342335 | 0.092463 | 0.0009242028 | 0.088256 | 0.0008821708 | 0.097824 | 0.0009777618 | 0.123377 | 0.00123301 | -0.034577 | -0.0003458298 | -0.031841 | -0.0003184607 | -0.042433 | -0.0004244201 | -0.044526 | -0.0004453592 | -0.048686 | -0.0004869786 | 0.010832 | 0.0001083141 | 137.5507 | 137.6449 | 0.068498 |  |  |  | 1.3 | 0.029932 | 1622.16173 | 0.059864 | 0.0005984609 | -0.02134 | -0.0002134228 | 0.063045 | 0.0006302513 | -0.018237 | -0.0001823866 | 0.062418 | 0.0006239853 | 0.064447 | 0.0006442624 | 0.057749 | 0.0005773233 | 0.054558 | 0.0005454312 | 0.045507 | 0.0004549665 | 0.107396 | 0.001073384 | -0.006129 | -6.129188e-05 | -0.01542 | -0.0001542119 | -0.024043 | -0.0002404589 | -0.012432 | -0.0001243277 | -0.0129 | -0.0001290083 | -0.019818 | -0.0001981996 | 115.0917 | 115.1606 | 0.059864 |  |  |  | 1.3 | 0.025176 | 1638.61065 | 0.050353 | 0.0005034033 | -0.059722 | -0.0005973984 | 0.052586 | 0.0005257218 | -0.056855 | -0.0005687117 | 0.038523 | 0.0003851558 | 0.039525 | 0.0003951719 | 0.049032 | 0.0004901998 | 0.038764 | 0.0003875649 | 0.04718 | 0.0004716887 | 0.046448 | 0.0004643722 | -0.033161 | -0.000331665 | -0.049484 | -0.0004949625 | -0.041482 | -0.0004149061 | -0.036926 | -0.0003693282 | -0.070385 | -0.0007040978 | -0.060131 | -0.0006014909 | 115.1833 | 115.2413 | 0.050353
1.31 | 0.034819 | 1987.729932 | 0.069637 | 0.0006961276 | -0.040635 | -0.0004064326 | 0.071793 | 0.0007176724 | -0.036501 | -0.0003650766 | 0.116008 | 0.001159408 | 0.08585 | 0.0008581317 | 0.087451 | 0.0008741278 | 0.085146 | 0.0008510977 | 0.094775 | 0.0009473012 | 0.14374 | 0.001436368 | -0.012617 | -0.000126178 | -0.028345 | -0.0002834902 | -0.030017 | -0.0003002151 | -0.029908 | -0.0002991247 | -0.014536 | -0.0001453706 | 0.020725 | 0.0002072285 | 139.981 | 140.0785 | 0.069637 |  |  |  | 1.31 | 0.030441 | 1655.55173 | 0.060882 | 0.0006086347 | -0.018439 | -0.000184407 | 0.063272 | 0.0006325199 | -0.017372 | -0.0001737351 | 0.070191 | 0.0007016638 | 0.065955 | 0.0006593326 | 0.057093 | 0.0005707671 | 0.06451 | 0.000644892 | 0.067301 | 0.0006727836 | 0.108164 | 0.001081055 | -0.016043 | -0.0001604429 | -0.014494 | -0.0001449505 | -0.026931 | -0.0002693463 | -0.023185 | -0.0002318769 | -0.018629 | -0.0001863074 | -0.014484 | -0.0001448505 | 117.4607 | 117.5322 | 0.060882 |  |  |  | 1.31 | 0.026398 | 1673.83065 | 0.052795 | 0.0005278107 | -0.062264 | -0.0006228339 | 0.054587 | 0.0005457211 | -0.058425 | -0.0005844207 | 0.025351 | 0.0002534779 | 0.038102 | 0.0003809474 | 0.049558 | 0.0004954572 | 0.041866 | 0.0004185724 | 0.026829 | 0.000268254 | 0.036058 | 0.000360515 | -0.016479 | -0.0001648036 | -0.060405 | -0.0006042325 | -0.04489 | -0.0004490008 | -0.040432 | -0.0004044018 | -0.050596 | -0.000506088 | -0.04591 | -0.0004592054 | 117.6591 | 117.7212 | 0.052795
1.32 | 0.036103 | 2022.459932 | 0.072205 | 0.0007217894 | -0.042176 | -0.000421849 | 0.073713 | 0.0007368585 | -0.037452 | -0.0003745902 | 0.121052 | 0.001209788 | 0.090868 | 0.0009082674 | 0.085806 | 0.0008576921 | 0.086157 | 0.0008611991 | 0.08996 | 0.0008991956 | 0.137701 | 0.001376063 | -0.031408 | -0.0003141293 | -0.038051 | -0.0003805824 | -0.040827 | -0.0004083534 | -0.037803 | -0.0003781015 | -0.023 | -0.0002300265 | 0.013644 | 0.0001364307 | 142.4268 | 142.5296 | 0.072205 |  |  |  | 1.32 | 0.03012 | 1688.93173 | 0.060239 | 0.0006022086 | -0.018354 | -0.0001835568 | 0.063155 | 0.0006313507 | -0.016918 | -0.0001691943 | 0.082637 | 0.0008260287 | 0.062027 | 0.0006200777 | 0.062626 | 0.000626064 | 0.063051 | 0.0006303113 | 0.057863 | 0.0005784627 | 0.094096 | 0.0009405176 | 0.004986 | 4.985876e-05 | -0.025552 | -0.0002555527 | -0.027042 | -0.0002704566 | -0.020387 | -0.0002038908 | -0.025451 | -0.0002545424 | -0.041758 | -0.0004176672 | 119.829 | 119.9011 | 0.060239 |  |  |  | 1.32 | 0.027426 | 1708.07065 | 0.054852 | 0.0005483696 | -0.062281 | -0.000623004 | 0.05634 | 0.0005632413 | -0.057674 | -0.0005769064 | 0.079897 | 0.000798651 | 0.039112 | 0.0003910435 | 0.045728 | 0.0004571755 | 0.041925 | 0.0004191621 | 0.036893 | 0.000368862 | 0.047276 | 0.0004726483 | -0.036055 | -0.000360615 | -0.05396 | -0.0005397456 | -0.05503 | -0.0005504515 | -0.047081 | -0.0004709209 | -0.062921 | -0.000629408 | -0.05766 | -0.0005767663 | 120.0659 | 120.1318 | 0.054852
1.33 | 0.036575 | 2057.129932 | 0.073151 | 0.0007312426 | -0.042349 | -0.0004235797 | 0.075576 | 0.0007554746 | -0.037983 | -0.0003799022 | 0.070886 | 0.0007086089 | 0.080661 | 0.0008062849 | 0.088163 | 0.0008812416 | 0.082263 | 0.0008222918 | 0.088062 | 0.0008802325 | 0.138117 | 0.001380217 | -0.043139 | -0.0004314831 | -0.032343 | -0.0003234823 | -0.031381 | -0.0003138592 | -0.032017 | -0.0003202213 | -0.029142 | -0.0002914625 | -0.00678 | -6.78023e-05 | 144.8683 | 144.9743 | 0.073151 |  |  |  | 1.33 | 0.030212 | 1724.73173 | 0.060425 | 0.0006040675 | -0.01614 | -0.000161413 | 0.06361 | 0.0006358978 | -0.016776 | -0.0001677741 | 0.070817 | 0.0007079194 | 0.062846 | 0.0006282626 | 0.062391 | 0.0006237154 | 0.050963 | 0.0005095002 | 0.058543 | 0.0005852587 | 0.077705 | 0.0007767483 | -0.021549 | -0.0002155132 | -0.018877 | -0.0001887878 | -0.023292 | -0.0002329471 | -0.024251 | -0.0002425394 | -0.029677 | -0.000296814 | -0.043436 | -0.0004344544 | 122.369 | 122.4429 | 0.060425 |  |  |  | 1.33 | 0.027902 | 1742.77065 | 0.055805 | 0.0005578943 | -0.060963 | -0.0006098159 | 0.057613 | 0.0005759641 | -0.055552 | -0.0005556744 | 0.053978 | 0.0005396344 | 0.03845 | 0.0003844261 | 0.043865 | 0.0004385538 | 0.042587 | 0.0004257793 | 0.031023 | 0.0003101819 | 0.036919 | 0.0003691219 | -0.00574 | -5.740165e-05 | -0.057654 | -0.0005767063 | -0.05599 | -0.0005600568 | -0.045787 | -0.0004579749 | -0.06398 | -0.0006400048 | -0.056827 | -0.0005684315 | 122.5051 | 122.5734 | 0.055805
1.34 | 0.037658 | 2091.279932 | 0.075316 | 0.0007528765 | -0.045431 | -0.0004544132 | 0.077524 | 0.0007749397 | -0.038644 | -0.0003865147 | 0.123806 | 0.001237294 | 0.076051 | 0.000760221 | 0.08651 | 0.000864726 | 0.081401 | 0.0008136789 | 0.093426 | 0.0009338239 | 0.136142 | 0.001360494 | -0.034918 | -0.000349241 | -0.031407 | -0.0003141193 | -0.039719 | -0.0003972689 | -0.038954 | -0.0003896159 | -0.042502 | -0.0004251103 | 0.003699 | 3.698932e-05 | 147.2732 | 147.3842 | 0.075316 |  |  |  | 1.34 | 0.030701 | 1758.85173 | 0.061402 | 0.0006138316 | -0.01591 | -0.0001591127 | 0.064411 | 0.0006439027 | -0.016668 | -0.0001666939 | 0.113734 | 0.001136694 | 0.061034 | 0.0006101538 | 0.062892 | 0.0006287223 | 0.064032 | 0.0006401151 | 0.058997 | 0.000589796 | 0.092275 | 0.0009223245 | 0.010678 | 0.0001067743 | -0.01761 | -0.0001761155 | -0.024632 | -0.0002463503 | -0.020482 | -0.000204841 | -0.016384 | -0.0001638534 | -0.033082 | -0.0003308747 | 124.7898 | 124.8664 | 0.061402 |  |  |  | 1.34 | 0.028383 | 1778.44065 | 0.056766 | 0.0005674989 | -0.058174 | -0.0005819093 | 0.058871 | 0.0005885368 | -0.053427 | -0.0005344128 | 0.006018 | 6.017819e-05 | 0.040748 | 0.000407397 | 0.047344 | 0.000473328 | 0.048155 | 0.0004814341 | 0.035877 | 0.0003587057 | 0.043347 | 0.0004333761 | -0.047855 | -0.0004786645 | -0.06251 | -0.0006252955 | -0.053028 | -0.0005304206 | -0.041949 | -0.000419578 | -0.067439 | -0.0006746175 | -0.05923 | -0.0005924755 | 125.0124 | 125.0834 | 0.056766
1.35 | 0.038607 | 2126.619932 | 0.077214 | 0.0007718421 | -0.048013 | -0.0004802453 | 0.079641 | 0.000796093 | -0.039447 | -0.0003945478 | 0.04638 | 0.0004636925 | 0.080577 | 0.0008054455 | 0.086214 | 0.0008617686 | 0.080144 | 0.000801119 | 0.080122 | 0.0008008992 | 0.109435 | 0.001093752 | -0.013752 | -0.0001375295 | -0.03304 | -0.0003304546 | -0.036673 | -0.0003667973 | -0.030063 | -0.0003006752 | -0.0359 | -0.0003590645 | -0.010987 | -0.000109876 | 149.762 | 149.8776 | 0.077214 |  |  |  | 1.35 | 0.031446 | 1794.28173 | 0.062892 | 0.0006287223 | -0.016878 | -0.0001687942 | 0.065831 | 0.0006580934 | -0.016793 | -0.0001679441 | 0.094327 | 0.0009428254 | 0.068857 | 0.000688333 | 0.065408 | 0.0006538662 | 0.054897 | 0.0005488194 | 0.041648 | 0.0004163933 | 0.092985 | 0.000929418 | 0.003374 | 3.373943e-05 | -0.020166 | -0.0002016803 | -0.02227 | -0.0002227248 | -0.020924 | -0.0002092619 | -0.01582 | -0.0001582125 | -0.01786 | -0.000178616 | 127.3035 | 127.3836 | 0.062892 |  |  |  | 1.35 | 0.029389 | 1813.32065 | 0.058777 | 0.0005875973 | -0.056196 | -0.000562118 | 0.060579 | 0.0006056066 | -0.050836 | -0.0005084893 | 0.020264 | 0.0002026195 | 0.04409 | 0.0004408028 | 0.047687 | 0.0004767563 | 0.054417 | 0.000544022 | 0.040416 | 0.0004040783 | 0.051723 | 0.0005170963 | -0.065113 | -0.0006513421 | -0.057231 | -0.0005724738 | -0.049513 | -0.0004952526 | -0.043664 | -0.0004367354 | -0.068103 | -0.000681262 | -0.059053 | -0.0005907044 | 127.4643 | 127.5392 | 0.058777
1.36 | 0.039681 | 2162.169932 | 0.079361 | 0.0007932953 | -0.049817 | -0.0004982941 | 0.081494 | 0.0008146081 | -0.0403 | -0.0004030812 | 0.095353 | 0.0009530757 | 0.082867 | 0.0008283268 | 0.085273 | 0.0008523666 | 0.083617 | 0.0008358206 | 0.092088 | 0.0009204563 | 0.139284 | 0.001391871 | -0.02848 | -0.0002848406 | -0.03809 | -0.0003809726 | -0.040821 | -0.0004082933 | -0.042214 | -0.0004222291 | -0.035363 | -0.0003536925 | -0.033756 | -0.000337617 | 152.2655 | 152.3863 | 0.079361 |  |  |  | 1.36 | 0.03197 | 1831.42173 | 0.06394 | 0.0006391957 | -0.015403 | -0.0001540419 | 0.067279 | 0.0006725638 | -0.016989 | -0.0001699044 | 0.009471 | 9.470552e-05 | 0.063527 | 0.0006350683 | 0.06025 | 0.0006023186 | 0.054805 | 0.0005478999 | 0.057699 | 0.0005768236 | 0.095873 | 0.0009582707 | 0.014163 | 0.00014162 | -0.021496 | -0.0002149831 | -0.022898 | -0.0002290062 | -0.019214 | -0.0001921585 | -0.021235 | -0.0002123725 | -0.015177 | -0.0001517815 | 129.9386 | 130.0216 | 0.06394 |  |  |  | 1.36 | 0.03003 | 1848.08065 | 0.060061 | 0.0006004297 | -0.052089 | -0.0005210257 | 0.062811 | 0.0006279128 | -0.048497 | -0.0004850876 | 0.07539 | 0.000753616 | 0.055215 | 0.0005519976 | 0.064505 | 0.000644842 | 0.063004 | 0.0006298416 | 0.056822 | 0.0005680586 | 0.06887 | 0.000688463 | -0.021873 | -0.0002187539 | -0.053787 | -0.0005380147 | -0.049463 | -0.0004947524 | -0.043329 | -0.0004333839 | -0.057109 | -0.0005712531 | -0.046694 | -0.0004670491 | 129.9077 | 129.9857 | 0.060061
1.37 | 0.040191 | 2196.109932 | 0.080382 | 0.0008034971 | -0.045612 | -0.0004562241 | 0.083038 | 0.0008300354 | -0.041286 | -0.0004129453 | 0.094837 | 0.0009479206 | 0.083876 | 0.0008384084 | 0.091123 | 0.0009108151 | 0.088152 | 0.0008811317 | 0.085133 | 0.0008509678 | 0.128213 | 0.001281309 | -0.013381 | -0.000133819 | -0.035824 | -0.0003583042 | -0.044696 | -0.0004470599 | -0.0421 | -0.0004210886 | -0.044064 | -0.0004407371 | -0.034019 | -0.0003402479 | 154.6556 | 154.7799 | 0.080382 |  |  |  | 1.37 | 0.032942 | 1865.84173 | 0.065884 | 0.0006586231 | -0.017171 | -0.0001717247 | 0.069058 | 0.0006903417 | -0.017109 | -0.0001711046 | 0.099035 | 0.0009898599 | 0.066486 | 0.0006646391 | 0.06338 | 0.0006335992 | 0.063052 | 0.0006303213 | 0.064882 | 0.0006486096 | 0.103885 | 0.001038311 | -0.010145 | -0.0001014551 | -0.024018 | -0.0002402088 | -0.027476 | -0.0002747978 | -0.022277 | -0.0002227948 | -0.018173 | -0.0001817465 | -0.043944 | -0.0004395366 | 132.3807 | 132.4679 | 0.065884 |  |  |  | 1.37 | 0.03102 | 1883.27065 | 0.062039 | 0.0006201976 | -0.051968 | -0.0005198151 | 0.065072 | 0.0006505084 | -0.047079 | -0.0004709009 | 0.059207 | 0.0005918948 | 0.05934 | 0.000593224 | 0.063388 | 0.0006336792 | 0.062261 | 0.0006224163 | 0.050364 | 0.0005035132 | 0.061491 | 0.000614721 | -0.021833 | -0.0002183538 | -0.050566 | -0.0005057879 | -0.046187 | -0.0004619767 | -0.032443 | -0.0003244826 | -0.058702 | -0.0005871924 | -0.06239 | -0.0006240947 | 132.3813 | 132.4634 | 0.062039
1.38 | 0.040656 | 2231.509932 | 0.081312 | 0.0008127896 | -0.04577 | -0.0004578048 | 0.083914 | 0.0008387881 | -0.040935 | -0.0004094338 | 0.104984 | 0.001049289 | 0.082024 | 0.0008199038 | 0.087339 | 0.0008730088 | 0.092168 | 0.0009212555 | 0.095558 | 0.0009551237 | 0.141896 | 0.001417954 | -0.024533 | -0.0002453601 | -0.037345 | -0.0003735197 | -0.042414 | -0.00042423 | -0.042619 | -0.0004262808 | -0.03096 | -0.0003096479 | -0.001539 | -1.539012e-05 | 157.1486 | 157.2764 | 0.081312 |  |  |  | 1.38 | 0.033984 | 1901.55173 | 0.067969 | 0.0006794591 | -0.017586 | -0.0001758755 | 0.070844 | 0.0007081892 | -0.018008 | -0.0001800962 | 0.101924 | 0.001018721 | 0.069313 | 0.0006928899 | 0.073002 | 0.0007297537 | 0.066892 | 0.0006686964 | 0.070072 | 0.0007004746 | 0.107491 | 0.001074333 | -0.022274 | -0.0002227648 | -0.017171 | -0.0001717247 | -0.023915 | -0.0002391786 | -0.025707 | -0.000257103 | -0.030649 | -0.000306537 | -0.044586 | -0.0004459594 | 134.9143 | 135.006 | 0.067969 |  |  |  | 1.38 | 0.032244 | 1920.75065 | 0.064488 | 0.0006446722 | -0.054029 | -0.000540436 | 0.067224 | 0.0006720141 | -0.04582 | -0.000458305 | 0.038492 | 0.0003848459 | 0.055656 | 0.0005564052 | 0.06346 | 0.0006343987 | 0.057254 | 0.0005723762 | 0.057732 | 0.0005771534 | 0.076132 | 0.0007610303 | -0.0065 | -6.500211e-05 | -0.049644 | -0.0004965633 | -0.044386 | -0.0004439585 | -0.037695 | -0.0003770211 | -0.05323 | -0.0005324417 | -0.053821 | -0.0005383549 | 135.0159 | 135.1029 | 0.064488
1.39 | 0.041354 | 2265.319932 | 0.082708 | 0.0008267382 | -0.046629 | -0.0004663987 | 0.084511 | 0.0008447531 | -0.041251 | -0.0004125951 | 0.092097 | 0.0009205462 | 0.082218 | 0.0008218422 | 0.08547 | 0.000854335 | 0.077447 | 0.0007741703 | 0.092404 | 0.0009236133 | 0.136728 | 0.001366346 | -0.005307 | -5.307141e-05 | -0.033773 | -0.000337787 | -0.036984 | -0.0003699084 | -0.031695 | -0.0003170002 | -0.031298 | -0.000313029 | 0.006126 | 6.125812e-05 | 159.5296 | 159.6615 | 0.082708 |  |  |  | 1.39 | 0.034807 | 1938.87173 | 0.069614 | 0.0006958978 | -0.016155 | -0.0001615631 | 0.072664 | 0.0007263761 | -0.018985 | -0.000189868 | 0.093507 | 0.0009346331 | 0.069493 | 0.0006946886 | 0.0701 | 0.0007007544 | 0.070086 | 0.0007006145 | 0.077877 | 0.0007784669 | 0.113067 | 0.001130031 | 0.104789 | 0.001047341 | -0.023321 | -0.0002332372 | -0.025026 | -0.0002502913 | -0.019035 | -0.0001903681 | -0.011847 | -0.000118477 | -0.015735 | -0.0001573624 | 137.5621 | 137.6579 | 0.069614 |  |  |  | 1.39 | 0.033271 | 1955.69065 | 0.066543 | 0.0006652087 | -0.052482 | -0.0005249578 | 0.069098 | 0.0006907414 | -0.044712 | -0.00044722 | 0.065095 | 0.0006507382 | 0.053072 | 0.0005305792 | 0.058142 | 0.000581251 | 0.060544 | 0.0006052568 | 0.057228 | 0.0005721163 | 0.083274 | 0.0008323935 | -0.013157 | -0.0001315787 | -0.056896 | -0.0005691219 | -0.041213 | -0.0004122149 | -0.037644 | -0.0003765109 | -0.05851 | -0.0005852712 | -0.092629 | -0.0009267193 | 137.4719 | 137.5634 | 0.066543
1.4 | 0.041714 | 2301.089932 | 0.083428 | 0.0008339322 | -0.042349 | -0.0004235797 | 0.085179 | 0.0008514274 | -0.040402 | -0.0004041016 | 0.063125 | 0.0006310508 | 0.080725 | 0.0008069243 | 0.091749 | 0.0009170694 | 0.078837 | 0.0007880594 | 0.087209 | 0.00087171 | 0.131903 | 0.001318161 | 0.026582 | 0.0002657847 | -0.033476 | -0.000334816 | -0.039895 | -0.0003990296 | -0.034459 | -0.0003446494 | -0.042096 | -0.0004210486 | -2.5e-05 | -2.5e-07 | 162.0486 | 162.1838 | 0.083428 |  |  |  | 1.4 | 0.035721 | 1972.38173 | 0.071442 | 0.0007141649 | -0.01795 | -0.0001795161 | 0.073745 | 0.0007371782 | -0.02176 | -0.0002176237 | 0.074461 | 0.0007443329 | 0.067798 | 0.0006777503 | 0.068003 | 0.0006797989 | 0.066342 | 0.0006632 | 0.051256 | 0.0005124287 | 0.090108 | 0.0009006743 | 0.00421 | 4.209911e-05 | -0.020202 | -0.0002020404 | -0.028175 | -0.0002817897 | -0.031267 | -0.0003127189 | -0.023141 | -0.0002314368 | -0.025467 | -0.0002547024 | 139.9396 | 140.0396 | 0.071442 |  |  |  | 1.4 | 0.033589 | 1989.87065 | 0.067178 | 0.0006715545 | -0.053069 | -0.0005308309 | 0.070596 | 0.0007057109 | -0.043969 | -0.0004397867 | -0.010195 | -0.0001019552 | 0.048986 | 0.0004897401 | 0.052632 | 0.0005261815 | 0.059748 | 0.0005973016 | 0.028871 | 0.0002886683 | 0.038953 | 0.0003894542 | -0.026918 | -0.0002692162 | -0.049501 | -0.0004951326 | -0.039344 | -0.0003935174 | -0.038267 | -0.0003827432 | -0.048829 | -0.0004884093 | -0.038038 | -0.0003804524 | 139.8745 | 139.9685 | 0.067178
1.41 | 0.04211 | 2334.439932 | 0.08422 | 0.0008418455 | -0.041334 | -0.0004134254 | 0.086365 | 0.0008632773 | -0.039477 | -0.0003948479 | 0.111759 | 0.001116966 | 0.091783 | 0.0009174091 | 0.100217 | 0.001001668 | 0.090989 | 0.0009094763 | 0.100015 | 0.0009996502 | 0.130093 | 0.001300085 | -0.030322 | -0.000303266 | -0.033484 | -0.0003348961 | -0.036214 | -0.0003622056 | -0.035818 | -0.0003582442 | -0.038017 | -0.0003802423 | -0.032561 | -0.000325663 | 164.3972 | 164.5356 | 0.08422 |  |  |  | 1.41 | 0.035683 | 2007.32173 | 0.071367 | 0.0007134155 | -0.022456 | -0.0002245852 | 0.073741 | 0.0007371382 | -0.024681 | -0.0002468405 | 0.084938 | 0.0008490195 | 0.070044 | 0.0007001948 | 0.065429 | 0.000654076 | 0.06918 | 0.0006915608 | 0.069831 | 0.0006980663 | 0.096284 | 0.0009623768 | 0.004116 | 4.115915e-05 | -0.020946 | -0.0002094819 | -0.02799 | -0.0002799392 | -0.031814 | -0.0003181906 | -0.026553 | -0.0002655653 | -0.030909 | -0.0003091378 | 142.4186 | 142.5202 | 0.071367 |  |  |  | 1.41 | 0.034202 | 2023.41065 | 0.068404 | 0.0006838062 | -0.056896 | -0.0005691219 | 0.07175 | 0.0007172427 | -0.04391 | -0.0004391964 | 0.018371 | 0.0001836931 | 0.060077 | 0.0006005896 | 0.059529 | 0.0005951129 | 0.066736 | 0.0006671374 | 0.047722 | 0.0004771062 | 0.065803 | 0.0006578136 | -0.045403 | -0.0004541331 | -0.049413 | -0.0004942521 | -0.046169 | -0.0004617966 | -0.037671 | -0.000376781 | -0.049124 | -0.0004913607 | -0.050448 | -0.0005046073 | 142.2322 | 142.3295 | 0.068404
1.42 | 0.042691 | 2369.169932 | 0.085383 | 0.0008534657 | -0.042062 | -0.0004207085 | 0.086852 | 0.0008681431 | -0.0392 | -0.0003920769 | 0.074523 | 0.0007449525 | 0.094688 | 0.000946432 | 0.0947 | 0.0009465519 | 0.081587 | 0.0008155374 | 0.082531 | 0.0008249696 | 0.135962 | 0.001358697 | -0.002898 | -2.898042e-05 | -0.027374 | -0.0002737775 | -0.032511 | -0.0003251629 | -0.029222 | -0.0002922627 | -0.026682 | -0.0002668556 | -0.040307 | -0.0004031513 | 166.843 | 166.9854 | 0.085383 |  |  |  | 1.42 | 0.03507 | 2042.84173 | 0.07014 | 0.0007011541 | -0.022282 | -0.0002228448 | 0.072803 | 0.0007277651 | -0.027313 | -0.0002731673 | 0.079877 | 0.0007984512 | 0.074892 | 0.0007486397 | 0.070301 | 0.000702763 | 0.073384 | 0.0007335709 | 0.08128 | 0.0008124699 | 0.113649 | 0.001135845 | -0.067658 | -0.000676809 | -0.026628 | -0.0002663155 | -0.03234 | -0.0003234523 | -0.023169 | -0.0002317168 | -0.023487 | -0.0002348976 | -0.040756 | -0.0004076431 | 144.9387 | 145.0404 | 0.07014 |  |  |  | 1.42 | 0.034571 | 2058.99065 | 0.069143 | 0.0006911911 | -0.056487 | -0.0005650296 | 0.071793 | 0.0007176724 | -0.044509 | -0.0004451891 | 0.000398 | 3.979992e-06 | 0.052558 | 0.0005254419 | 0.054272 | 0.0005425728 | 0.053291 | 0.0005327681 | 0.04471 | 0.0004470001 | 0.069106 | 0.0006908213 | -0.061309 | -0.000613278 | -0.058936 | -0.0005895337 | -0.047849 | -0.0004786045 | -0.045078 | -0.0004508816 | -0.055818 | -0.0005583358 | -0.091387 | -0.0009142878 | 144.7332 | 144.8333 | 0.069143
1.43 | 0.042646 | 2404.269932 | 0.085291 | 0.0008525465 | -0.039397 | -0.0003940476 | 0.087329 | 0.0008729089 | -0.039369 | -0.0003937675 | 0.048942 | 0.0004893003 | 0.095998 | 0.0009595195 | 0.093566 | 0.0009352225 | 0.086741 | 0.000867034 | 0.087963 | 0.0008792434 | 0.114568 | 0.001145024 | -0.011795 | -0.000117957 | -0.034782 | -0.0003478805 | -0.040903 | -0.0004091137 | -0.037846 | -0.0003785316 | -0.042415 | -0.00042424 | -0.024978 | -0.0002498112 | 169.3148 | 169.4592 | 0.085291 |  |  |  | 1.43 | 0.034889 | 2075.53173 | 0.069778 | 0.0006975367 | -0.027822 | -0.0002782587 | 0.072734 | 0.0007270756 | -0.02997 | -0.0002997449 | 0.081623 | 0.0008158971 | 0.068489 | 0.0006846556 | 0.065624 | 0.0006560248 | 0.061385 | 0.0006136617 | 0.079197 | 0.0007916566 | 0.099464 | 0.0009941457 | -0.017339 | -0.000173405 | -0.030236 | -0.0003024057 | -0.031103 | -0.0003110784 | -0.023241 | -0.000232437 | -0.020339 | -0.0002034107 | -0.023376 | -0.0002337873 | 147.2581 | 147.3608 | 0.069778 |  |  |  | 1.43 | 0.034413 | 2092.96065 | 0.068827 | 0.0006880333 | -0.061418 | -0.0006143687 | 0.071277 | 0.0007125161 | -0.046691 | -0.000467019 | -0.001334 | -1.334009e-05 | 0.051027 | 0.0005101399 | 0.052849 | 0.0005283504 | 0.05115 | 0.0005113692 | 0.041179 | 0.0004117052 | 0.062479 | 0.0006245949 | -0.024419 | -0.0002442198 | -0.061708 | -0.0006172705 | -0.054615 | -0.0005462992 | -0.038877 | -0.0003888456 | -0.045922 | -0.0004593255 | -0.044897 | -0.0004490708 | 147.1211 | 147.2223 | 0.068827
1.44 | 0.042936 | 2439.149932 | 0.085872 | 0.0008583515 | -0.038301 | -0.0003830834 | 0.087966 | 0.0008792733 | -0.03994 | -0.0003994798 | 0.095648 | 0.0009560229 | 0.090356 | 0.000903152 | 0.094872 | 0.0009482702 | 0.093312 | 0.0009326849 | 0.106798 | 0.00106741 | 0.143861 | 0.001437576 | 0.009886 | 9.885511e-05 | -0.031449 | -0.0003145395 | -0.033516 | -0.0003352162 | -0.035902 | -0.0003590845 | -0.034747 | -0.0003475304 | -0.033879 | -0.0003388474 | 171.7711 | 171.9186 | 0.085872 |  |  |  | 1.44 | 0.035406 | 2111.27173 | 0.070811 | 0.0007078594 | -0.028855 | -0.0002885916 | 0.073626 | 0.0007359891 | -0.030232 | -0.0003023657 | 0.142266 | 0.001421649 | 0.063145 | 0.0006312507 | 0.069773 | 0.0006974867 | 0.077752 | 0.0007772179 | 0.068665 | 0.0006864144 | 0.11763 | 0.001175609 | -0.014581 | -0.0001458206 | -0.026843 | -0.000268466 | -0.037204 | -0.0003721092 | -0.029305 | -0.0002930929 | -0.042527 | -0.0004253605 | -0.050546 | -0.0005055878 | 149.7938 | 149.8999 | 0.070811 |  |  |  | 1.44 | 0.03382 | 2128.84065 | 0.06764 | 0.0006761713 | -0.059186 | -0.0005920352 | 0.070613 | 0.0007058808 | -0.049905 | -0.0004991746 | 0.008991 | 8.990596e-05 | 0.051281 | 0.0005126786 | 0.051989 | 0.0005197549 | 0.056322 | 0.0005630615 | 0.05301 | 0.0005299595 | 0.068024 | 0.0006800087 | -0.031865 | -0.0003187008 | -0.061996 | -0.0006201523 | -0.060767 | -0.0006078547 | -0.051834 | -0.0005184744 | -0.050971 | -0.0005098399 | -0.036449 | -0.0003645564 | 149.6432 | 149.7444 | 0.06764
1.45 | 0.043794 | 2475.189932 | 0.087589 | 0.0008755066 | -0.043118 | -0.000431273 | 0.088744 | 0.0008870465 | -0.040234 | -0.000402421 | 0.091607 | 0.0009156507 | 0.093023 | 0.0009297976 | 0.096485 | 0.0009643848 | 0.089915 | 0.000898746 | 0.085901 | 0.0008586413 | 0.136398 | 0.001363051 | 0.018567 | 0.0001856528 | -0.038214 | -0.000382213 | -0.037821 | -0.0003782815 | -0.035177 | -0.0003518319 | -0.033148 | -0.000331535 | -0.017607 | -0.0001760855 | 174.3092 | 174.4618 | 0.087589 |  |  |  | 1.45 | 0.036554 | 2147.37173 | 0.073109 | 0.0007308229 | -0.029734 | -0.0002973842 | 0.075587 | 0.0007555845 | -0.030662 | -0.000306667 | 0.099256 | 0.0009920677 | 0.077714 | 0.0007768382 | 0.083694 | 0.00083659 | 0.080581 | 0.0008054855 | 0.081425 | 0.0008139187 | 0.135289 | 0.001351976 | -0.034624 | -0.0003463 | -0.026132 | -0.0002613542 | -0.028603 | -0.0002860709 | -0.030998 | -0.0003100281 | -0.030704 | -0.0003070871 | -0.035361 | -0.0003536725 | 152.3551 | 152.4665 | 0.073109 |  |  |  | 1.45 | 0.033637 | 2164.03065 | 0.067275 | 0.0006725238 | -0.059074 | -0.0005909146 | 0.070542 | 0.0007051713 | -0.053071 | -0.0005308509 | 0.052151 | 0.0005213741 | 0.058344 | 0.0005832699 | 0.056734 | 0.0005671791 | 0.050817 | 0.0005080409 | 0.041398 | 0.0004138943 | 0.08163 | 0.000815967 | -0.043852 | -0.0004386162 | -0.062964 | -0.0006298383 | -0.062783 | -0.0006280272 | -0.045108 | -0.0004511818 | -0.049267 | -0.0004927914 | -0.06329 | -0.0006331004 | 152.1168 | 152.2192 | 0.067275
1.46 | 0.044002 | 2508.909932 | 0.088005 | 0.000879663 | -0.040976 | -0.000409844 | 0.089877 | 0.0008983663 | -0.039837 | -0.0003984494 | 0.110844 | 0.001107826 | 0.091041 | 0.0009099958 | 0.095024 | 0.0009497888 | 0.090946 | 0.0009090467 | 0.099529 | 0.000994795 | 0.142904 | 0.00142802 | -0.011606 | -0.0001160667 | -0.040051 | -0.0004005902 | -0.044348 | -0.0004435784 | -0.051291 | -0.0005130416 | -0.054724 | -0.0005473898 | -0.028517 | -0.0002852107 | 176.6838 | 176.8393 | 0.088005 |  |  |  | 1.46 | 0.037368 | 2181.46173 | 0.074736 | 0.0007470809 | -0.030826 | -0.0003083075 | 0.07722 | 0.000771902 | -0.030287 | -0.0003029159 | 0.103994 | 0.0010394 | 0.076593 | 0.0007656368 | 0.075076 | 0.0007504783 | 0.072714 | 0.0007268758 | 0.071811 | 0.0007178523 | 0.101068 | 0.00101017 | -0.014107 | -0.00014108 | -0.021963 | -0.0002196541 | -0.026557 | -0.0002656053 | -0.031465 | -0.0003146995 | -0.021857 | -0.0002185939 | -0.03055 | -0.0003055467 | 154.7738 | 154.8894 | 0.074736 |  |  |  | 1.46 | 0.034462 | 2198.39065 | 0.068924 | 0.0006890026 | -0.058685 | -0.0005870223 | 0.071108 | 0.0007108273 | -0.054722 | -0.0005473698 | 0.059387 | 0.0005936937 | 0.058037 | 0.0005802017 | 0.059531 | 0.0005951329 | 0.062542 | 0.0006252245 | 0.049767 | 0.0004975462 | 0.070629 | 0.0007060407 | -0.078016 | -0.0007804645 | -0.062724 | -0.0006274368 | -0.060714 | -0.0006073244 | -0.044385 | -0.0004439485 | -0.062539 | -0.0006255856 | -0.083112 | -0.0008314656 | 154.5321 | 154.6386 | 0.068924
1.47 | 0.044498 | 2545.959932 | 0.088996 | 0.0008895642 | -0.044999 | -0.0004500913 | 0.091132 | 0.000910905 | -0.040864 | -0.0004087235 | 0.066449 | 0.0006642693 | 0.086302 | 0.0008626478 | 0.089263 | 0.0008922318 | 0.089776 | 0.0008973573 | 0.090376 | 0.0009033519 | 0.129389 | 0.001293054 | -0.021442 | -0.000214443 | -0.045345 | -0.0004535528 | -0.046856 | -0.0004686698 | -0.044028 | -0.000440377 | -0.049079 | -0.0004909105 | -0.023693 | -0.0002369581 | 179.293 | 179.4525 | 0.088996 |  |  |  | 1.47 | 0.038294 | 2218.35173 | 0.076588 | 0.0007655869 | -0.025941 | -0.0002594437 | 0.078775 | 0.0007874399 | -0.030439 | -0.0003044363 | 0.089741 | 0.0008970076 | 0.078819 | 0.0007878795 | 0.074291 | 0.0007426342 | 0.080156 | 0.0008012389 | 0.085974 | 0.0008593706 | 0.117138 | 0.001170694 | -0.000304 | -3.040005e-06 | -0.028012 | -0.0002801592 | -0.029603 | -0.0002960738 | -0.036016 | -0.0003602249 | -0.027508 | -0.0002751178 | -0.034436 | -0.0003444193 | 157.3911 | 157.5116 | 0.076588 |  |  |  | 1.47 | 0.035156 | 2233.79065 | 0.070312 | 0.0007028729 | -0.060872 | -0.0006089053 | 0.072184 | 0.0007215796 | -0.054989 | -0.0005500412 | 0.070164 | 0.000701394 | 0.072275 | 0.0007224889 | 0.073106 | 0.0007307929 | 0.067724 | 0.0006770108 | 0.060838 | 0.000608195 | 0.093358 | 0.0009331445 | -0.030694 | -0.0003069871 | -0.058994 | -0.0005901141 | -0.05439 | -0.000544048 | -0.041732 | -0.0004174071 | -0.038637 | -0.0003864447 | -0.070781 | -0.0007080606 | 157.0205 | 157.1309 | 0.070312
1.48 | 0.045665 | 2578.549932 | 0.091331 | 0.0009128932 | -0.046884 | -0.0004689499 | 0.092647 | 0.0009260411 | -0.041265 | -0.0004127352 | 0.109095 | 0.001090355 | 0.092476 | 0.0009243327 | 0.092236 | 0.0009219349 | 0.092319 | 0.0009227641 | 0.096317 | 0.0009627064 | 0.114693 | 0.001146273 | -0.015699 | -0.0001570023 | -0.043788 | -0.0004379759 | -0.049678 | -0.0004969034 | -0.046996 | -0.0004700705 | -0.044102 | -0.0004411173 | -0.039189 | -0.0003919668 | 181.588 | 181.7539 | 0.091331 |  |  |  | 1.48 | 0.038964 | 2250.97173 | 0.077928 | 0.0007789765 | -0.031031 | -0.0003103582 | 0.079956 | 0.0007992405 | -0.031979 | -0.0003198411 | 0.108625 | 0.00108566 | 0.080536 | 0.0008050359 | 0.079786 | 0.0007975419 | 0.084484 | 0.0008444833 | 0.078265 | 0.0007823439 | 0.114151 | 0.001140859 | 0.009794 | 9.79352e-05 | -0.027135 | -0.0002713868 | -0.026915 | -0.0002691862 | -0.028867 | -0.0002887117 | -0.010935 | -0.000109356 | -0.015762 | -0.0001576324 | 159.7055 | 159.8299 | 0.077928 |  |  |  | 1.48 | 0.035567 | 2268.98065 | 0.071134 | 0.0007110871 | -0.051384 | -0.0005139721 | 0.073462 | 0.0007343503 | -0.053059 | -0.0005307308 | 0.064767 | 0.0006474604 | 0.073774 | 0.000737468 | 0.076205 | 0.0007617598 | 0.071215 | 0.0007118965 | 0.069678 | 0.0006965374 | 0.109184 | 0.001091244 | -0.006694 | -6.694224e-05 | -0.054308 | -0.0005432275 | -0.05161 | -0.0005162332 | -0.029871 | -0.0002987546 | -0.024893 | -0.000248961 | -0.040856 | -0.0004086435 | 159.4941 | 159.6076 | 0.071134
1.49 | 0.045823 | 2614.649932 | 0.091647 | 0.0009160503 | -0.046022 | -0.0004603259 | 0.093676 | 0.0009363215 | -0.042415 | -0.00042424 | 0.042904 | 0.000428948 | 0.094257 | 0.0009421261 | 0.094964 | 0.0009491894 | 0.086817 | 0.0008677934 | 0.102434 | 0.001023816 | 0.139287 | 0.001391901 | -0.039029 | -0.0003903662 | -0.039783 | -0.0003979092 | -0.040456 | -0.0004046419 | -0.047603 | -0.0004761433 | -0.036986 | -0.0003699284 | -0.03862 | -0.0003862746 | 184.1303 | 184.299 | 0.091647 |  |  |  | 1.49 | 0.039605 | 2288.69173 | 0.07921 | 0.0007917865 | -0.031962 | -0.0003196711 | 0.081199 | 0.0008116605 | -0.034278 | -0.0003428388 | 0.057865 | 0.0005784826 | 0.079894 | 0.000798621 | 0.077032 | 0.0007700235 | 0.087453 | 0.0008741478 | 0.081797 | 0.0008176356 | 0.123903 | 0.001238263 | -0.00832 | -8.320346e-05 | -0.027762 | -0.0002776585 | -0.021499 | -0.0002150131 | -0.022831 | -0.0002283361 | -0.020825 | -0.0002082717 | -0.033193 | -0.0003319851 | 162.3817 | 162.5103 | 0.07921 |  |  |  | 1.49 | 0.036323 | 2303.89065 | 0.072645 | 0.0007261863 | -0.046913 | -0.0004692401 | 0.075532 | 0.0007550349 | -0.05057 | -0.0005058279 | 0.050753 | 0.0005074013 | 0.075383 | 0.000753546 | 0.078155 | 0.0007812447 | 0.066794 | 0.000667717 | 0.050553 | 0.0005054023 | 0.090854 | 0.0009081275 | -0.013408 | -0.000134089 | -0.046505 | -0.0004651582 | -0.045097 | -0.0004510717 | -0.022105 | -0.0002210744 | -0.02756 | -0.000275638 | -0.036853 | -0.0003685979 | 161.948 | 162.0657 | 0.072645
1.5 | 0.046496 | 2650.019932 | 0.092992 | 0.0009294879 | -0.045952 | -0.0004596256 | 0.095104 | 0.000950588 | -0.042976 | -0.0004298524 | 0.101252 | 0.001012008 | 0.092427 | 0.0009238431 | 0.101885 | 0.001018331 | 0.088697 | 0.0008865769 | 0.097057 | 0.0009700993 | 0.096906 | 0.0009685908 | -0.017941 | -0.0001794261 | -0.044962 | -0.0004497211 | -0.044094 | -0.0004410372 | -0.04715 | -0.0004716112 | -0.038065 | -0.0003807225 | -0.032263 | -0.0003226821 | 186.6211 | 186.7947 | 0.092992 |  |  |  | 1.5 | 0.04039 | 2322.78173 | 0.08078 | 0.0008074739 | -0.033198 | -0.0003320351 | 0.082469 | 0.0008243501 | -0.036658 | -0.0003666472 | 0.101702 | 0.001016503 | 0.076562 | 0.0007653271 | 0.079417 | 0.0007938548 | 0.091488 | 0.0009144618 | 0.101817 | 0.001017652 | 0.133962 | 0.001338724 | -0.002221 | -2.221025e-05 | -0.039241 | -0.000392487 | -0.046407 | -0.0004641777 | -0.049514 | -0.0004952626 | -0.053772 | -0.0005378646 | -0.045771 | -0.0004578148 | 164.8003 | 164.9335 | 0.08078 |  |  |  | 1.5 | 0.037582 | 2338.90065 | 0.075164 | 0.0007513577 | -0.040719 | -0.0004072729 | 0.076704 | 0.000766746 | -0.048576 | -0.000485878 | 0.088945 | 0.0008890547 | 0.087224 | 0.0008718598 | 0.084288 | 0.000842525 | 0.080496 | 0.0008046362 | 0.078069 | 0.0007803854 | 0.080872 | 0.0008083932 | 0.012324 | 0.0001232324 | -0.039594 | -0.0003960184 | -0.037024 | -0.0003703086 | -0.015508 | -0.000155092 | -0.008012 | -8.012321e-05 | -0.03084 | -0.0003084476 | 164.409 | 164.5326 | 0.075164
1.51 | 0.047552 | 2681.849932 | 0.095105 | 0.000950598 | -0.044239 | -0.0004424879 | 0.096411 | 0.0009636455 | -0.04366 | -0.0004366953 | 0.109569 | 0.00109509 | 0.100284 | 0.001002337 | 0.095167 | 0.0009512174 | 0.093722 | 0.0009367811 | 0.102416 | 0.001023636 | 0.135169 | 0.001350777 | -0.055908 | -0.0005592363 | -0.037505 | -0.0003751203 | -0.047326 | -0.000473372 | -0.047908 | -0.0004791948 | -0.045115 | -0.0004512518 | -0.030454 | -0.0003045864 | 188.8627 | 189.0423 | 0.095105 |  |  |  | 1.51 | 0.041024 | 2356.38173 | 0.082049 | 0.0008201536 | -0.03512 | -0.0003512617 | 0.083684 | 0.00083649 | -0.038179 | -0.0003818629 | 0.060022 | 0.0006000399 | 0.078816 | 0.0007878496 | 0.081847 | 0.0008181352 | 0.079078 | 0.0007904675 | 0.086374 | 0.0008633672 | 0.111024 | 0.001109624 | 0.028193 | 0.0002818903 | -0.039765 | -0.0003977291 | -0.043069 | -0.0004307828 | -0.042767 | -0.0004277615 | -0.033106 | -0.0003311148 | -0.02289 | -0.0002289262 | 167.1842 | 167.3214 | 0.082049 |  |  |  | 1.51 | 0.03846 | 2373.53065 | 0.076921 | 0.0007689143 | -0.045585 | -0.0004559539 | 0.077814 | 0.0007778374 | -0.047889 | -0.0004790047 | 0.092649 | 0.0009260611 | 0.088891 | 0.0008885152 | 0.085964 | 0.0008592707 | 0.078723 | 0.0007869203 | 0.083824 | 0.0008378889 | 0.112572 | 0.001125087 | -0.011101 | -0.0001110162 | -0.034489 | -0.0003449495 | -0.037186 | -0.0003719292 | -0.01686 | -0.0001686142 | -0.020057 | -0.0002005901 | -0.018129 | -0.0001813064 | 166.8433 | 166.9716 | 0.076921
1.52 | 0.04775 | 2718.409932 | 0.0955 | 0.0009545443 | -0.038583 | -0.0003859045 | 0.09763 | 0.0009758237 | -0.044209 | -0.0004421878 | 0.081805 | 0.0008177156 | 0.101475 | 0.001014235 | 0.101295 | 0.001012437 | 0.099034 | 0.0009898499 | 0.109325 | 0.001092653 | 0.113991 | 0.001139261 | 0.008268 | 8.267658e-05 | -0.04169 | -0.0004169869 | -0.043913 | -0.0004392264 | -0.045794 | -0.0004580449 | -0.037072 | -0.0003707887 | -0.024932 | -0.0002493511 | 191.4373 | 191.6201 | 0.0955 |  |  |  | 1.52 | 0.041571 | 2392.82173 | 0.083142 | 0.0008310746 | -0.037505 | -0.0003751203 | 0.08474 | 0.0008470412 | -0.039071 | -0.0003907863 | 0.079475 | 0.0007944344 | 0.078703 | 0.0007867205 | 0.079197 | 0.0007916566 | 0.076138 | 0.0007610903 | 0.089717 | 0.0008967678 | 0.113951 | 0.001138861 | 0.007517 | 7.516717e-05 | -0.034828 | -0.0003483407 | -0.036374 | -0.0003638062 | -0.041753 | -0.0004176172 | -0.033255 | -0.0003326053 | -0.049677 | -0.0004968934 | 169.7697 | 169.9108 | 0.083142 |  |  |  | 1.52 | 0.03836 | 2408.81065 | 0.07672 | 0.0007669059 | -0.047572 | -0.0004758332 | 0.078779 | 0.0007874799 | -0.048698 | -0.0004870986 | 0.068083 | 0.0006805983 | 0.084436 | 0.0008440037 | 0.090899 | 0.0009085771 | 0.090984 | 0.0009094263 | 0.075393 | 0.0007536459 | 0.102892 | 0.001028391 | -0.011933 | -0.0001193371 | -0.042843 | -0.0004285218 | -0.041077 | -0.0004108544 | -0.031675 | -0.0003168002 | -0.017488 | -0.0001748953 | -0.049338 | -0.0004935018 | 169.3232 | 169.4531 | 0.07672
1.53 | 0.048794 | 2752.319932 | 0.097588 | 0.0009754041 | -0.034531 | -0.0003453696 | 0.099648 | 0.0009959838 | -0.043999 | -0.0004400868 | 0.066173 | 0.0006615112 | 0.114596 | 0.001145304 | 0.112157 | 0.001120942 | 0.10205 | 0.00101998 | 0.119561 | 0.001194896 | 0.138745 | 0.001386488 | 0.030489 | 0.0003048435 | -0.031499 | -0.0003150396 | -0.040159 | -0.0004016707 | -0.044854 | -0.0004486406 | -0.032879 | -0.0003288441 | -0.015903 | -0.0001590426 | 193.8253 | 194.0145 | 0.097588 |  |  |  | 1.53 | 0.042355 | 2426.21173 | 0.084711 | 0.0008467514 | -0.038209 | -0.000382163 | 0.086116 | 0.0008607894 | -0.039099 | -0.0003910665 | 0.139046 | 0.001389494 | 0.081347 | 0.0008131393 | 0.083575 | 0.000835401 | 0.093149 | 0.0009310564 | 0.096929 | 0.0009688205 | 0.139254 | 0.001391571 | 0.022676 | 0.0002267343 | -0.035111 | -0.0003511717 | -0.036354 | -0.0003636061 | -0.028824 | -0.0002882815 | -0.018676 | -0.0001867774 | -0.016004 | -0.0001600528 | 172.1387 | 172.2845 | 0.084711 |  |  |  | 1.53 | 0.038782 | 2442.08065 | 0.077564 | 0.0007753393 | -0.045278 | -0.0004528825 | 0.079093 | 0.0007906174 | -0.049354 | -0.0004936618 | 0.055352 | 0.0005533669 | 0.08454 | 0.0008450429 | 0.084494 | 0.0008445832 | 0.082523 | 0.0008248897 | 0.081251 | 0.0008121801 | 0.099455 | 0.0009940558 | -0.027524 | -0.0002752779 | -0.041834 | -0.0004184275 | -0.03698 | -0.0003698684 | -0.019538 | -0.0001953991 | -0.013069 | -0.0001306985 | -0.027656 | -0.0002765982 | 171.6619 | 171.795 | 0.077564
1.54 | 0.050034 | 2786.589932 | 0.100068 | 0.00100018 | -0.033009 | -0.0003301445 | 0.101416 | 0.001013646 | -0.04372 | -0.0004372956 | 0.121521 | 0.001214472 | 0.122612 | 0.001225369 | 0.121186 | 0.001211126 | 0.11334 | 0.001132758 | 0.126631 | 0.001265509 | 0.141073 | 0.001409736 | 0.003234 | 3.233948e-05 | -0.025785 | -0.0002578832 | -0.036102 | -0.0003610852 | -0.04151 | -0.0004151862 | -0.04096 | -0.0004096839 | -0.0326 | -0.0003260531 | 196.2387 | 196.4351 | 0.100068 |  |  |  | 1.54 | 0.042934 | 2462.71173 | 0.085868 | 0.0008583115 | -0.040284 | -0.0004029212 | 0.087441 | 0.0008740279 | -0.038412 | -0.0003841938 | 0.162323 | 0.001621914 | 0.079961 | 0.0007992905 | 0.082684 | 0.0008264984 | 0.077934 | 0.0007790365 | 0.081225 | 0.0008119203 | 0.099654 | 0.0009960438 | 0.009698 | 9.69753e-05 | -0.038941 | -0.0003894858 | -0.041422 | -0.0004143058 | -0.040116 | -0.0004012405 | -0.032934 | -0.0003293942 | -0.039524 | -0.0003953181 | 174.7283 | 174.8784 | 0.085868 |  |  |  | 1.54 | 0.038749 | 2477.94065 | 0.077497 | 0.0007746699 | -0.046204 | -0.0004621468 | 0.078936 | 0.0007890486 | -0.049975 | -0.0004998749 | 0.031362 | 0.0003135708 | 0.086933 | 0.0008689524 | 0.091229 | 0.0009118741 | 0.0773 | 0.0007727014 | 0.075098 | 0.0007506982 | 0.07756 | 0.0007752994 | -0.04259 | -0.0004259907 | -0.040044 | -0.0004005202 | -0.041234 | -0.000412425 | -0.019629 | -0.0001963093 | -0.04464 | -0.0004464997 | -0.057404 | -0.0005742048 | 174.1826 | 174.3176 | 0.077497
1.55 | 0.050978 | 2821.009932 | 0.101957 | 0.001019051 | -0.036631 | -0.0003663771 | 0.103175 | 0.001031218 | -0.043291 | -0.0004330037 | 0.110569 | 0.001105079 | 0.130936 | 0.001308504 | 0.126371 | 0.001262912 | 0.126744 | 0.001266637 | 0.133031 | 0.001329426 | 0.14664 | 0.001465326 | -0.019325 | -0.0001932687 | -0.020373 | -0.0002037508 | -0.022856 | -0.0002285861 | -0.030245 | -0.0003024957 | -0.022317 | -0.0002231949 | -0.025646 | -0.0002564929 | 198.6627 | 198.8652 | 0.101957 |  |  |  | 1.55 | 0.043804 | 2496.00173 | 0.087608 | 0.0008756965 | -0.040594 | -0.0004060224 | 0.088973 | 0.0008893344 | -0.037661 | -0.0003766809 | 0.121498 | 0.001214243 | 0.082603 | 0.000825689 | 0.082165 | 0.0008213126 | 0.086727 | 0.0008668941 | 0.090788 | 0.0009074681 | 0.128948 | 0.001288649 | 0.018789 | 0.0001878724 | -0.031094 | -0.0003109884 | -0.037617 | -0.0003762408 | -0.034174 | -0.0003417984 | -0.026709 | -0.0002671257 | -0.002037 | -2.037021e-05 | 177.0902 | 177.2454 | 0.087608 |  |  |  | 1.55 | 0.038559 | 2514.13065 | 0.077117 | 0.0007708728 | -0.04906 | -0.0004907204 | 0.078846 | 0.0007881493 | -0.049401 | -0.0004941321 | 0.02142 | 0.0002141771 | 0.079878 | 0.0007984611 | 0.088123 | 0.0008808419 | 0.081182 | 0.0008114907 | 0.080022 | 0.0007999 | 0.095971 | 0.0009592498 | -0.068338 | -0.0006836136 | -0.043173 | -0.0004318232 | -0.048685 | -0.0004869685 | -0.023679 | -0.000236818 | -0.034546 | -0.0003455197 | -0.048404 | -0.0004841572 | 176.7265 | 176.8628 | 0.077117
1.56 | 0.05209 | 2856.049932 | 0.104179 | 0.001041248 | -0.03543 | -0.0003543628 | 0.105347 | 0.001052915 | -0.042542 | -0.0004255105 | 0.123539 | 0.001234628 | 0.137335 | 0.001372408 | 0.139635 | 0.001395376 | 0.144666 | 0.001445615 | 0.150412 | 0.00150299 | 0.154865 | 0.001547452 | -0.022966 | -0.0002296864 | -0.021999 | -0.0002200142 | -0.024754 | -0.0002475706 | -0.03277 | -0.0003277537 | -0.023459 | -0.0002346175 | -0.015733 | -0.0001573424 | 201.1303 | 201.3398 | 0.104179 |  |  |  | 1.56 | 0.044165 | 2530.70173 | 0.08833 | 0.0008829101 | -0.037253 | -0.0003725994 | 0.089935 | 0.0008989458 | -0.036582 | -0.0003658869 | 0.093541 | 0.0009349728 | 0.085505 | 0.0008546847 | 0.08855 | 0.0008851082 | 0.086118 | 0.0008608094 | 0.106979 | 0.001069218 | 0.14886 | 0.001487493 | -0.005572 | -5.572155e-05 | -0.03373 | -0.0003373569 | -0.039253 | -0.0003926071 | -0.039814 | -0.0003982193 | -0.027064 | -0.0002706766 | -0.034864 | -0.0003487008 | 179.5522 | 179.7108 | 0.08833 |  |  |  | 1.56 | 0.039635 | 2547.42065 | 0.079269 | 0.000792376 | -0.051282 | -0.0005129515 | 0.081645 | 0.0008161169 | -0.046813 | -0.0004682396 | 0.076658 | 0.0007662863 | 0.078267 | 0.0007823639 | 0.083922 | 0.0008388681 | 0.071925 | 0.0007189915 | 0.068549 | 0.0006852552 | 0.099545 | 0.0009949549 | -0.056526 | -0.0005654198 | -0.051121 | -0.0005113407 | -0.0472 | -0.0004721114 | -0.027852 | -0.0002785588 | -0.030432 | -0.0003043663 | -0.021238 | -0.0002124026 | 179.0666 | 179.2085 | 0.079269
1.57 | 0.053113 | 2889.949932 | 0.106227 | 0.001061706 | -0.03695 | -0.0003695683 | 0.107237 | 0.001071795 | -0.041219 | -0.000412275 | 0.114042 | 0.00113977 | 0.137538 | 0.001374435 | 0.138866 | 0.001387697 | 0.142662 | 0.001425603 | 0.149086 | 0.00148975 | 0.160025 | 0.001598971 | 0.003598 | 3.597935e-05 | -0.023385 | -0.0002338773 | -0.02922 | -0.0002922427 | -0.031697 | -0.0003170202 | -0.020777 | -0.0002077916 | -0.008411 | -8.411354e-05 | 203.5176 | 203.7338 | 0.106227 |  |  |  | 1.57 | 0.044499 | 2566.47173 | 0.088999 | 0.0008895942 | -0.036835 | -0.0003684179 | 0.090588 | 0.0009054699 | -0.036744 | -0.0003675075 | 0.111442 | 0.001113799 | 0.086339 | 0.0008630175 | 0.082741 | 0.0008270679 | 0.092689 | 0.0009264607 | 0.105497 | 0.001054414 | 0.169272 | 0.001691289 | -0.001695 | -1.695014e-05 | -0.03541 | -0.0003541627 | -0.036473 | -0.0003647965 | -0.035977 | -0.0003598347 | -0.025586 | -0.0002558927 | -0.036983 | -0.0003698984 | 182.09 | 182.2521 | 0.088999 |  |  |  | 1.57 | 0.041821 | 2583.46065 | 0.083642 | 0.0008360704 | -0.054407 | -0.0005442181 | 0.086365 | 0.0008632773 | -0.042693 | -0.0004270212 | 0.062415 | 0.0006239553 | 0.076636 | 0.0007660665 | 0.074106 | 0.0007407856 | 0.062267 | 0.0006224762 | 0.04857 | 0.0004855821 | 0.056224 | 0.000562082 | -0.012967 | -0.0001296784 | -0.052125 | -0.0005213859 | -0.055513 | -0.0005552841 | -0.033918 | -0.0003392375 | -0.030436 | -0.0003044063 | -0.042606 | -0.0004261508 | 181.5999 | 181.7518 | 0.083642
1.58 | 0.054118 | 2923.029932 | 0.108236 | 0.001081775 | -0.037063 | -0.0003706987 | 0.109301 | 0.001092413 | -0.040146 | -0.0004015406 | 0.135579 | 0.001354872 | 0.138778 | 0.001386818 | 0.132189 | 0.001321017 | 0.12899 | 0.001289069 | 0.13311 | 0.001330215 | 0.166146 | 0.001660081 | 0.006444 | 6.443792e-05 | -0.022215 | -0.0002221747 | -0.023741 | -0.0002374382 | -0.030998 | -0.0003100281 | -0.019658 | -0.0001965993 | -0.013951 | -0.0001395197 | 205.8472 | 206.07 | 0.108236 |  |  |  | 1.58 | 0.045136 | 2599.79173 | 0.090272 | 0.0009023128 | -0.035858 | -0.0003586443 | 0.09156 | 0.0009151811 | -0.038009 | -0.0003801623 | 0.087603 | 0.0008756465 | 0.085014 | 0.0008497788 | 0.078704 | 0.0007867304 | 0.080681 | 0.0008064847 | 0.105463 | 0.001054074 | 0.141443 | 0.001413431 | 0.014174 | 0.00014173 | -0.03853 | -0.0003853742 | -0.043112 | -0.000431213 | -0.045862 | -0.0004587252 | -0.03492 | -0.000349261 | -0.074002 | -0.0007402939 | 184.4541 | 184.6206 | 0.090272 |  |  |  | 1.58 | 0.043966 | 2617.34065 | 0.087932 | 0.0008789336 | -0.04886 | -0.0004887194 | 0.090527 | 0.0009048605 | -0.037893 | -0.0003790018 | 0.085491 | 0.0008545448 | 0.078956 | 0.0007892485 | 0.079637 | 0.0007960531 | 0.068702 | 0.0006867841 | 0.055033 | 0.0005501786 | 0.081056 | 0.0008102317 | -0.064613 | -0.0006463388 | -0.046272 | -0.0004628271 | -0.052415 | -0.0005242874 | -0.036401 | -0.0003640763 | -0.040801 | -0.0004080933 | -0.04994 | -0.0004995247 | 183.9815 | 184.1432 | 0.087932
1.59 | 0.05466 | 2958.529932 | 0.10932 | 0.001092603 | -0.040183 | -0.0004019108 | 0.11081 | 0.001107487 | -0.039578 | -0.0003958583 | 0.13823 | 0.001381346 | 0.135663 | 0.001355711 | 0.12946 | 0.001293763 | 0.13533 | 0.001352385 | 0.138565 | 0.001384691 | 0.163133 | 0.001630001 | 0.002272 | 2.271974e-05 | -0.025372 | -0.0002537522 | -0.029088 | -0.0002909223 | -0.031207 | -0.0003121187 | -0.027558 | -0.000275618 | -0.019871 | -0.0001987297 | 208.3472 | 208.5749 | 0.10932 |  |  |  | 1.59 | 0.045509 | 2637.82173 | 0.091019 | 0.000909776 | -0.039297 | -0.0003930472 | 0.092673 | 0.0009263009 | -0.039593 | -0.0003960084 | 0.079461 | 0.0007942945 | 0.088368 | 0.0008832898 | 0.085111 | 0.000850748 | 0.088611 | 0.0008857176 | 0.110898 | 0.001108366 | 0.151364 | 0.001512496 | 0.016027 | 0.0001602572 | -0.036728 | -0.0003673475 | -0.03853 | -0.0003853742 | -0.043242 | -0.0004325135 | -0.040119 | -0.0004012705 | -0.04946 | -0.0004947224 | 187.1523 | 187.3226 | 0.091019 |  |  |  | 1.59 | 0.044534 | 2652.65065 | 0.089069 | 0.0008902936 | -0.036085 | -0.0003609151 | 0.092032 | 0.0009198968 | -0.035855 | -0.0003586143 | 0.058766 | 0.0005874874 | 0.094887 | 0.0009484201 | 0.105411 | 0.001053555 | 0.087633 | 0.0008759462 | 0.077439 | 0.0007740903 | 0.083432 | 0.0008339721 | -0.009905 | -9.905491e-05 | -0.036741 | -0.0003674775 | -0.035114 | -0.0003512017 | -0.021541 | -0.0002154332 | -0.01851 | -0.0001851171 | -0.044158 | -0.0004416775 | 186.4635 | 186.6296 | 0.089069
1.6 | 0.055642 | 2993.769932 | 0.111283 | 0.001112211 | -0.041971 | -0.0004197981 | 0.112391 | 0.001123279 | -0.038962 | -0.0003896959 | 0.156848 | 0.001567251 | 0.135862 | 0.001357698 | 0.129193 | 0.001291096 | 0.129026 | 0.001289428 | 0.138948 | 0.001388516 | 0.15981 | 0.001596824 | -0.00698 | -6.980244e-05 | -0.025146 | -0.0002514916 | -0.022336 | -0.0002233849 | -0.02773 | -0.0002773385 | -0.016437 | -0.0001643835 | -0.018167 | -0.0001816865 | 210.8289 | 211.0635 | 0.111283 |  |  |  | 1.6 | 0.046238 | 2671.38173 | 0.092476 | 0.0009243327 | -0.039878 | -0.0003988595 | 0.093895 | 0.0009385095 | -0.041646 | -0.0004165467 | 0.085586 | 0.000855494 | 0.09442 | 0.0009437545 | 0.091972 | 0.0009192973 | 0.097707 | 0.000976593 | 0.113665 | 0.001136005 | 0.160227 | 0.001600988 | 0.011484 | 0.0001148334 | -0.03888 | -0.0003888756 | -0.033185 | -0.0003319051 | -0.038279 | -0.0003828633 | -0.027608 | -0.0002761181 | -0.043078 | -0.0004308728 | 189.5334 | 189.7086 | 0.092476 |  |  |  | 1.6 | 0.044909 | 2687.53065 | 0.089817 | 0.0008977669 | -0.030296 | -0.0003030059 | 0.091709 | 0.0009166697 | -0.03579 | -0.0003579641 | 0.060066 | 0.0006004797 | 0.113025 | 0.001129612 | 0.11325 | 0.001131859 | 0.098045 | 0.0009799697 | 0.087529 | 0.0008749072 | 0.098467 | 0.0009841855 | 0.005197 | 5.196865e-05 | -0.021858 | -0.0002186039 | -0.026019 | -0.0002602239 | -0.014734 | -0.0001473509 | -0.014446 | -0.0001444704 | -0.010088 | -0.0001008851 | 188.9154 | 189.085 | 0.089817
1.61 | 0.056597 | 3030.029932 | 0.113195 | 0.00113131 | -0.039386 | -0.0003939376 | 0.113997 | 0.001139321 | -0.03858 | -0.0003858744 | 0.131379 | 0.001312928 | 0.129972 | 0.001298876 | 0.126971 | 0.001268905 | 0.129875 | 0.001297907 | 0.13573 | 0.00135638 | 0.156617 | 0.001564945 | -0.014412 | -0.0001441304 | -0.032703 | -0.0003270835 | -0.030126 | -0.0003013054 | -0.032032 | -0.0003203713 | -0.027327 | -0.0002733073 | -0.028396 | -0.0002840003 | 213.3824 | 213.6239 | 0.113195 |  |  |  | 1.61 | 0.046983 | 2707.18173 | 0.093967 | 0.0009392288 | -0.042736 | -0.0004274513 | 0.095509 | 0.0009546342 | -0.042511 | -0.0004252004 | 0.092167 | 0.0009212455 | 0.088083 | 0.0008804423 | 0.087404 | 0.0008736582 | 0.093869 | 0.0009382497 | 0.123094 | 0.001230183 | 0.174511 | 0.001743589 | 0.010888 | 0.0001088741 | -0.039186 | -0.0003919368 | -0.037361 | -0.0003736798 | -0.057638 | -0.0005765462 | -0.034329 | -0.0003433489 | -0.045925 | -0.0004593555 | 192.0734 | 192.2538 | 0.093967 |  |  |  | 1.61 | 0.044961 | 2720.37065 | 0.089921 | 0.000898806 | -0.034595 | -0.0003460099 | 0.091769 | 0.0009172692 | -0.035459 | -0.0003546529 | 0.068538 | 0.0006851452 | 0.099192 | 0.0009914284 | 0.09991 | 0.0009986012 | 0.096785 | 0.0009673819 | 0.096094 | 0.0009604786 | 0.109291 | 0.001092313 | -0.005988 | -5.988179e-05 | -0.023907 | -0.0002390986 | -0.032076 | -0.0003208115 | -0.005754 | -5.754166e-05 | -0.002472 | -2.472031e-05 | -0.019116 | -0.0001911783 | 191.2238 | 191.3957 | 0.089921
1.62 | 0.056953 | 3063.479932 | 0.113906 | 0.001138412 | -0.041105 | -0.0004111345 | 0.115044 | 0.001149779 | -0.037851 | -0.0003785817 | 0.113543 | 0.001134786 | 0.130194 | 0.001301093 | 0.126896 | 0.001268156 | 0.126809 | 0.001267287 | 0.130491 | 0.001304059 | 0.15682 | 0.001566972 | -0.021598 | -0.0002160033 | -0.035454 | -0.0003546029 | -0.038463 | -0.000384704 | -0.03799 | -0.0003799722 | -0.028908 | -0.0002891218 | -0.0142 | -0.0001420101 | 215.738 | 215.9838 | 0.113906 |  |  |  | 1.62 | 0.047939 | 2741.39173 | 0.095877 | 0.0009583107 | -0.042446 | -0.0004245501 | 0.096888 | 0.0009684109 | -0.043039 | -0.0004304826 | 0.138814 | 0.001387177 | 0.092715 | 0.0009267205 | 0.095607 | 0.0009556133 | 0.097814 | 0.0009776619 | 0.126774 | 0.001266937 | 0.16148 | 0.001613498 | -0.030002 | -0.000300065 | -0.045468 | -0.0004547834 | -0.051461 | -0.0005147425 | -0.05126 | -0.0005127314 | -0.040615 | -0.0004062325 | -0.062416 | -0.0006243549 | 194.5005 | 194.687 | 0.095877 |  |  |  | 1.62 | 0.045434 | 2757.75065 | 0.090868 | 0.0009082674 | -0.041595 | -0.0004160365 | 0.092874 | 0.000928309 | -0.03259 | -0.0003259531 | 0.047561 | 0.0004754969 | 0.079063 | 0.0007903176 | 0.086879 | 0.0008684128 | 0.077596 | 0.0007756591 | 0.064167 | 0.0006414642 | 0.089722 | 0.0008968177 | 0.017112 | 0.0001711054 | -0.036477 | -0.0003648365 | -0.034261 | -0.0003426687 | -0.006318 | -6.3182e-05 | -0.014205 | -0.0001420601 | -0.018817 | -0.0001881877 | 193.8514 | 194.0275 | 0.090868
1.63 | 0.05758 | 3097.469932 | 0.115161 | 0.001150947 | -0.043963 | -0.0004397267 | 0.115955 | 0.001158878 | -0.03875 | -0.0003875751 | 0.068292 | 0.0006826869 | 0.128884 | 0.00128801 | 0.118752 | 0.001186815 | 0.123335 | 0.00123259 | 0.131741 | 0.001316543 | 0.166207 | 0.00166069 | -0.009 | -9.000405e-05 | -0.037119 | -0.0003712589 | -0.031101 | -0.0003110584 | -0.040026 | -0.0004003401 | -0.039065 | -0.0003907263 | -0.016777 | -0.0001677841 | 218.1317 | 218.3829 | 0.115161 |  |  |  | 1.63 | 0.048476 | 2775.76173 | 0.096951 | 0.0009690403 | -0.045617 | -0.0004562741 | 0.098447 | 0.0009839857 | -0.043393 | -0.0004340242 | 0.065798 | 0.0006577636 | 0.097915 | 0.0009786709 | 0.096638 | 0.0009659134 | 0.088201 | 0.0008816213 | 0.116991 | 0.001169226 | 0.144755 | 0.001446503 | -0.055733 | -0.0005574854 | -0.038107 | -0.0003811426 | -0.034051 | -0.000340568 | -0.041938 | -0.000419468 | -0.033838 | -0.0003384373 | -0.072723 | -0.0007274946 | 196.9391 | 197.13 | 0.096951 |  |  |  | 1.63 | 0.045406 | 2792.17065 | 0.090812 | 0.0009077079 | -0.035059 | -0.0003506515 | 0.092788 | 0.0009274498 | -0.027667 | -0.0002767083 | 0.044645 | 0.0004463504 | 0.079234 | 0.0007920263 | 0.080557 | 0.0008052457 | 0.06555 | 0.0006552853 | 0.073298 | 0.0007327115 | 0.091502 | 0.0009146016 | 0.013729 | 0.0001372806 | -0.022473 | -0.0002247553 | -0.018957 | -0.000189588 | -0.006286 | -6.286198e-05 | -0.010891 | -0.0001089159 | -0.023287 | -0.0002328971 | 196.2708 | 196.4491 | 0.090812
1.64 | 0.057923 | 3131.469932 | 0.115847 | 0.001157799 | -0.043641 | -0.0004365053 | 0.116949 | 0.001168807 | -0.039451 | -0.0003945878 | 0.125797 | 0.001257179 | 0.120903 | 0.0012083 | 0.117393 | 0.001173241 | 0.127892 | 0.001278103 | 0.123945 | 0.001238683 | 0.16134 | 0.0016121 | -0.016214 | -0.0001621531 | -0.040225 | -0.0004023309 | -0.040161 | -0.0004016907 | -0.041333 | -0.0004134154 | -0.031447 | -0.0003145195 | -0.022818 | -0.000228206 | 220.5261 | 220.7815 | 0.115847 |  |  |  | 1.64 | 0.049004 | 2809.63173 | 0.098007 | 0.00097959 | -0.044219 | -0.0004422878 | 0.099437 | 0.0009938759 | -0.044097 | -0.0004410673 | 0.078412 | 0.0007838127 | 0.097139 | 0.0009709185 | 0.09358 | 0.0009353624 | 0.094801 | 0.0009475609 | 0.119558 | 0.001194866 | 0.189519 | 0.001893396 | 0.000761 | 7.609971e-06 | -0.038639 | -0.0003864647 | -0.036607 | -0.000366137 | -0.050645 | -0.0005065783 | -0.0264 | -0.0002640349 | -0.06196 | -0.000619792 | 199.3421 | 199.5375 | 0.098007 |  |  |  | 1.64 | 0.045358 | 2827.03065 | 0.090716 | 0.0009067488 | -0.018478 | -0.0001847971 | 0.092959 | 0.0009291582 | -0.022187 | -0.0002218946 | 0.086096 | 0.0008605896 | 0.085773 | 0.0008573624 | 0.082512 | 0.0008247798 | 0.085598 | 0.0008556139 | 0.075793 | 0.0007576429 | 0.07496 | 0.0007493192 | 0.0081 | 8.099672e-05 | -0.004913 | -4.913121e-05 | -0.012849 | -0.0001284983 | 0.007977 | 7.976682e-05 | -0.007283 | -7.283265e-05 | 0.008358 | 8.357651e-05 | 198.7213 | 198.9015 | 0.090716
1.65 | 0.058229 | 3164.949932 | 0.116458 | 0.001163902 | -0.045072 | -0.0004508216 | 0.117473 | 0.001174041 | -0.041197 | -0.0004120549 | 0.118539 | 0.001184688 | 0.123873 | 0.001237963 | 0.116352 | 0.001162844 | 0.117907 | 0.001178375 | 0.118832 | 0.001187615 | 0.146757 | 0.001466494 | -0.048568 | -0.000485798 | -0.043815 | -0.000438246 | -0.04757 | -0.0004758132 | -0.044622 | -0.0004463196 | -0.034872 | -0.0003487808 | -0.037024 | -0.0003703086 | 222.8838 | 223.1434 | 0.116458 |  |  |  | 1.65 | 0.050068 | 2844.14173 | 0.100136 | 0.001000859 | -0.047091 | -0.0004710209 | 0.10073 | 0.001006793 | -0.043543 | -0.0004355248 | 0.063838 | 0.0006381763 | 0.101756 | 0.001017043 | 0.096685 | 0.0009663829 | 0.099904 | 0.0009985413 | 0.118352 | 0.00118282 | 0.182583 | 0.001824165 | 0.036638 | 0.0003663129 | -0.031604 | -0.00031609 | -0.031243 | -0.0003124788 | -0.04091 | -0.0004091837 | -0.015126 | -0.0001512714 | -0.039926 | -0.0003993397 | 201.7906 | 201.9927 | 0.100136 |  |  |  | 1.65 | 0.047073 | 2860.66065 | 0.094145 | 0.0009410071 | -0.009845 | -9.845485e-05 | 0.095977 | 0.0009593097 | -0.017051 | -0.0001705245 | 0.027688 | 0.0002768417 | 0.093588 | 0.0009354423 | 0.103622 | 0.001035683 | 0.094203 | 0.0009415866 | 0.089515 | 0.0008947496 | 0.094176 | 0.0009413168 | -0.043123 | -0.000431323 | 0.007151 | 7.150744e-05 | -0.001916 | -1.916018e-05 | 0.006308 | 6.307801e-05 | -0.015006 | -0.0001500713 | -0.009236 | -9.236427e-05 | 201.0852 | 201.2745 | 0.094145
1.66 | 0.057998 | 3199.009932 | 0.115996 | 0.001159288 | -0.051985 | -0.0005199852 | 0.117492 | 0.00117423 | -0.0431 | -0.0004310929 | 0.15328 | 0.001531626 | 0.123255 | 0.001231791 | 0.115613 | 0.001155462 | 0.119768 | 0.001196963 | 0.12058 | 0.001205074 | 0.165629 | 0.00165492 | -0.030168 | -0.0003017255 | -0.046601 | -0.0004661186 | -0.042186 | -0.000421949 | -0.057817 | -0.0005783372 | -0.056766 | -0.0005678212 | -0.040581 | -0.0004058924 | 225.2824 | 225.5437 | 0.115996 |  |  |  | 1.66 | 0.050144 | 2879.48173 | 0.100288 | 0.001002377 | -0.043522 | -0.0004353147 | 0.101671 | 0.001016194 | -0.042577 | -0.0004258607 | 0.135683 | 0.00135591 | 0.10828 | 0.001082214 | 0.109223 | 0.001091634 | 0.104781 | 0.001047261 | 0.121809 | 0.001217349 | 0.168285 | 0.001681436 | 0.013763 | 0.0001376205 | -0.038689 | -0.0003869649 | -0.034701 | -0.0003470702 | -0.045632 | -0.0004564241 | -0.025114 | -0.0002511715 | -0.061984 | -0.0006200322 | 204.298 | 204.5028 | 0.100288 |  |  |  | 1.66 | 0.049269 | 2893.07065 | 0.098538 | 0.0009848948 | -0.007265 | -7.265264e-05 | 0.100301 | 0.001002507 | -0.013355 | -0.0001335589 | 0.048047 | 0.0004803546 | 0.096501 | 0.0009645447 | 0.101922 | 0.001018701 | 0.096399 | 0.0009635257 | 0.087681 | 0.0008764258 | 0.091537 | 0.0009149513 | -0.034371 | -0.0003437691 | 0.002461 | 2.46097e-05 | 0.000122 | 1.219999e-06 | 0.004336 | 4.335906e-05 | -0.008714 | -8.71438e-05 | -0.018915 | -0.0001891679 | 203.3634 | 203.5638 | 0.098538
1.67 | 0.05786 | 3232.389932 | 0.11572 | 0.001156531 | -0.054339 | -0.0005435377 | 0.117396 | 0.001173271 | -0.045334 | -0.0004534428 | 0.128296 | 0.001282138 | 0.117734 | 0.001176647 | 0.117656 | 0.001175868 | 0.127378 | 0.001272969 | 0.13159 | 0.001315035 | 0.171127 | 0.001709807 | -0.079577 | -0.0007960868 | -0.051201 | -0.0005121411 | -0.054311 | -0.0005432575 | -0.064279 | -0.0006429967 | -0.057441 | -0.000574575 | -0.057638 | -0.0005765462 | 227.6331 | 227.8965 | 0.11572 |  |  |  | 1.67 | 0.050715 | 2913.91173 | 0.10143 | 0.001013786 | -0.043659 | -0.0004366853 | 0.102694 | 0.001026413 | -0.041264 | -0.0004127252 | 0.10164 | 0.001015884 | 0.102424 | 0.001023716 | 0.100006 | 0.0009995603 | 0.108457 | 0.001083982 | 0.133126 | 0.001330375 | 0.187708 | 0.00187532 | 0.019646 | 0.0001964407 | -0.032724 | -0.0003272936 | -0.026828 | -0.000268316 | -0.045964 | -0.0004597457 | -0.010418 | -0.0001041854 | -0.040467 | -0.0004047519 | 206.7408 | 206.9505 | 0.10143 |  |  |  | 1.67 | 0.050875 | 2929.60065 | 0.101751 | 0.001016993 | -0.006205 | -6.205193e-05 | 0.103027 | 0.00102974 | -0.011008 | -0.0001100861 | 0.053509 | 0.0005349469 | 0.102114 | 0.001020619 | 0.108455 | 0.001083962 | 0.104318 | 0.001042636 | 0.094113 | 0.0009406874 | 0.089115 | 0.0008907532 | -0.004403 | -4.403097e-05 | -0.001442 | -1.44201e-05 | -0.002529 | -2.529032e-05 | 0.003513 | 3.512938e-05 | -0.005886 | -5.886173e-05 | -0.014125 | -0.00014126 | 205.9313 | 206.1408 | 0.101751
1.68 | 0.058205 | 3267.579932 | 0.116411 | 0.001163433 | -0.057879 | -0.0005789576 | 0.117686 | 0.001176168 | -0.048724 | -0.0004873587 | 0.103924 | 0.0010387 | 0.124106 | 0.001240291 | 0.116723 | 0.001166549 | 0.122682 | 0.001226068 | 0.115638 | 0.001155712 | 0.158494 | 0.001583685 | -0.044978 | -0.0004498812 | -0.053616 | -0.0005363038 | -0.049144 | -0.0004915608 | -0.054557 | -0.0005457189 | -0.046546 | -0.0004655684 | -0.050697 | -0.0005070986 | 230.1113 | 230.3791 | 0.116411 |  |  |  | 1.68 | 0.05106 | 2946.17173 | 0.102119 | 0.001020669 | -0.040101 | -0.0004010904 | 0.103229 | 0.001031758 | -0.040215 | -0.0004022309 | 0.159588 | 0.001594608 | 0.101255 | 0.001012038 | 0.099232 | 0.000991828 | 0.089231 | 0.0008919121 | 0.121382 | 0.001213084 | 0.163669 | 0.001635352 | 0.001577 | 1.576988e-05 | -0.034896 | -0.0003490209 | -0.035087 | -0.0003509316 | -0.040209 | -0.0004021709 | -0.014128 | -0.00014129 | -0.041555 | -0.0004156364 | 209.0296 | 209.243 | 0.102119 |  |  |  | 1.68 | 0.051683 | 2965.27065 | 0.103365 | 0.001033116 | -0.011259 | -0.0001125963 | 0.104905 | 0.0010485 | -0.012618 | -0.000126188 | 0.112284 | 0.00112221 | 0.102006 | 0.00101954 | 0.111062 | 0.001110004 | 0.102268 | 0.001022157 | 0.098741 | 0.0009869228 | 0.117077 | 0.001170085 | 0.000715 | 7.149974e-06 | 0.006623 | 6.622781e-05 | 0.004193 | 4.192912e-05 | 0.008194 | 8.193664e-05 | -0.009789 | -9.789479e-05 | -0.027913 | -0.000279169 | 208.4386 | 208.6541 | 0.103365
1.69 | 0.058111 | 3303.499932 | 0.116222 | 0.001161545 | -0.060949 | -0.0006096758 | 0.117689 | 0.001176198 | -0.051812 | -0.0005182543 | 0.13366 | 0.001335708 | 0.123212 | 0.001231362 | 0.116504 | 0.001164362 | 0.121524 | 0.001214502 | 0.127159 | 0.001270782 | 0.166038 | 0.001659003 | -0.070416 | -0.000704408 | -0.057144 | -0.0005716033 | -0.047963 | -0.0004797451 | -0.057674 | -0.0005769064 | -0.049728 | -0.0004974037 | -0.019874 | -0.0001987598 | 232.6408 | 232.9112 | 0.116222 |  |  |  | 1.69 | 0.051577 | 2981.81173 | 0.103154 | 0.001031008 | -0.044942 | -0.000449521 | 0.103892 | 0.001038381 | -0.040075 | -0.0004008303 | 0.165082 | 0.001649459 | 0.103005 | 0.00102952 | 0.101415 | 0.001013636 | 0.097248 | 0.0009720074 | 0.124115 | 0.00124038 | 0.178144 | 0.001779855 | 0.045783 | 0.0004577252 | -0.031942 | -0.000319471 | -0.032517 | -0.0003252229 | -0.049033 | -0.0004904503 | -0.021786 | -0.0002178837 | -0.076544 | -0.0007657331 | 211.5582 | 211.7765 | 0.103154 |  |  |  | 1.69 | 0.052561 | 3000.12065 | 0.105122 | 0.001050668 | -0.014609 | -0.0001461007 | 0.106111 | 0.001060547 | -0.019087 | -0.0001908882 | 0.150091 | 0.001499785 | 0.109305 | 0.001092453 | 0.118239 | 0.001181692 | 0.107297 | 0.001072395 | 0.113681 | 0.001136164 | 0.122897 | 0.001228215 | 0.012042 | 0.0001204128 | -0.001925 | -1.925019e-05 | -0.005004 | -5.004125e-05 | 0.008793 | 8.792613e-05 | -0.009146 | -9.146418e-05 | -0.013917 | -0.0001391797 | 210.8883 | 211.11 | 0.105122
1.7 | 0.058294 | 3336.639932 | 0.116588 | 0.001165201 | -0.066367 | -0.0006638903 | 0.118319 | 0.001182491 | -0.054346 | -0.0005436077 | 0.136488 | 0.001363949 | 0.122937 | 0.001228615 | 0.113776 | 0.001137113 | 0.115424 | 0.001153574 | 0.123681 | 0.001236046 | 0.161452 | 0.001613218 | -0.055766 | -0.0005578156 | -0.060717 | -0.0006073544 | -0.058449 | -0.0005846609 | -0.062198 | -0.0006221735 | -0.052183 | -0.0005219662 | -0.015178 | -0.0001517915 | 234.9746 | 235.2486 | 0.116588 |  |  |  | 1.7 | 0.051249 | 3019.99173 | 0.102499 | 0.001024465 | -0.042436 | -0.0004244501 | 0.104885 | 0.0010483 | -0.039949 | -0.0003995698 | 0.118853 | 0.001187824 | 0.100154 | 0.001001039 | 0.094081 | 0.0009403677 | 0.091386 | 0.0009134427 | 0.113181 | 0.00113117 | 0.166123 | 0.001659852 | 0.023061 | 0.0002305834 | -0.03493 | -0.000349361 | -0.036547 | -0.0003655368 | -0.044308 | -0.0004431782 | -0.01181 | -0.000118107 | -0.054644 | -0.0005465894 | 214.2671 | 214.4867 | 0.102499 |  |  |  | 1.7 | 0.052208 | 3035.19065 | 0.104416 | 0.001043615 | -0.019825 | -0.0001982697 | 0.106678 | 0.001066211 | -0.027026 | -0.0002702965 | 0.099343 | 0.0009929369 | 0.102379 | 0.001023266 | 0.11371 | 0.001136454 | 0.111515 | 0.001114529 | 0.108633 | 0.00108574 | 0.119917 | 0.001198452 | 0.0074 | 7.399726e-05 | -0.00025 | -2.500003e-06 | -0.007861 | -7.861309e-05 | 0.008477 | 8.476641e-05 | -0.012204 | -0.0001220474 | -0.025444 | -0.0002544724 | 213.3535 | 213.5763 | 0.104416
1.71 | 0.059179 | 3371.919932 | 0.118358 | 0.00118288 | -0.063719 | -0.0006373931 | 0.119327 | 0.001192559 | -0.05582 | -0.0005583559 | 0.121009 | 0.001209358 | 0.118259 | 0.001181891 | 0.118808 | 0.001187375 | 0.123305 | 0.00123229 | 0.132408 | 0.001323204 | 0.19461 | 0.001944209 | -0.024807 | -0.0002481008 | -0.057308 | -0.0005732443 | -0.05932 | -0.000593376 | -0.056063 | -0.0005607872 | -0.0548 | -0.0005481502 | -0.026732 | -0.0002673557 | 237.4592 | 237.7402 | 0.118358 |  |  |  | 1.71 | 0.051763 | 3053.68173 | 0.103527 | 0.001034734 | -0.043622 | -0.0004363152 | 0.105618 | 0.001055623 | -0.039548 | -0.0003955582 | 0.139511 | 0.001394138 | 0.102291 | 0.001022387 | 0.096641 | 0.0009659433 | 0.10137 | 0.001013187 | 0.126689 | 0.001266088 | 0.180599 | 0.001804361 | -0.032385 | -0.0003239025 | -0.039798 | -0.0003980592 | -0.034862 | -0.0003486808 | -0.050839 | -0.0005085193 | -0.02449 | -0.00024493 | -0.081238 | -0.0008127102 | 216.6574 | 216.8817 | 0.103527 |  |  |  | 1.71 | 0.05352 | 3068.88065 | 0.10704 | 0.001069828 | -0.019802 | -0.0001980396 | 0.110315 | 0.001102542 | -0.024655 | -0.0002465804 | 0.115063 | 0.001149969 | 0.098228 | 0.0009817979 | 0.105337 | 0.001052816 | 0.106131 | 0.001060747 | 0.096815 | 0.0009676816 | 0.115257 | 0.001151906 | -0.019591 | -0.0001959292 | -0.010936 | -0.000109366 | -0.005577 | -5.577156e-05 | 0.007328 | 7.327732e-05 | -0.012699 | -0.0001269981 | -0.024707 | -0.0002471005 | 215.7217 | 215.9526 | 0.10704
1.72 | 0.059631 | 3404.749932 | 0.119263 | 0.001191919 | -0.062413 | -0.0006243249 | 0.120684 | 0.001206112 | -0.056349 | -0.0005636488 | 0.174186 | 0.001740345 | 0.118282 | 0.001182121 | 0.124095 | 0.001240181 | 0.117058 | 0.001169895 | 0.126776 | 0.001266957 | 0.160229 | 0.001601008 | -0.030288 | -0.0003029259 | -0.058595 | -0.0005861217 | -0.06058 | -0.0006059836 | -0.063043 | -0.0006306288 | -0.064931 | -0.0006495209 | -0.016491 | -0.0001649236 | 239.7711 | 240.0571 | 0.119263 |  |  |  | 1.72 | 0.052474 | 3088.77173 | 0.104948 | 0.00104893 | -0.04446 | -0.0004446989 | 0.106773 | 0.00106716 | -0.040117 | -0.0004012505 | 0.120391 | 0.001203186 | 0.104766 | 0.001047112 | 0.095443 | 0.0009539748 | 0.096257 | 0.000962107 | 0.123056 | 0.001229803 | 0.158382 | 0.001582567 | 0.02594 | 0.0002593664 | -0.035803 | -0.0003580941 | -0.040836 | -0.0004084434 | -0.043744 | -0.0004375357 | -0.027093 | -0.0002709667 | -0.059622 | -0.0005963978 | 219.147 | 219.377 | 0.104948 |  |  |  | 1.72 | 0.055591 | 3104.00065 | 0.111182 | 0.001111202 | -0.001147 | -1.147007e-05 | 0.11379 | 0.001137253 | -0.021798 | -0.0002180038 | 0.090598 | 0.0009055698 | 0.106379 | 0.001063225 | 0.111132 | 0.001110703 | 0.109362 | 0.001093022 | 0.087342 | 0.0008730388 | 0.088566 | 0.000885268 | -0.010842 | -0.0001084259 | 0.01039 | 0.0001038946 | 0.008838 | 8.837609e-05 | 0.021133 | 0.0002113077 | 0.001643 | 1.642987e-05 | -0.00954 | -9.540455e-05 | 218.1904 | 218.433 | 0.111182
1.73 | 0.060785 | 3439.299932 | 0.121569 | 0.001214952 | -0.062746 | -0.0006276569 | 0.122225 | 0.001221504 | -0.055766 | -0.0005578156 | 0.114935 | 0.00114869 | 0.120085 | 0.00120013 | 0.115268 | 0.001152016 | 0.108858 | 0.001087988 | 0.108706 | 0.00108647 | 0.152237 | 0.001521212 | -0.056348 | -0.0005636388 | -0.057153 | -0.0005716934 | -0.055641 | -0.0005565649 | -0.054518 | -0.0005453287 | -0.042801 | -0.0004281016 | -0.030141 | -0.0003014554 | 242.2042 | 242.4987 | 0.121569 |  |  |  | 1.73 | 0.052629 | 3123.14173 | 0.105259 | 0.001052036 | -0.045342 | -0.0004535228 | 0.107514 | 0.001074562 | -0.040559 | -0.0004056723 | 0.110387 | 0.001103261 | 0.106278 | 0.001062216 | 0.097057 | 0.0009700993 | 0.090364 | 0.000903232 | 0.099704 | 0.0009965433 | 0.157647 | 0.001575229 | 0.013842 | 0.0001384104 | -0.039433 | -0.0003944078 | -0.040779 | -0.0004078732 | -0.038242 | -0.0003824931 | -0.027382 | -0.0002738575 | -0.068573 | -0.0006859652 | 221.5855 | 221.8188 | 0.105259 |  |  |  | 1.73 | 0.055719 | 3136.78065 | 0.111438 | 0.00111376 | -0.010588 | -0.0001058856 | 0.114429 | 0.001143636 | -0.027197 | -0.000272007 | 0.116466 | 0.001163982 | 0.114304 | 0.001142387 | 0.116842 | 0.001167738 | 0.110435 | 0.001103741 | 0.111378 | 0.00111316 | 0.097575 | 0.0009752743 | -0.007205 | -7.20526e-05 | 0.009729 | 9.728527e-05 | 0.011195 | 0.0001119437 | 0.017382 | 0.0001738049 | -0.001137 | -1.137006e-05 | 0.003065 | 3.064953e-05 | 220.4946 | 220.7403 | 0.111438
1.74 | 0.061644 | 3474.329932 | 0.123289 | 0.001232131 | -0.063475 | -0.0006349515 | 0.124303 | 0.001242258 | -0.055763 | -0.0005577855 | 0.108657 | 0.00108598 | 0.116816 | 0.001167478 | 0.113587 | 0.001135225 | 0.11543 | 0.001153634 | 0.116568 | 0.001165001 | 0.15508 | 0.001549599 | -0.062456 | -0.0006247551 | -0.063275 | -0.0006329503 | -0.061146 | -0.000611647 | -0.061446 | -0.0006146489 | -0.060034 | -0.0006005203 | -0.028678 | -0.0002868211 | 244.6711 | 244.9728 | 0.123289 |  |  |  | 1.74 | 0.053116 | 3156.25173 | 0.106233 | 0.001061766 | -0.048172 | -0.0004818361 | 0.108361 | 0.001083023 | -0.042003 | -0.0004201182 | 0.162613 | 0.001624809 | 0.107407 | 0.001073494 | 0.102727 | 0.001026743 | 0.103261 | 0.001032077 | 0.124548 | 0.001244705 | 0.198492 | 0.001982953 | -0.03837 | -0.0003837736 | -0.048272 | -0.0004828365 | -0.042814 | -0.0004282317 | -0.0538 | -0.0005381448 | -0.020952 | -0.000209542 | -0.084028 | -0.0008406332 | 223.9347 | 224.1726 | 0.106233 |  |  |  | 1.74 | 0.055013 | 3171.51065 | 0.110026 | 0.001099655 | -0.025538 | -0.0002554126 | 0.112529 | 0.001124657 | -0.038226 | -0.0003823331 | 0.071501 | 0.0007147545 | 0.110511 | 0.0011045 | 0.116158 | 0.001160906 | 0.113671 | 0.001136064 | 0.108305 | 0.001082464 | 0.119882 | 0.001198102 | -0.001438 | -1.43801e-05 | -0.005237 | -5.237137e-05 | -0.002407 | -2.407029e-05 | 0.013912 | 0.0001391103 | -0.012197 | -0.0001219774 | -0.007644 | -7.644292e-05 | 222.9359 | 223.1812 | 0.110026
1.75 | 0.062075 | 3505.489932 | 0.12415 | 0.00124073 | -0.065901 | -0.0006592272 | 0.125263 | 0.001251846 | -0.05623 | -0.0005624581 | 0.14787 | 0.001477608 | 0.109314 | 0.001092543 | 0.108282 | 0.001082234 | 0.11557 | 0.001155033 | 0.111988 | 0.001119253 | 0.165439 | 0.001653023 | -0.042789 | -0.0004279816 | -0.060001 | -0.0006001901 | -0.063483 | -0.0006350316 | -0.065474 | -0.0006549544 | -0.063813 | -0.0006383337 | -0.064798 | -0.00064819 | 246.8655 | 247.172 | 0.12415 |  |  |  | 1.75 | 0.053833 | 3190.03173 | 0.107665 | 0.001076071 | -0.052644 | -0.0005265786 | 0.109434 | 0.001093742 | -0.04357 | -0.0004357949 | 0.151948 | 0.001518327 | 0.111214 | 0.001111522 | 0.105518 | 0.001054624 | 0.104789 | 0.001047341 | 0.120708 | 0.001206352 | 0.177359 | 0.001772019 | -0.03992 | -0.0003992797 | -0.046892 | -0.00046903 | -0.03533 | -0.0003533624 | -0.051961 | -0.000519745 | -0.034125 | -0.0003413082 | -0.112115 | -0.001121779 | 226.3313 | 226.575 | 0.107665 |  |  |  | 1.75 | 0.052801 | 3205.47065 | 0.105602 | 0.001055463 | -0.037284 | -0.0003729095 | 0.108512 | 0.001084532 | -0.048617 | -0.0004862882 | 0.090674 | 0.0009063292 | 0.111135 | 0.001110733 | 0.120487 | 0.001204145 | 0.114545 | 0.001144794 | 0.108486 | 0.001084272 | 0.128041 | 0.001279591 | -0.006023 | -6.023181e-05 | -0.022614 | -0.0002261656 | -0.028705 | -0.0002870912 | -0.008213 | -8.213337e-05 | -0.022388 | -0.0002239051 | 0.002908 | 2.907958e-05 | 225.3231 | 225.561 | 0.105602
1.76 | 0.062312 | 3541.019932 | 0.124624 | 0.001245464 | -0.061813 | -0.0006183211 | 0.125827 | 0.001257479 | -0.057281 | -0.0005729741 | 0.109586 | 0.00109526 | 0.114112 | 0.001140469 | 0.113177 | 0.00113113 | 0.103298 | 0.001032447 | 0.119954 | 0.001198821 | 0.161456 | 0.001613258 | -0.041352 | -0.0004136055 | -0.060571 | -0.0006058935 | -0.066933 | -0.0006695541 | -0.065617 | -0.0006563854 | -0.055032 | -0.0005504715 | -0.045482 | -0.0004549235 | 249.3676 | 249.6784 | 0.124624 |  |  |  | 1.76 | 0.054092 | 3224.58173 | 0.108184 | 0.001081255 | -0.053792 | -0.0005380647 | 0.110637 | 0.001105758 | -0.045368 | -0.0004537829 | 0.115003 | 0.001149369 | 0.109292 | 0.001092323 | 0.10508 | 0.001050248 | 0.099544 | 0.0009949449 | 0.118325 | 0.001182551 | 0.193942 | 0.001937542 | 0.052999 | 0.0005298496 | -0.047836 | -0.0004784745 | -0.046243 | -0.000462537 | -0.055146 | -0.0005516121 | -0.025321 | -0.0002532421 | -0.043517 | -0.0004352647 | 228.7827 | 229.0302 | 0.108184 |  |  |  | 1.76 | 0.051306 | 3237.79065 | 0.102612 | 0.001025594 | -0.037993 | -0.0003800022 | 0.104827 | 0.001047721 | -0.054954 | -0.0005496911 | 0.120072 | 0.0012 | 0.124244 | 0.001241669 | 0.133878 | 0.001337885 | 0.128098 | 0.00128016 | 0.121539 | 0.001214652 | 0.140721 | 0.001406221 | -0.062182 | -0.0006220134 | -0.027202 | -0.000272057 | -0.025119 | -0.0002512216 | -0.022286 | -0.0002228848 | -0.037271 | -0.0003727795 | -0.053106 | -0.0005312011 | 227.5949 | 227.8285 | 0.102612
1.77 | 0.06313 | 3574.369932 | 0.126261 | 0.001261814 | -0.060142 | -0.0006016009 | 0.126921 | 0.001268405 | -0.058389 | -0.0005840605 | 0.096931 | 0.0009688405 | 0.120689 | 0.001206162 | 0.120557 | 0.001204844 | 0.116823 | 0.001167548 | 0.11448 | 0.001144145 | 0.15949 | 0.001593629 | -0.106187 | -0.001062434 | -0.065908 | -0.0006592973 | -0.065769 | -0.0006579064 | -0.071579 | -0.0007160463 | -0.080117 | -0.0008014911 | -0.061317 | -0.0006133581 | 251.7162 | 252.034 | 0.126261 |  |  |  | 1.77 | 0.054736 | 3256.50173 | 0.109473 | 0.001094131 | -0.054369 | -0.0005438379 | 0.111451 | 0.001113889 | -0.046633 | -0.0004664388 | 0.071273 | 0.0007124761 | 0.113628 | 0.001135635 | 0.105904 | 0.00105848 | 0.101253 | 0.001012018 | 0.121209 | 0.001211356 | 0.178837 | 0.001786773 | -0.03074 | -0.0003074473 | -0.044829 | -0.0004483905 | -0.042195 | -0.000422039 | -0.053127 | -0.0005314112 | -0.031951 | -0.0003195611 | -0.09196 | -0.0009200231 | 231.0474 | 231.3003 | 0.109473 |  |  |  | 1.77 | 0.051352 | 3273.99065 | 0.102704 | 0.001026513 | -0.044455 | -0.0004446488 | 0.105369 | 0.001053135 | -0.059482 | -0.000594997 | 0.119824 | 0.001197523 | 0.126732 | 0.001266518 | 0.129987 | 0.001299026 | 0.12768 | 0.001275986 | 0.118933 | 0.001188623 | 0.121931 | 0.001218567 | -0.027396 | -0.0002739975 | -0.032401 | -0.0003240625 | -0.025039 | -0.0002504214 | -0.020071 | -0.0002007301 | -0.047908 | -0.0004791948 | -0.04599 | -0.0004600058 | 230.1396 | 230.3759 | 0.102704
1.78 | 0.063808 | 3611.299932 | 0.127616 | 0.001275346 | -0.060763 | -0.0006078147 | 0.128376 | 0.001282937 | -0.059079 | -0.0005909646 | 0.113253 | 0.001131889 | 0.131185 | 0.00131099 | 0.135962 | 0.001358697 | 0.11855 | 0.001184798 | 0.126295 | 0.001262153 | 0.193672 | 0.001934847 | -0.043529 | -0.0004353848 | -0.063876 | -0.0006389641 | -0.059036 | -0.0005905343 | -0.053772 | -0.0005378646 | -0.048738 | -0.0004874988 | -0.0308 | -0.0003080474 | 254.3169 | 254.6414 | 0.127616 |  |  |  | 1.78 | 0.055311 | 3294.25173 | 0.110622 | 0.001105609 | -0.053865 | -0.0005387951 | 0.112569 | 0.001125057 | -0.04758 | -0.0004759132 | 0.156563 | 0.001564406 | 0.117856 | 0.001177866 | 0.112096 | 0.001120332 | 0.110524 | 0.00110463 | 0.116748 | 0.001166799 | 0.178458 | 0.00178299 | -0.037361 | -0.0003736798 | -0.048423 | -0.0004843473 | -0.051409 | -0.0005142222 | -0.064719 | -0.0006473995 | -0.04296 | -0.0004296923 | -0.1084 | -0.001084588 | 233.7257 | 233.9843 | 0.110622 |  |  |  | 1.78 | 0.052414 | 3307.16065 | 0.104827 | 0.001047721 | -0.059087 | -0.0005910446 | 0.106964 | 0.001069068 | -0.066392 | -0.0006641405 | 0.074748 | 0.0007472008 | 0.108419 | 0.001083603 | 0.117043 | 0.001169746 | 0.113955 | 0.001138901 | 0.11105 | 0.001109884 | 0.113311 | 0.001132469 | 0.008127 | 8.12667e-05 | -0.041822 | -0.0004183075 | -0.03671 | -0.0003671674 | -0.015068 | -0.0001506914 | -0.046255 | -0.000462657 | -0.035914 | -0.0003592045 | 232.4712 | 232.7149 | 0.104827
1.79 | 0.064852 | 3644.559932 | 0.129704 | 0.0012962 | -0.058555 | -0.0005857215 | 0.130618 | 0.001305328 | -0.059868 | -0.0005988593 | 0.081632 | 0.000815987 | 0.132658 | 0.001325701 | 0.132534 | 0.001324463 | 0.129847 | 0.001297628 | 0.126338 | 0.001262583 | 0.164897 | 0.001647612 | -0.024371 | -0.0002437397 | -0.070002 | -0.0007002651 | -0.066299 | -0.0006632099 | -0.058899 | -0.0005891635 | -0.060783 | -0.0006080148 | -0.012392 | -0.0001239277 | 256.6592 | 256.992 | 0.129704 |  |  |  | 1.79 | 0.055844 | 3326.48173 | 0.111687 | 0.001116247 | -0.054627 | -0.0005464193 | 0.11375 | 0.001136854 | -0.048117 | -0.0004812858 | 0.095497 | 0.0009545143 | 0.117302 | 0.001172333 | 0.108322 | 0.001082634 | 0.10383 | 0.001037761 | 0.116123 | 0.001160556 | 0.18295 | 0.001827829 | -0.012789 | -0.0001278982 | -0.050273 | -0.0005028564 | -0.049491 | -0.0004950325 | -0.064059 | -0.0006407953 | -0.057271 | -0.0005728741 | -0.098942 | -0.0009899098 | 236.0124 | 236.276 | 0.111687 |  |  |  | 1.79 | 0.052286 | 3343.75065 | 0.104571 | 0.001045164 | -0.080801 | -0.0008083366 | 0.106573 | 0.001065163 | -0.073282 | -0.0007330886 | 0.103677 | 0.001036233 | 0.091442 | 0.0009140022 | 0.101801 | 0.001017492 | 0.100614 | 0.001005634 | 0.096713 | 0.0009666626 | 0.129473 | 0.001293893 | -0.026241 | -0.0002624444 | -0.064298 | -0.0006431868 | -0.063895 | -0.0006391542 | -0.045792 | -0.0004580249 | -0.075054 | -0.0007508218 | -0.085981 | -0.0008601798 | 235.0432 | 235.289 | 0.104571
1.8 | 0.066357 | 3676.819932 | 0.132713 | 0.00132625 | -0.05952 | -0.0005953772 | 0.133286 | 0.001331973 | -0.059834 | -0.0005985191 | 0.149599 | 0.001494872 | 0.135067 | 0.001349759 | 0.139045 | 0.001389484 | 0.133365 | 0.001332761 | 0.148496 | 0.001483859 | 0.194038 | 0.0019385 | -0.029573 | -0.0002957737 | -0.060791 | -0.0006080949 | -0.06424 | -0.0006426064 | -0.056925 | -0.0005694121 | -0.066375 | -0.0006639704 | -0.028211 | -0.0002821498 | 258.931 | 259.2746 | 0.132713 |  |  |  | 1.8 | 0.056529 | 3363.77173 | 0.113058 | 0.001129941 | -0.055236 | -0.0005525126 | 0.114902 | 0.00114836 | -0.048846 | -0.0004885793 | 0.138728 | 0.001386319 | 0.123804 | 0.001237274 | 0.112037 | 0.001119743 | 0.112969 | 0.001129052 | 0.137494 | 0.001373996 | 0.176181 | 0.00176026 | 0.006799 | 6.798769e-05 | -0.049952 | -0.0004996448 | -0.049797 | -0.000498094 | -0.052812 | -0.0005282595 | -0.039858 | -0.0003986595 | -0.07984 | -0.0007987189 | 238.6581 | 238.9279 | 0.113058 |  |  |  | 1.8 | 0.05173 | 3377.93065 | 0.10346 | 0.001034065 | -0.082695 | -0.0008272921 | 0.105079 | 0.001050238 | -0.079932 | -0.0007996396 | 0.081188 | 0.0008115506 | 0.094322 | 0.0009427754 | 0.101186 | 0.001011348 | 0.099931 | 0.000998811 | 0.098461 | 0.0009841256 | 0.118841 | 0.001187704 | -0.106157 | -0.001062134 | -0.088379 | -0.0008841808 | -0.079328 | -0.0007935948 | -0.071987 | -0.0007201292 | -0.099252 | -0.0009930129 | -0.105659 | -0.001057149 | 237.4458 | 237.6915 | 0.10346
1.81 | 0.067606 | 3712.399932 | 0.135212 | 0.001351207 | -0.061258 | -0.0006127677 | 0.135371 | 0.001352795 | -0.059891 | -0.0005990894 | 0.132033 | 0.001319459 | 0.137902 | 0.00137807 | 0.13857 | 0.001384741 | 0.135103 | 0.001350118 | 0.141768 | 0.001416676 | 0.182481 | 0.001823147 | -0.047734 | -0.000477454 | -0.058342 | -0.0005835903 | -0.061268 | -0.0006128678 | -0.058647 | -0.000586642 | -0.050308 | -0.0005032066 | -0.034945 | -0.0003495111 | 261.4366 | 261.7901 | 0.135212 |  |  |  | 1.81 | 0.056941 | 3397.92173 | 0.113882 | 0.001138172 | -0.053606 | -0.0005362037 | 0.115824 | 0.00115757 | -0.048774 | -0.000487859 | 0.130101 | 0.001300164 | 0.118553 | 0.001184828 | 0.108852 | 0.001087928 | 0.10365 | 0.001035963 | 0.119789 | 0.001197173 | 0.182689 | 0.001825223 | 0.007345 | 7.34473e-05 | -0.04565 | -0.0004566042 | -0.044297 | -0.0004430681 | -0.050969 | -0.0005098199 | -0.039039 | -0.0003904662 | -0.080432 | -0.0008046436 | 241.0811 | 241.3556 | 0.113882 |  |  |  | 1.81 | 0.052161 | 3412.02065 | 0.104321 | 0.001042666 | -0.071968 | -0.0007199391 | 0.106091 | 0.001060348 | -0.085975 | -0.0008601198 | 0.09355 | 0.0009350627 | 0.120515 | 0.001204424 | 0.12551 | 0.001254313 | 0.118796 | 0.001187255 | 0.11619 | 0.001161226 | 0.131405 | 0.001313187 | -0.029909 | -0.0002991347 | -0.070909 | -0.0007093415 | -0.064397 | -0.0006441774 | -0.058618 | -0.0005863519 | -0.081818 | -0.0008185149 | -0.09046 | -0.0009050094 | 239.8421 | 240.0923 | 0.104321
1.82 | 0.068208 | 3745.389932 | 0.136416 | 0.00136323 | -0.058734 | -0.0005875126 | 0.137514 | 0.001374195 | -0.05946 | -0.0005947768 | 0.108256 | 0.001081974 | 0.127725 | 0.001276435 | 0.133052 | 0.001329636 | 0.132219 | 0.001321317 | 0.138557 | 0.001384611 | 0.192044 | 0.001918598 | -0.038996 | -0.0003900361 | -0.047142 | -0.0004715312 | -0.053342 | -0.0005335623 | -0.060681 | -0.0006069942 | -0.063211 | -0.0006323099 | -0.026657 | -0.0002666055 | 263.7599 | 264.1197 | 0.136416 |  |  |  | 1.82 | 0.057762 | 3431.39173 | 0.115524 | 0.001154573 | -0.050814 | -0.0005082691 | 0.116908 | 0.001168397 | -0.048001 | -0.0004801252 | 0.14795 | 0.001478407 | 0.122851 | 0.001227756 | 0.114159 | 0.001140939 | 0.1176 | 0.001175309 | 0.134688 | 0.001345974 | 0.196122 | 0.001959299 | -0.015303 | -0.0001530417 | -0.048045 | -0.0004805655 | -0.044194 | -0.0004420377 | -0.056411 | -0.0005642692 | -0.055075 | -0.0005509017 | -0.117048 | -0.001171166 | 243.4557 | 243.737 | 0.115524 |  |  |  | 1.82 | 0.054735 | 3443.85065 | 0.109471 | 0.001094111 | -0.065529 | -0.0006555048 | 0.111058 | 0.001109964 | -0.076323 | -0.0007635214 | 0.100436 | 0.001003856 | 0.124974 | 0.00124896 | 0.127616 | 0.001275346 | 0.132356 | 0.001322685 | 0.130322 | 0.001302372 | 0.160804 | 0.001606748 | -0.071747 | -0.0007177275 | -0.067714 | -0.0006773694 | -0.059319 | -0.000593366 | -0.049968 | -0.0004998049 | -0.080993 | -0.0008102582 | -0.075889 | -0.0007591781 | 242.0796 | 242.3446 | 0.109471
1.83 | 0.06948 | 3781.619932 | 0.138961 | 0.001388645 | -0.059291 | -0.0005930858 | 0.1392 | 0.001391032 | -0.059535 | -0.0005955273 | 0.126204 | 0.001261244 | 0.137017 | 0.001369232 | 0.14236 | 0.001422588 | 0.131176 | 0.0013109 | 0.132254 | 0.001321666 | 0.186652 | 0.00186478 | -0.001246 | -1.246008e-05 | -0.046105 | -0.0004611563 | -0.05079 | -0.000508029 | -0.047601 | -0.0004761233 | -0.047553 | -0.0004756431 | -0.01809 | -0.0001809164 | 266.3113 | 266.6813 | 0.138961 |  |  |  | 1.83 | 0.058144 | 3462.98173 | 0.116289 | 0.001162214 | -0.051601 | -0.0005161432 | 0.1181 | 0.001180303 | -0.047124 | -0.0004713511 | 0.096073 | 0.0009602688 | 0.122552 | 0.00122477 | 0.119134 | 0.001190631 | 0.119507 | 0.001194356 | 0.125376 | 0.001252975 | 0.197795 | 0.001975996 | 0.04108 | 0.0004107156 | -0.045095 | -0.0004510517 | -0.045832 | -0.0004584251 | -0.055096 | -0.0005511118 | -0.046283 | -0.0004629371 | -0.089269 | -0.0008930887 | 245.697 | 245.9828 | 0.116289 |  |  |  | 1.83 | 0.057903 | 3479.74065 | 0.115807 | 0.0011574 | -0.054113 | -0.0005412765 | 0.116687 | 0.00116619 | -0.056125 | -0.0005614076 | 0.121515 | 0.001214412 | 0.115622 | 0.001155552 | 0.119641 | 0.001195695 | 0.132222 | 0.001321347 | 0.113016 | 0.001129522 | 0.126849 | 0.001267686 | -0.052872 | -0.0005288598 | -0.05704 | -0.0005705627 | -0.052595 | -0.0005260884 | -0.034957 | -0.0003496311 | -0.051853 | -0.0005186645 | -0.058957 | -0.0005897439 | 244.6024 | 244.8857 | 0.115807
1.84 | 0.070227 | 3811.679932 | 0.140454 | 0.001403555 | -0.058541 | -0.0005855814 | 0.140492 | 0.001403934 | -0.059232 | -0.0005924955 | 0.09471 | 0.0009466518 | 0.145709 | 0.001456029 | 0.147337 | 0.001472286 | 0.140205 | 0.001401068 | 0.154357 | 0.00154238 | 0.182022 | 0.001818565 | -0.058751 | -0.0005876827 | -0.046995 | -0.0004700605 | -0.054292 | -0.0005430674 | -0.054008 | -0.0005402259 | -0.074011 | -0.000740384 | -0.064966 | -0.0006498711 | 268.4282 | 268.8052 | 0.140454 |  |  |  | 1.84 | 0.058915 | 3500.09173 | 0.117829 | 0.001177596 | -0.0498 | -0.000498124 | 0.119314 | 0.001192429 | -0.045947 | -0.0004595756 | 0.125952 | 0.001258727 | 0.127522 | 0.001274408 | 0.123736 | 0.001236595 | 0.118013 | 0.001179434 | 0.11735 | 0.001172812 | 0.199009 | 0.001988112 | -0.034217 | -0.0003422286 | -0.041968 | -0.0004197681 | -0.035926 | -0.0003593245 | -0.049817 | -0.0004982941 | -0.04055 | -0.0004055822 | -0.090538 | -0.0009057901 | 248.33 | 248.6226 | 0.117829 |  |  |  | 1.84 | 0.058996 | 3513.49065 | 0.117992 | 0.001179224 | -0.040814 | -0.0004082233 | 0.11962 | 0.001195485 | -0.041851 | -0.0004185976 | 0.082243 | 0.000822092 | 0.128619 | 0.001285364 | 0.127468 | 0.001273868 | 0.136767 | 0.001366736 | 0.108691 | 0.00108632 | 0.11255 | 0.001124867 | 0.011443 | 0.0001144235 | -0.042139 | -0.0004214788 | -0.036721 | -0.0003672774 | -0.016663 | -0.0001666439 | -0.046966 | -0.0004697703 | -0.031621 | -0.00031626 | 246.9748 | 247.2662 | 0.117992
1.85 | 0.070498 | 3847.139932 | 0.140996 | 0.001408967 | -0.060214 | -0.0006023214 | 0.141457 | 0.00141357 | -0.06045 | -0.0006046828 | 0.133826 | 0.001337365 | 0.14707 | 0.00146962 | 0.147474 | 0.001473654 | 0.139401 | 0.001393039 | 0.143457 | 0.001433542 | 0.194847 | 0.001946574 | -0.053936 | -0.0005395055 | -0.045803 | -0.0004581349 | -0.047345 | -0.0004735621 | -0.046613 | -0.0004662387 | -0.052109 | -0.0005212258 | -0.048351 | -0.0004836269 | 270.9253 | 271.3073 | 0.140996 |  |  |  | 1.85 | 0.059255 | 3534.03173 | 0.118511 | 0.001184408 | -0.048216 | -0.0004822763 | 0.120465 | 0.001203925 | -0.043759 | -0.0004376858 | 0.117424 | 0.001173551 | 0.124608 | 0.001245304 | 0.113253 | 0.001131889 | 0.118808 | 0.001187375 | 0.120499 | 0.001204265 | 0.196374 | 0.001961814 | 0.002818 | 2.81796e-05 | -0.032481 | -0.0003248628 | -0.033292 | -0.0003329754 | -0.036262 | -0.0003626858 | -0.032474 | -0.0003247927 | -0.082751 | -0.0008278526 | 250.738 | 251.0352 | 0.118511 |  |  |  | 1.85 | 0.059686 | 3547.67065 | 0.119372 | 0.001193008 | -0.036258 | -0.0003626457 | 0.1213 | 0.001212265 | -0.036022 | -0.0003602849 | 0.098187 | 0.0009813883 | 0.130282 | 0.001301972 | 0.133615 | 0.001335258 | 0.13424 | 0.0013415 | 0.121484 | 0.001214103 | 0.149041 | 0.0014893 | -0.019074 | -0.0001907582 | -0.040962 | -0.0004097039 | -0.039815 | -0.0003982293 | -0.018562 | -0.0001856372 | -0.042426 | -0.00042435 | -0.037081 | -0.0003708788 | 249.3774 | 249.6751 | 0.119372
1.86 | 0.070431 | 3879.519932 | 0.140861 | 0.001407619 | -0.058802 | -0.000588193 | 0.141853 | 0.001417525 | -0.061281 | -0.0006129978 | 0.18013 | 0.00179968 | 0.154077 | 0.001539584 | 0.156466 | 0.001563437 | 0.140597 | 0.001404983 | 0.160173 | 0.001600449 | 0.177931 | 0.001777729 | -0.015329 | -0.0001533018 | -0.042722 | -0.0004273113 | -0.05066 | -0.0005067284 | -0.049261 | -0.0004927314 | -0.053524 | -0.0005353833 | -0.01811 | -0.0001811164 | 273.2056 | 273.5905 | 0.140861 |  |  |  | 1.86 | 0.060055 | 3568.54173 | 0.12011 | 0.001200379 | -0.048869 | -0.0004888094 | 0.121721 | 0.00121647 | -0.04162 | -0.0004162866 | 0.138023 | 0.001379278 | 0.124926 | 0.00124848 | 0.116945 | 0.001168767 | 0.118602 | 0.001185317 | 0.128966 | 0.001288829 | 0.192437 | 0.001922521 | 0.016306 | 0.0001630467 | -0.033589 | -0.0003359464 | -0.026219 | -0.0002622244 | -0.037911 | -0.0003791819 | -0.026447 | -0.000264505 | -0.07026 | -0.0007028469 | 253.1865 | 253.4906 | 0.12011 |  |  |  | 1.86 | 0.061238 | 3580.20065 | 0.122476 | 0.001224011 | -0.031394 | -0.0003139893 | 0.12408 | 0.001240031 | -0.034568 | -0.0003457398 | 0.098277 | 0.0009822874 | 0.136759 | 0.001366656 | 0.139807 | 0.001397094 | 0.134135 | 0.001340451 | 0.116826 | 0.001167578 | 0.154602 | 0.001544826 | -0.01825 | -0.0001825167 | -0.035081 | -0.0003508715 | -0.021908 | -0.000219104 | -0.0125 | -0.0001250078 | -0.021356 | -0.0002135828 | -0.036241 | -0.0003624757 | 251.6641 | 251.9723 | 0.122476
1.87 | 0.070749 | 3912.959932 | 0.141499 | 0.00141399 | -0.060774 | -0.0006079247 | 0.142452 | 0.001423506 | -0.062362 | -0.0006238145 | 0.128203 | 0.001281209 | 0.153473 | 0.001533554 | 0.156178 | 0.001560562 | 0.139116 | 0.001390193 | 0.154636 | 0.001545166 | 0.213904 | 0.002136756 | -0.029674 | -0.000296784 | -0.041447 | -0.0004145559 | -0.04727 | -0.0004728118 | -0.047353 | -0.0004736422 | -0.040416 | -0.0004042417 | -0.051252 | -0.0005126514 | 275.5606 | 275.9505 | 0.141499 |  |  |  | 1.87 | 0.060775 | 3602.87173 | 0.12155 | 0.001214762 | -0.049527 | -0.0004953927 | 0.123345 | 0.00123269 | -0.041121 | -0.0004112946 | 0.164512 | 0.001643768 | 0.128169 | 0.001280869 | 0.120594 | 0.001205213 | 0.128816 | 0.001287331 | 0.118703 | 0.001186326 | 0.178461 | 0.001783019 | 0.019186 | 0.0001918416 | -0.037753 | -0.0003776013 | -0.031275 | -0.0003127989 | -0.04119 | -0.0004119849 | -0.019538 | -0.0001953991 | -0.063744 | -0.0006376433 | 255.6222 | 255.9329 | 0.12155 |  |  |  | 1.87 | 0.06297 | 3617.06065 | 0.125939 | 0.001258598 | -0.026569 | -0.0002657253 | 0.127171 | 0.001270902 | -0.038079 | -0.0003808625 | 0.073604 | 0.0007357693 | 0.137583 | 0.001374884 | 0.139275 | 0.001391781 | 0.136268 | 0.001361752 | 0.126098 | 0.001260186 | 0.153791 | 0.001536729 | 0.009746 | 9.745525e-05 | -0.028692 | -0.0002869612 | -0.017259 | -0.0001726049 | -0.004822 | -4.822116e-05 | -0.012878 | -0.0001287883 | -0.00194 | -1.940019e-05 | 254.2551 | 254.5753 | 0.125939
1.88 | 0.071325 | 3948.029932 | 0.14265 | 0.001425484 | -0.062255 | -0.0006227439 | 0.143635 | 0.001435319 | -0.061818 | -0.0006183712 | 0.174534 | 0.001743819 | 0.155808 | 0.001556867 | 0.157917 | 0.001577924 | 0.154689 | 0.001545695 | 0.161819 | 0.001616882 | 0.186896 | 0.001867216 | 0.007047 | 7.046752e-05 | -0.046778 | -0.0004678894 | -0.054334 | -0.0005434877 | -0.050389 | -0.000504017 | -0.058912 | -0.0005892936 | -0.039605 | -0.0003961284 | 278.0303 | 278.4269 | 0.14265 |  |  |  | 1.88 | 0.061885 | 3638.24173 | 0.123771 | 0.001236945 | -0.048171 | -0.0004818261 | 0.124931 | 0.00124853 | -0.041265 | -0.0004127352 | 0.116652 | 0.00116584 | 0.130346 | 0.001302611 | 0.119356 | 0.001192848 | 0.115296 | 0.001152296 | 0.122173 | 0.001220984 | 0.181263 | 0.001810989 | 0.043781 | 0.0004377142 | -0.036012 | -0.0003601849 | -0.032661 | -0.0003266633 | -0.033316 | -0.0003332155 | -0.019238 | -0.0001923985 | -0.052396 | -0.0005240973 | 258.1317 | 258.4511 | 0.123771 |  |  |  | 1.88 | 0.064694 | 3651.58065 | 0.129388 | 0.001293044 | -0.025315 | -0.000253182 | 0.130599 | 0.001305138 | -0.046592 | -0.0004660286 | 0.084563 | 0.0008452727 | 0.144048 | 0.001439444 | 0.139057 | 0.001389604 | 0.128292 | 0.001282098 | 0.119044 | 0.001189732 | 0.144612 | 0.001445075 | 0.019071 | 0.0001906918 | -0.021494 | -0.0002149631 | -0.016923 | -0.0001692443 | 0.000503 | 5.029987e-06 | -0.01692 | -0.0001692143 | -0.017221 | -0.0001722248 | 256.6816 | 257.0137 | 0.129388
1.89 | 0.071963 | 3979.489932 | 0.143927 | 0.001438235 | -0.057757 | -0.0005777369 | 0.144657 | 0.001445525 | -0.059168 | -0.0005918551 | 0.172156 | 0.00172008 | 0.15586 | 0.001557387 | 0.156938 | 0.00156815 | 0.149388 | 0.001492765 | 0.173243 | 0.001730931 | 0.179041 | 0.001788809 | 0.026412 | 0.0002640851 | -0.047027 | -0.0004703806 | -0.055524 | -0.0005553942 | -0.045645 | -0.0004565542 | -0.046292 | -0.0004630272 | -0.033285 | -0.0003329054 | 280.2458 | 280.6491 | 0.143927 |  |  |  | 1.89 | 0.062275 | 3669.80173 | 0.124551 | 0.001244735 | -0.04552 | -0.0004553036 | 0.126088 | 0.001260086 | -0.042345 | -0.0004235397 | 0.094807 | 0.0009476209 | 0.13113 | 0.001310441 | 0.122795 | 0.001227197 | 0.123991 | 0.001239142 | 0.122864 | 0.001227886 | 0.201013 | 0.002008112 | 0.013608 | 0.0001360707 | -0.032121 | -0.0003212616 | -0.031028 | -0.0003103281 | -0.033708 | -0.0003371368 | -0.027904 | -0.0002790789 | -0.076767 | -0.0007679648 | 260.3708 | 260.6951 | 0.124551 |  |  |  | 1.89 | 0.065725 | 3685.06065 | 0.13145 | 0.001313637 | -0.0319 | -0.0003190509 | 0.132883 | 0.001327948 | -0.058251 | -0.0005826797 | 0.081373 | 0.0008133991 | 0.14556 | 0.001454542 | 0.147453 | 0.001473444 | 0.160129 | 0.001600009 | 0.149372 | 0.001492606 | 0.183604 | 0.001834357 | 0.070917 | 0.0007089187 | -0.016531 | -0.0001653237 | -0.002672 | -2.672036e-05 | 0.00628 | 6.279803e-05 | -0.001251 | -1.251008e-05 | -0.006854 | -6.854235e-05 | 259.035 | 259.3755 | 0.13145
1.9 | 0.072685 | 4014.709932 | 0.14537 | 0.001452644 | -0.054487 | -0.0005450185 | 0.14589 | 0.001457837 | -0.055704 | -0.0005571952 | 0.226021 | 0.00225766 | 0.16168 | 0.001615494 | 0.170459 | 0.001703139 | 0.161603 | 0.001614726 | 0.172348 | 0.001721997 | 0.223314 | 0.00223065 | -0.023147 | -0.0002314968 | -0.047574 | -0.0004758532 | -0.05596 | -0.0005597566 | -0.056763 | -0.0005677912 | -0.054745 | -0.0005475999 | -0.046446 | -0.0004645679 | 282.7261 | 283.1371 | 0.14537 |  |  |  | 1.9 | 0.063259 | 3705.72173 | 0.126518 | 0.00126438 | -0.048091 | -0.0004810257 | 0.127512 | 0.001274308 | -0.043593 | -0.000436025 | 0.136528 | 0.001364349 | 0.128446 | 0.001283636 | 0.12381 | 0.001237334 | 0.120692 | 0.001206192 | 0.134441 | 0.001343507 | 0.209528 | 0.002093088 | 0.016498 | 0.0001649664 | -0.038992 | -0.000389996 | -0.035948 | -0.0003595446 | -0.041406 | -0.0004141457 | -0.037742 | -0.0003774912 | -0.073468 | -0.00073495 | 262.9193 | 263.252 | 0.126518 |  |  |  | 1.9 | 0.066387 | 3717.83065 | 0.132773 | 0.001326849 | -0.044346 | -0.0004435584 | 0.133705 | 0.001336157 | -0.065407 | -0.000654284 | 0.071656 | 0.0007163034 | 0.154668 | 0.001545485 | 0.153955 | 0.001538366 | 0.155655 | 0.00155534 | 0.150447 | 0.001503339 | 0.188314 | 0.001881369 | 0.036343 | 0.000363364 | -0.015355 | -0.0001535618 | -8.3e-05 | -8.300003e-07 | 0.017053 | 0.0001705155 | -0.003412 | -3.412058e-05 | 0.021157 | 0.0002115476 | 261.3385 | 261.6855 | 0.132773
1.91 | 0.073336 | 4046.879932 | 0.146673 | 0.001465655 | -0.049372 | -0.0004938419 | 0.147693 | 0.00147584 | -0.05084 | -0.0005085293 | 0.171062 | 0.001709159 | 0.167263 | 0.001671233 | 0.16577 | 0.001656328 | 0.165447 | 0.001653103 | 0.194424 | 0.001942352 | 0.202635 | 0.0020243 | -0.018248 | -0.0001824967 | -0.04153 | -0.0004153863 | -0.047709 | -0.0004772038 | -0.043401 | -0.0004341042 | -0.056483 | -0.0005649896 | -0.063503 | -0.0006352317 | 284.9915 | 285.4096 | 0.146673 |  |  |  | 1.91 | 0.063805 | 3739.44173 | 0.12761 | 0.001275286 | -0.049035 | -0.0004904703 | 0.128774 | 0.001286912 | -0.045783 | -0.0004579348 | 0.102854 | 0.001028011 | 0.128875 | 0.00128792 | 0.130343 | 0.001302581 | 0.132007 | 0.001319199 | 0.121019 | 0.001209458 | 0.220605 | 0.00220362 | 0.008875 | 8.874606e-05 | -0.041752 | -0.0004176072 | -0.039982 | -0.0003998999 | -0.046582 | -0.0004659285 | -0.05328 | -0.000532942 | -0.07696 | -0.0007698963 | 265.3117 | 265.6503 | 0.12761 |  |  |  | 1.91 | 0.066235 | 3752.11065 | 0.13247 | 0.001323823 | -0.064123 | -0.0006414357 | 0.133512 | 0.00133423 | -0.069071 | -0.0006909487 | 0.087965 | 0.0008792633 | 0.148959 | 0.001488482 | 0.156186 | 0.001560642 | 0.159411 | 0.001592841 | 0.133106 | 0.001330175 | 0.176836 | 0.001766798 | 0.011979 | 0.0001197828 | -0.035417 | -0.0003542327 | -0.021912 | -0.000219144 | -0.00264 | -2.640035e-05 | -0.016646 | -0.0001664739 | -0.021619 | -0.0002162134 | 263.7482 | 264.0976 | 0.13247
1.92 | 0.074224 | 4082.149932 | 0.148447 | 0.001483369 | -0.042967 | -0.0004297623 | 0.149213 | 0.001491018 | -0.046181 | -0.0004619167 | 0.177061 | 0.001769044 | 0.174332 | 0.001741802 | 0.168893 | 0.001687505 | 0.164099 | 0.001639645 | 0.172848 | 0.001726988 | 0.204606 | 0.00204397 | 0.027849 | 0.0002784512 | -0.03159 | -0.0003159499 | -0.041909 | -0.0004191778 | -0.037493 | -0.0003750003 | -0.039958 | -0.0003996599 | -0.01831 | -0.0001831168 | 287.4753 | 287.9021 | 0.148447 |  |  |  | 1.92 | 0.064662 | 3774.02173 | 0.129323 | 0.001292394 | -0.051734 | -0.0005174739 | 0.129726 | 0.001296419 | -0.04722 | -0.0004723115 | 0.116235 | 0.001161675 | 0.130917 | 0.001308314 | 0.130569 | 0.001304838 | 0.13261 | 0.001325222 | 0.127186 | 0.001271052 | 0.212393 | 0.002121678 | -0.001434 | -1.43401e-05 | -0.037237 | -0.0003724393 | -0.037279 | -0.0003728595 | -0.050153 | -0.0005016558 | -0.053853 | -0.0005386751 | -0.072448 | -0.0007247426 | 267.7652 | 268.1115 | 0.129323 |  |  |  | 1.92 | 0.066088 | 3786.96065 | 0.132175 | 0.001320877 | -0.086212 | -0.0008624918 | 0.133913 | 0.001338234 | -0.069991 | -0.0007001551 | 0.049633 | 0.0004962069 | 0.11993 | 0.001198581 | 0.126906 | 0.001268255 | 0.125343 | 0.001252645 | 0.122436 | 0.001223611 | 0.146469 | 0.001463618 | -0.040103 | -0.0004011104 | -0.065478 | -0.0006549945 | -0.05273 | -0.0005274391 | -0.03282 | -0.0003282539 | -0.054882 | -0.0005489707 | -0.043863 | -0.0004387262 | 266.1979 | 266.5498 | 0.132175
1.93 | 0.075286 | 4115.419932 | 0.150573 | 0.001504598 | -0.047073 | -0.0004708408 | 0.151245 | 0.001511307 | -0.043024 | -0.0004303326 | 0.175531 | 0.001753771 | 0.166059 | 0.001659213 | 0.168197 | 0.001680557 | 0.166417 | 0.001662787 | 0.19134 | 0.001911572 | 0.220711 | 0.002204678 | -0.024109 | -0.0002411191 | -0.036798 | -0.0003680477 | -0.036899 | -0.0003690581 | -0.038397 | -0.0003840437 | -0.034154 | -0.0003415983 | -0.030045 | -0.0003004951 | 289.8183 | 290.2547 | 0.150573 |  |  |  | 1.93 | 0.065222 | 3807.58173 | 0.130444 | 0.00130359 | -0.052927 | -0.0005294101 | 0.13085 | 0.001307645 | -0.048249 | -0.0004826064 | 0.124354 | 0.001242767 | 0.134612 | 0.001345215 | 0.135933 | 0.001358407 | 0.143243 | 0.001431405 | 0.140891 | 0.001407918 | 0.228953 | 0.002286913 | -0.014303 | -0.0001430402 | -0.051146 | -0.0005115908 | -0.046069 | -0.0004607962 | -0.052382 | -0.0005239572 | -0.048407 | -0.0004841872 | -0.077928 | -0.0007795838 | 270.1463 | 270.4986 | 0.130444 |  |  |  | 1.93 | 0.065977 | 3819.67065 | 0.131954 | 0.00131867 | -0.09534 | -0.0009538548 | 0.134336 | 0.001342458 | -0.071001 | -0.0007102622 | 0.081037 | 0.0008100418 | 0.11374 | 0.001136754 | 0.111462 | 0.001113999 | 0.107035 | 0.001069778 | 0.102542 | 0.001024895 | 0.12895 | 0.001288669 | -0.027071 | -0.0002707466 | -0.087907 | -0.0008794566 | -0.079053 | -0.0007908426 | -0.064464 | -0.0006448479 | -0.083382 | -0.0008341678 | -0.084235 | -0.000842705 | 268.4972 | 268.8515 | 0.131954
1.94 | 0.076011 | 4151.249932 | 0.152023 | 0.001519076 | -0.044417 | -0.0004442687 | 0.152599 | 0.001524827 | -0.042184 | -0.000421929 | 0.128556 | 0.001284734 | 0.169978 | 0.001698337 | 0.173952 | 0.001738009 | 0.171649 | 0.001715019 | 0.179459 | 0.001792982 | 0.212136 | 0.002119113 | -0.000377 | -3.770007e-06 | -0.039718 | -0.0003972589 | -0.043428 | -0.0004343743 | -0.046154 | -0.0004616465 | -0.047662 | -0.0004767336 | -0.060252 | -0.0006027016 | 292.3415 | 292.786 | 0.152023 |  |  |  | 1.94 | 0.065262 | 3839.57173 | 0.130525 | 0.001304399 | -0.054236 | -0.0005425071 | 0.131841 | 0.001317542 | -0.048426 | -0.0004843773 | 0.093677 | 0.0009363315 | 0.139518 | 0.001394208 | 0.134445 | 0.001343547 | 0.14495 | 0.00144845 | 0.125692 | 0.001256131 | 0.219523 | 0.002192824 | 0.006852 | 6.851765e-05 | -0.047887 | -0.0004789847 | -0.039838 | -0.0003984594 | -0.047303 | -0.0004731419 | -0.039398 | -0.0003940576 | -0.071383 | -0.0007140849 | 272.4159 | 272.7715 | 0.130525 |  |  |  | 1.94 | 0.065026 | 3853.36065 | 0.130052 | 0.001299675 | -0.098632 | -0.0009868067 | 0.131756 | 0.001316693 | -0.074185 | -0.0007421253 | 0.031634 | 0.00031629 | 0.102113 | 0.001020609 | 0.110946 | 0.001108845 | 0.108719 | 0.001086599 | 0.096431 | 0.0009638454 | 0.103055 | 0.001030019 | -0.09323 | -0.0009327349 | -0.103436 | -0.001034895 | -0.092113 | -0.0009215545 | -0.07672 | -0.0007674944 | -0.094767 | -0.0009481193 | -0.113027 | -0.001130909 | 270.8654 | 271.2176 | 0.130052
1.95 | 0.076377 | 4182.219932 | 0.152753 | 0.001526365 | -0.050142 | -0.0005015458 | 0.154033 | 0.001539145 | -0.043065 | -0.0004307428 | 0.153672 | 0.00153554 | 0.169695 | 0.001695512 | 0.164169 | 0.001640344 | 0.159049 | 0.001589227 | 0.16554 | 0.001654031 | 0.193205 | 0.001930186 | -0.013633 | -0.0001363393 | -0.036012 | -0.0003601849 | -0.042627 | -0.0004263609 | -0.05156 | -0.000515733 | -0.042502 | -0.0004251103 | -0.033823 | -0.0003382872 | 294.5225 | 294.9724 | 0.152753 |  |  |  | 1.95 | 0.065919 | 3876.65173 | 0.131839 | 0.001317522 | -0.052225 | -0.0005223864 | 0.132972 | 0.001328837 | -0.048727 | -0.0004873888 | 0.07536 | 0.0007533162 | 0.13112 | 0.001310341 | 0.134123 | 0.001340331 | 0.128887 | 0.00128804 | 0.133193 | 0.001331044 | 0.210958 | 0.002107358 | 0.032456 | 0.0003245073 | -0.054981 | -0.0005499612 | -0.046266 | -0.0004627671 | -0.058185 | -0.0005820193 | -0.042497 | -0.0004250603 | -0.064615 | -0.0006463588 | 275.0467 | 275.4094 | 0.131839 |  |  |  | 1.95 | 0.064146 | 3887.18065 | 0.128292 | 0.001282098 | -0.096695 | -0.0009674178 | 0.130077 | 0.001299925 | -0.081657 | -0.0008169036 | 0.021047 | 0.0002104479 | 0.104899 | 0.00104844 | 0.102462 | 0.001024095 | 0.110638 | 0.001105768 | 0.105215 | 0.001051597 | 0.144426 | 0.001443218 | -0.073603 | -0.000736301 | -0.106866 | -0.001069231 | -0.094338 | -0.0009438253 | -0.067843 | -0.0006786602 | -0.079882 | -0.0007991392 | -0.066982 | -0.0006700444 | 273.2427 | 273.5932 | 0.128292
1.96 | 0.076824 | 4214.999932 | 0.153648 | 0.001535301 | -0.049596 | -0.000496083 | 0.154583 | 0.001544636 | -0.044962 | -0.0004497211 | 0.171762 | 0.001716147 | 0.162875 | 0.001627425 | 0.168848 | 0.001687056 | 0.161846 | 0.001617152 | 0.172002 | 0.001718542 | 0.190392 | 0.00190211 | 0.030147 | 0.0003014246 | -0.047897 | -0.0004790847 | -0.046826 | -0.0004683697 | -0.052487 | -0.0005250078 | -0.044398 | -0.0004440786 | -0.032686 | -0.0003269134 | 296.831 | 297.2871 | 0.153648 |  |  |  | 1.96 | 0.066263 | 3907.90173 | 0.132526 | 0.001324383 | -0.049517 | -0.0004952926 | 0.134302 | 0.001342119 | -0.0485 | -0.0004851177 | 0.122012 | 0.001219376 | 0.138418 | 0.001383223 | 0.143298 | 0.001431954 | 0.142668 | 0.001425663 | 0.136622 | 0.001365288 | 0.218272 | 0.002180341 | 0.037725 | 0.0003771789 | -0.040855 | -0.0004086335 | -0.035387 | -0.0003539326 | -0.049652 | -0.0004966433 | -0.038919 | -0.0003892658 | -0.055894 | -0.0005590963 | 277.2639 | 277.6314 | 0.132526 |  |  |  | 1.96 | 0.062985 | 3921.17065 | 0.125969 | 0.001258897 | -0.09933 | -0.0009937936 | 0.128555 | 0.001284724 | -0.094155 | -0.0009419935 | 0.033141 | 0.0003313551 | 0.112027 | 0.001119643 | 0.121515 | 0.001214412 | 0.112794 | 0.001127304 | 0.116937 | 0.001168687 | 0.133737 | 0.001336477 | -0.033618 | -0.0003362365 | -0.10372 | -0.001037738 | -0.093598 | -0.0009364183 | -0.072019 | -0.0007204495 | -0.078564 | -0.0007859488 | -0.074177 | -0.0007420452 | 275.632 | 275.9792 | 0.125969
1.97 | 0.077107 | 4249.659932 | 0.154213 | 0.001540942 | -0.047838 | -0.0004784945 | 0.155208 | 0.001550877 | -0.046762 | -0.0004677294 | 0.144638 | 0.001445335 | 0.158704 | 0.001585782 | 0.160108 | 0.0015998 | 0.14982 | 0.001497079 | 0.166983 | 0.001668437 | 0.194404 | 0.001942153 | -0.008281 | -8.281343e-05 | -0.046435 | -0.0004644578 | -0.047575 | -0.0004758632 | -0.050902 | -0.0005091496 | -0.041859 | -0.0004186776 | -0.038432 | -0.0003843939 | 299.2718 | 299.7333 | 0.154213 |  |  |  | 1.97 | 0.067134 | 3942.23173 | 0.134268 | 0.001341779 | -0.055846 | -0.000558616 | 0.135137 | 0.001350458 | -0.049327 | -0.0004933917 | 0.098566 | 0.0009851746 | 0.140051 | 0.00139953 | 0.140584 | 0.001404853 | 0.143071 | 0.001429688 | 0.131945 | 0.00131858 | 0.225671 | 0.002254167 | -0.014109 | -0.0001411 | -0.048658 | -0.0004866984 | -0.040565 | -0.0004057323 | -0.057699 | -0.0005771565 | -0.039423 | -0.0003943077 | -0.057601 | -0.000576176 | 279.6996 | 280.0752 | 0.134268 |  |  |  | 1.97 | 0.061068 | 3955.47065 | 0.122135 | 0.001220605 | -0.097251 | -0.0009729832 | 0.125707 | 0.001256281 | -0.103077 | -0.001031302 | 0.053586 | 0.0005357165 | 0.122658 | 0.001225828 | 0.126567 | 0.00126487 | 0.117323 | 0.001172542 | 0.112833 | 0.001127694 | 0.142959 | 0.001428569 | -0.075121 | -0.0007514923 | -0.116886 | -0.001169544 | -0.104973 | -0.001050281 | -0.082532 | -0.0008256608 | -0.09132 | -0.0009136172 | -0.101502 | -0.001015535 | 278.043 | 278.3826 | 0.122135
1.98 | 0.077754 | 4280.299932 | 0.155508 | 0.001553872 | -0.048835 | -0.0004884693 | 0.156137 | 0.001560152 | -0.048401 | -0.0004841272 | 0.166309 | 0.001661709 | 0.170583 | 0.001704377 | 0.169427 | 0.001692836 | 0.160666 | 0.001605371 | 0.159576 | 0.001594488 | 0.190675 | 0.001904934 | -0.041739 | -0.0004174771 | -0.047969 | -0.0004798051 | -0.047317 | -0.000473282 | -0.043323 | -0.0004333239 | -0.03586 | -0.0003586643 | -0.038655 | -0.0003866247 | 301.4296 | 301.8983 | 0.155508 |  |  |  | 1.98 | 0.067703 | 3975.07173 | 0.135406 | 0.001353144 | -0.052932 | -0.0005294601 | 0.136254 | 0.001361613 | -0.04883 | -0.0004884193 | 0.063221 | 0.0006320102 | 0.135958 | 0.001358657 | 0.139299 | 0.001392021 | 0.134112 | 0.001340222 | 0.129952 | 0.001298676 | 0.195908 | 0.001957164 | 0.009935 | 9.934507e-05 | -0.052654 | -0.0005266787 | -0.049759 | -0.0004977138 | -0.054976 | -0.0005499112 | -0.046514 | -0.0004652482 | -0.074033 | -0.0007406042 | 282.0296 | 282.4115 | 0.135406 |  |  |  | 1.98 | 0.060667 | 3989.07065 | 0.121335 | 0.001212614 | -0.081571 | -0.0008160429 | 0.124743 | 0.001246653 | -0.099517 | -0.0009956655 | 0.041052 | 0.0004104358 | 0.137881 | 0.00137786 | 0.14648 | 0.001463728 | 0.133708 | 0.001336187 | 0.123936 | 0.001238593 | 0.161479 | 0.001613488 | -0.044699 | -0.0004470899 | -0.090303 | -0.000903438 | -0.0816 | -0.0008163331 | -0.053094 | -0.000531081 | -0.06102 | -0.0006103862 | -0.05141 | -0.0005142322 | 280.4049 | 280.7451 | 0.121335
1.99 | 0.078401 | 4314.359932 | 0.156802 | 0.001566792 | -0.054873 | -0.0005488806 | 0.157277 | 0.001571534 | -0.050102 | -0.0005011456 | 0.150716 | 0.001506025 | 0.163101 | 0.001629681 | 0.157954 | 0.001578294 | 0.15714 | 0.001570167 | 0.159685 | 0.001595576 | 0.198394 | 0.001981975 | 0.017255 | 0.0001725351 | -0.044521 | -0.0004453091 | -0.043067 | -0.0004307628 | -0.047013 | -0.0004702405 | -0.045028 | -0.0004503814 | -0.039038 | -0.0003904562 | 303.8282 | 304.3046 | 0.156802 |  |  |  | 1.99 | 0.067973 | 4007.63173 | 0.135945 | 0.001358527 | -0.052746 | -0.0005275992 | 0.137358 | 0.001372638 | -0.04812 | -0.0004813158 | 0.135618 | 0.001355261 | 0.143795 | 0.001436917 | 0.143662 | 0.001435589 | 0.148947 | 0.001488362 | 0.148847 | 0.001487363 | 0.226268 | 0.002260124 | 0.049409 | 0.000493968 | -0.049758 | -0.0004977038 | -0.043276 | -0.0004328537 | -0.048283 | -0.0004829466 | -0.039157 | -0.0003916467 | -0.043039 | -0.0004304826 | 284.3397 | 284.7263 | 0.135945 |  |  |  | 1.99 | 0.061731 | 4021.64065 | 0.123462 | 0.001233858 | -0.069814 | -0.0006983838 | 0.126627 | 0.001265469 | -0.090399 | -0.0009043988 | 0.1019 | 0.001018481 | 0.145068 | 0.001449629 | 0.147172 | 0.001470638 | 0.140863 | 0.001407639 | 0.135157 | 0.001350657 | 0.151374 | 0.001512595 | -0.026634 | -0.0002663755 | -0.069495 | -0.0006951916 | -0.060228 | -0.0006024614 | -0.036752 | -0.0003675876 | -0.053586 | -0.0005360036 | -0.038865 | -0.0003887255 | 282.6943 | 283.0434 | 0.123462
2 | 0.078518 | 4348.239932 | 0.157035 | 0.001569118 | -0.050952 | -0.0005096498 | 0.158244 | 0.001581189 | -0.050777 | -0.000507899 | 0.164635 | 0.001644996 | 0.171173 | 0.001710267 | 0.169626 | 0.001694823 | 0.159106 | 0.001589796 | 0.165489 | 0.001653522 | 0.171694 | 0.001715468 | -0.041569 | -0.0004157764 | -0.046408 | -0.0004641877 | -0.052504 | -0.0005251779 | -0.055669 | -0.000556845 | -0.042303 | -0.0004231195 | -0.030508 | -0.0003051265 | 306.2141 | 306.6949 | 0.157035 |  |  |  | 2 | 0.068681 | 4042.11173 | 0.137362 | 0.001372677 | -0.054345 | -0.0005435977 | 0.138273 | 0.001381775 | -0.047481 | -0.0004749228 | 0.067878 | 0.0006785497 | 0.141927 | 0.001418264 | 0.143347 | 0.001432444 | 0.142737 | 0.001426352 | 0.137277 | 0.001371829 | 0.222498 | 0.002222508 | -0.006327 | -6.3272e-05 | -0.042967 | -0.0004297623 | -0.037251 | -0.0003725794 | -0.04932 | -0.0004933217 | -0.04332 | -0.0004332939 | -0.045041 | -0.0004505115 | 286.7861 | 287.18 | 0.137362 |  |  |  | 2 | 0.06414 | 4055.02065 | 0.128281 | 0.001281988 | -0.08327 | -0.0008330469 | 0.131363 | 0.001312768 | -0.088083 | -0.0008812182 | 0.074435 | 0.0007440731 | 0.132545 | 0.001324572 | 0.127984 | 0.001279022 | 0.122905 | 0.001228295 | 0.106097 | 0.001060408 | 0.157166 | 0.001570426 | -0.057332 | -0.0005734844 | -0.067652 | -0.0006767489 | -0.060646 | -0.000606644 | -0.039691 | -0.0003969888 | -0.057619 | -0.0005763561 | -0.064348 | -0.0006436871 | 285.0407 | 285.4064 | 0.128281
2.01 | 0.079032 | 4380.979932 | 0.158064 | 0.001579392 | -0.048815 | -0.0004882692 | 0.159113 | 0.001589865 | -0.051434 | -0.0005144723 | 0.097313 | 0.0009726568 | 0.174269 | 0.001741173 | 0.166213 | 0.00166075 | 0.162127 | 0.001619957 | 0.172123 | 0.00171975 | 0.185894 | 0.001857214 | -0.008092 | -8.092327e-05 | -0.045175 | -0.0004518521 | -0.047477 | -0.0004748827 | -0.050123 | -0.0005013557 | -0.036057 | -0.000360635 | -0.027366 | -0.0002736975 | 308.5197 | 309.0074 | 0.158064 |  |  |  | 2.01 | 0.069293 | 4077.33173 | 0.138586 | 0.001384901 | -0.0519 | -0.0005191347 | 0.139225 | 0.001391282 | -0.046768 | -0.0004677894 | 0.109393 | 0.001093332 | 0.142163 | 0.00142062 | 0.145039 | 0.001449339 | 0.143299 | 0.001431964 | 0.141696 | 0.001415957 | 0.204297 | 0.002040886 | 0.021497 | 0.0002149469 | -0.047766 | -0.0004777741 | -0.041852 | -0.0004186076 | -0.05515 | -0.0005516521 | -0.047126 | -0.0004713711 | -0.033652 | -0.0003365766 | 289.2849 | 289.6858 | 0.138586 |  |  |  | 2.01 | 0.066351 | 4088.84065 | 0.132703 | 0.00132615 | -0.08067 | -0.0008070256 | 0.135703 | 0.00135611 | -0.084919 | -0.0008495508 | 0.124613 | 0.001245354 | 0.131945 | 0.00131858 | 0.134205 | 0.00134115 | 0.125101 | 0.001250228 | 0.115406 | 0.001153395 | 0.140297 | 0.001401987 | -0.065637 | -0.0006565855 | -0.076276 | -0.000763051 | -0.074798 | -0.0007482599 | -0.055132 | -0.000551472 | -0.064907 | -0.0006492807 | -0.078419 | -0.0007844976 | 287.418 | 287.7995 | 0.132703
2.02 | 0.079665 | 4416.749932 | 0.15933 | 0.001592032 | -0.057991 | -0.0005800782 | 0.160246 | 0.001601177 | -0.053575 | -0.0005358936 | 0.12506 | 0.001249819 | 0.170725 | 0.001705794 | 0.164643 | 0.001645076 | 0.164874 | 0.001647382 | 0.172346 | 0.001721977 | 0.193122 | 0.001929358 | -0.025121 | -0.0002512416 | -0.055975 | -0.0005599067 | -0.051278 | -0.0005129115 | -0.051226 | -0.0005123912 | -0.046399 | -0.0004640977 | -0.044146 | -0.0004415575 | 311.0387 | 311.5343 | 0.15933 |  |  |  | 2.02 | 0.069682 | 4110.69173 | 0.139365 | 0.00139268 | -0.05151 | -0.0005152327 | 0.140016 | 0.001399181 | -0.047309 | -0.0004732019 | 0.08544 | 0.0008540352 | 0.146276 | 0.001461691 | 0.142666 | 0.001425643 | 0.147398 | 0.001472895 | 0.1505 | 0.001503869 | 0.20225 | 0.002020458 | 0.017665 | 0.0001766344 | -0.043298 | -0.0004330738 | -0.043095 | -0.0004310429 | -0.0471 | -0.000471111 | -0.041419 | -0.0004142758 | -0.051536 | -0.0005154928 | 291.6518 | 292.0582 | 0.139365 |  |  |  | 2.02 | 0.068542 | 4123.57065 | 0.137084 | 0.001369901 | -0.068274 | -0.0006829732 | 0.139288 | 0.001391911 | -0.073934 | -0.0007396134 | 0.099313 | 0.0009926372 | 0.135455 | 0.001353633 | 0.134536 | 0.001344456 | 0.129681 | 0.00129597 | 0.117275 | 0.001172063 | 0.133734 | 0.001336447 | -0.056575 | -0.0005659101 | -0.060803 | -0.0006082149 | -0.055633 | -0.0005564848 | -0.039376 | -0.0003938375 | -0.027189 | -0.000271927 | -0.049383 | -0.000493952 | 289.8593 | 290.2567 | 0.137084
2.03 | 0.080255 | 4445.529932 | 0.160511 | 0.001603823 | -0.054751 | -0.0005476599 | 0.161329 | 0.00161199 | -0.05548 | -0.000554954 | 0.146158 | 0.001460513 | 0.173624 | 0.001734734 | 0.171806 | 0.001716586 | 0.17495 | 0.001747971 | 0.186342 | 0.001861686 | 0.205764 | 0.002055526 | -0.045041 | -0.0004505115 | -0.051526 | -0.0005153928 | -0.056286 | -0.0005630185 | -0.063843 | -0.0006386339 | -0.056937 | -0.0005695322 | -0.053522 | -0.0005353633 | 313.0655 | 313.568 | 0.160511 |  |  |  | 2.03 | 0.0702 | 4144.74173 | 0.140399 | 0.001403005 | -0.051416 | -0.0005142922 | 0.141378 | 0.001412782 | -0.04704 | -0.0004705107 | 0.110973 | 0.001109115 | 0.148526 | 0.001484158 | 0.148583 | 0.001484727 | 0.147295 | 0.001471866 | 0.141408 | 0.001413081 | 0.220814 | 0.002205706 | 0.039905 | 0.0003989704 | -0.043599 | -0.0004360851 | -0.047877 | -0.0004788846 | -0.055335 | -0.0005535032 | -0.037947 | -0.000379542 | -0.036382 | -0.0003638862 | 294.0676 | 294.4805 | 0.140399 |  |  |  | 2.03 | 0.069858 | 4157.13065 | 0.139716 | 0.001396185 | -0.070427 | -0.0007045181 | 0.141079 | 0.001409796 | -0.070804 | -0.0007082908 | 0.169605 | 0.001694613 | 0.138647 | 0.00138551 | 0.142168 | 0.00142067 | 0.130147 | 0.001300624 | 0.138806 | 0.001387098 | 0.160055 | 0.00159927 | -0.024534 | -0.0002453701 | -0.051301 | -0.0005131416 | -0.054454 | -0.0005446883 | -0.03321 | -0.0003321552 | -0.039158 | -0.0003916567 | -0.025241 | -0.0002524419 | 292.2184 | 292.6266 | 0.139716
2.04 | 0.080624 | 4482.669932 | 0.161248 | 0.001611181 | -0.054902 | -0.0005491708 | 0.162396 | 0.001622643 | -0.057673 | -0.0005768964 | 0.143766 | 0.001436628 | 0.171476 | 0.001713291 | 0.169334 | 0.001691908 | 0.170408 | 0.00170263 | 0.177933 | 0.001777749 | 0.194995 | 0.001948051 | -0.061926 | -0.0006194518 | -0.049768 | -0.0004978039 | -0.048759 | -0.0004877089 | -0.059633 | -0.0005965079 | -0.064454 | -0.0006447478 | -0.058113 | -0.0005812989 | 315.681 | 316.19 | 0.161248 |  |  |  | 2.04 | 0.070699 | 4178.43173 | 0.141398 | 0.001412981 | -0.053382 | -0.0005339625 | 0.142372 | 0.001422707 | -0.047096 | -0.0004710709 | 0.05697 | 0.0005695378 | 0.144968 | 0.00144863 | 0.149295 | 0.001491837 | 0.15215 | 0.001520344 | 0.141559 | 0.001414589 | 0.193266 | 0.001930795 | 0.062301 | 0.000622816 | -0.047478 | -0.0004748927 | -0.040585 | -0.0004059324 | -0.041606 | -0.0004161466 | -0.033137 | -0.0003314249 | -0.051392 | -0.0005140521 | 296.4579 | 296.8771 | 0.141398 |  |  |  | 2.04 | 0.069756 | 4190.43065 | 0.139513 | 0.001394158 | -0.079261 | -0.0007929243 | 0.141112 | 0.001410125 | -0.073881 | -0.0007390831 | 0.091052 | 0.0009101057 | 0.143025 | 0.001429228 | 0.143222 | 0.001431195 | 0.133308 | 0.001332192 | 0.126931 | 0.001268505 | 0.129105 | 0.001290217 | -0.022688 | -0.0002269057 | -0.073875 | -0.000739023 | -0.068919 | -0.0006894276 | -0.052143 | -0.000521566 | -0.045086 | -0.0004509617 | -0.045122 | -0.0004513218 | 294.5591 | 294.9701 | 0.139513
2.05 | 0.080995 | 4512.819932 | 0.161991 | 0.001618599 | -0.061659 | -0.0006167802 | 0.163552 | 0.001634184 | -0.059345 | -0.0005936262 | 0.208004 | 0.00207788 | 0.188137 | 0.001879602 | 0.181828 | 0.001816629 | 0.175015 | 0.00174862 | 0.181634 | 0.001814692 | 0.204354 | 0.002041455 | -0.044594 | -0.0004460395 | -0.05167 | -0.0005168335 | -0.05588 | -0.0005589562 | -0.057412 | -0.0005742849 | -0.048778 | -0.000487899 | -0.050431 | -0.0005044372 | 317.8042 | 318.319 | 0.161991 |  |  |  | 2.05 | 0.071408 | 4211.73173 | 0.142815 | 0.001427131 | -0.052092 | -0.0005210557 | 0.144038 | 0.001439344 | -0.047231 | -0.0004724216 | 0.073364 | 0.000733371 | 0.141981 | 0.001418803 | 0.151785 | 0.001516699 | 0.155385 | 0.001552644 | 0.156167 | 0.001560452 | 0.228268 | 0.002280079 | -0.02762 | -0.0002762382 | -0.038382 | -0.0003838937 | -0.038633 | -0.0003864046 | -0.047528 | -0.000475393 | -0.036083 | -0.0003608951 | -0.048458 | -0.0004846974 | 298.8205 | 299.2473 | 0.142815 |  |  |  | 2.05 | 0.069938 | 4221.86065 | 0.139876 | 0.001397783 | -0.07316 | -0.0007318677 | 0.141351 | 0.001412512 | -0.071813 | -0.000718388 | 0.102427 | 0.001023746 | 0.140282 | 0.001401837 | 0.147892 | 0.001477827 | 0.143844 | 0.001437406 | 0.130545 | 0.001304599 | 0.147462 | 0.001473534 | -0.082002 | -0.0008203564 | -0.071326 | -0.0007135145 | -0.062267 | -0.0006228639 | -0.048329 | -0.0004834068 | -0.046865 | -0.0004687599 | -0.067242 | -0.0006726462 | 296.7685 | 297.1836 | 0.139876
2.06 | 0.081517 | 4546.539932 | 0.163035 | 0.001629022 | -0.062384 | -0.0006240347 | 0.164458 | 0.001643229 | -0.060944 | -0.0006096258 | 0.15589 | 0.001557686 | 0.178757 | 0.001785974 | 0.176274 | 0.001761188 | 0.176302 | 0.001761468 | 0.174959 | 0.001748061 | 0.177728 | 0.001775703 | -0.044254 | -0.0004426379 | -0.051485 | -0.0005149826 | -0.054423 | -0.0005443781 | -0.059549 | -0.0005956674 | -0.053271 | -0.0005328519 | -0.027042 | -0.0002704566 | 320.1789 | 320.7009 | 0.163035 |  |  |  | 2.06 | 0.072418 | 4244.75173 | 0.144836 | 0.001447312 | -0.054893 | -0.0005490807 | 0.145962 | 0.001458556 | -0.046862 | -0.0004687298 | 0.071753 | 0.0007172727 | 0.142729 | 0.001426272 | 0.144667 | 0.001445625 | 0.149098 | 0.00148987 | 0.14679 | 0.001466824 | 0.222276 | 0.002220293 | 0.001427 | 1.42699e-05 | -0.047105 | -0.000471161 | -0.044631 | -0.0004464096 | -0.043398 | -0.0004340742 | -0.036891 | -0.0003689781 | -0.048591 | -0.0004860281 | 301.1633 | 301.5995 | 0.144836 |  |  |  | 2.06 | 0.070656 | 4256.19065 | 0.141311 | 0.001412112 | -0.06568 | -0.0006570158 | 0.142148 | 0.001420471 | -0.069582 | -0.0006960622 | 0.09124 | 0.000911984 | 0.141589 | 0.001414889 | 0.145451 | 0.001453453 | 0.122559 | 0.00122484 | 0.121071 | 0.001209978 | 0.144245 | 0.001441411 | -0.058579 | -0.0005859616 | -0.058804 | -0.000588213 | -0.056851 | -0.0005686717 | -0.037405 | -0.00037412 | -0.027769 | -0.0002777286 | -0.030753 | -0.0003075773 | 299.1816 | 299.6044 | 0.141311
2.07 | 0.081934 | 4579.679932 | 0.163868 | 0.001637339 | -0.062731 | -0.0006275068 | 0.165556 | 0.001654191 | -0.062351 | -0.0006237045 | 0.184264 | 0.001840944 | 0.187693 | 0.001875171 | 0.17418 | 0.001740285 | 0.177185 | 0.001770282 | 0.174071 | 0.001739197 | 0.195485 | 0.001952942 | -0.068817 | -0.0006884069 | -0.058561 | -0.0005857815 | -0.052619 | -0.0005263285 | -0.060285 | -0.0006030318 | -0.051159 | -0.0005117209 | -0.038854 | -0.0003886155 | 322.5127 | 323.0412 | 0.163868 |  |  |  | 2.07 | 0.073246 | 4277.56173 | 0.146492 | 0.001463848 | -0.054291 | -0.0005430574 | 0.147928 | 0.001478187 | -0.046472 | -0.000464828 | 0.081453 | 0.0008141985 | 0.145611 | 0.001455051 | 0.149282 | 0.001491707 | 0.151379 | 0.001512645 | 0.148689 | 0.001485786 | 0.206485 | 0.002062721 | 0.004148 | 4.147914e-05 | -0.051723 | -0.0005173638 | -0.040338 | -0.0004034614 | -0.047346 | -0.0004735721 | -0.048696 | -0.0004870786 | -0.064392 | -0.0006441274 | 303.4911 | 303.9357 | 0.146492 |  |  |  | 2.07 | 0.071313 | 4291.56065 | 0.142627 | 0.001425254 | -0.064502 | -0.0006452281 | 0.143893 | 0.001437896 | -0.069484 | -0.0006950815 | 0.101143 | 0.001010919 | 0.145969 | 0.001458626 | 0.147923 | 0.001478137 | 0.139535 | 0.001394377 | 0.129467 | 0.001293833 | 0.166128 | 0.001659902 | -0.052748 | -0.0005276192 | -0.047858 | -0.0004786946 | -0.043201 | -0.0004321033 | -0.025946 | -0.0002594937 | -0.029056 | -0.0002906022 | -0.021721 | -0.0002172336 | 301.6679 | 302.0982 | 0.142627
2.08 | 0.082729 | 4609.469932 | 0.165457 | 0.001653203 | -0.061572 | -0.0006159096 | 0.166831 | 0.00166692 | -0.062137 | -0.0006215631 | 0.146061 | 0.001459544 | 0.179235 | 0.001790746 | 0.168416 | 0.001682743 | 0.179644 | 0.001794828 | 0.166959 | 0.001668198 | 0.195453 | 0.001952622 | -0.057091 | -0.000571073 | -0.054398 | -0.000544128 | -0.054234 | -0.0005424871 | -0.055026 | -0.0005504114 | -0.052136 | -0.000521496 | -0.053694 | -0.0005370842 | 324.6106 | 325.1476 | 0.165457 |  |  |  | 2.08 | 0.074404 | 4311.80173 | 0.148807 | 0.001486964 | -0.053009 | -0.0005302305 | 0.150261 | 0.001501482 | -0.046774 | -0.0004678494 | 0.129324 | 0.001292404 | 0.148216 | 0.001481063 | 0.148022 | 0.001479126 | 0.153546 | 0.001534282 | 0.151295 | 0.001511807 | 0.206945 | 0.002067312 | -0.007455 | -7.455278e-05 | -0.042987 | -0.0004299624 | -0.043643 | -0.0004365253 | -0.054842 | -0.0005485704 | -0.055387 | -0.0005540234 | -0.090007 | -0.0009004753 | 305.9204 | 306.3757 | 0.148807 |  |  |  | 2.08 | 0.072089 | 4321.72065 | 0.144177 | 0.001440732 | -0.062911 | -0.000629308 | 0.145997 | 0.001458905 | -0.068793 | -0.0006881667 | 0.117328 | 0.001172592 | 0.148398 | 0.00148288 | 0.155775 | 0.001556538 | 0.13371 | 0.001336207 | 0.133823 | 0.001337335 | 0.172895 | 0.001727457 | -0.055875 | -0.0005589062 | -0.044413 | -0.0004442287 | -0.051224 | -0.0005123712 | -0.035001 | -0.0003500713 | -0.059341 | -0.0005935861 | -0.055647 | -0.0005566249 | 303.7879 | 304.2259 | 0.144177
2.09 | 0.083205 | 4645.109932 | 0.166411 | 0.001662727 | -0.062429 | -0.000624485 | 0.167814 | 0.001676733 | -0.062855 | -0.0006287476 | 0.177027 | 0.001768705 | 0.185089 | 0.001849179 | 0.178755 | 0.001785954 | 0.185412 | 0.001852403 | 0.178423 | 0.00178264 | 0.229888 | 0.002296242 | -0.068843 | -0.0006886671 | -0.056843 | -0.0005685916 | -0.061044 | -0.0006106264 | -0.057613 | -0.000576296 | -0.042889 | -0.000428982 | -0.018205 | -0.0001820666 | 327.1204 | 327.6648 | 0.166411 |  |  |  | 2.09 | 0.0758 | 4345.21173 | 0.1516 | 0.001514852 | -0.051676 | -0.0005168936 | 0.15272 | 0.001526035 | -0.046993 | -0.0004700405 | 0.094054 | 0.000940098 | 0.152408 | 0.00152292 | 0.150699 | 0.001505856 | 0.150713 | 0.001505995 | 0.155847 | 0.001557257 | 0.207253 | 0.002070385 | 0.055367 | 0.0005535168 | -0.046872 | -0.0004688299 | -0.045018 | -0.0004502814 | -0.059069 | -0.0005908645 | -0.051219 | -0.0005123212 | -0.042727 | -0.0004273613 | 308.2909 | 308.7582 | 0.1516 |  |  |  | 2.09 | 0.073184 | 4355.19065 | 0.146369 | 0.00146262 | -0.058079 | -0.0005809587 | 0.147814 | 0.001477049 | -0.067611 | -0.0006763387 | 0.089462 | 0.0008942201 | 0.156531 | 0.001564086 | 0.163679 | 0.001635452 | 0.150182 | 0.001500693 | 0.152491 | 0.001523749 | 0.182357 | 0.001821909 | -0.056024 | -0.000560397 | -0.049166 | -0.0004917809 | -0.051489 | -0.0005150226 | -0.040526 | -0.0004053421 | -0.04392 | -0.0004392965 | -0.046265 | -0.0004627571 | 306.1407 | 306.5888 | 0.146369
2.1 | 0.083946 | 4677.429932 | 0.167892 | 0.001677512 | -0.064013 | -0.000640335 | 0.168969 | 0.001688264 | -0.063669 | -0.0006368928 | 0.124333 | 0.001242558 | 0.181512 | 0.001813475 | 0.179145 | 0.001789847 | 0.174497 | 0.001743449 | 0.180581 | 0.001804181 | 0.186637 | 0.00186463 | -0.096413 | -0.0009645951 | -0.04969 | -0.0004970235 | -0.045978 | -0.0004598857 | -0.05312 | -0.0005313411 | -0.053183 | -0.0005319715 | -0.03957 | -0.0003957783 | 329.3965 | 329.9495 | 0.167892 |  |  |  | 2.1 | 0.07664 | 4377.78173 | 0.15328 | 0.001531626 | -0.054596 | -0.0005461091 | 0.155226 | 0.001551056 | -0.047103 | -0.000471141 | 0.115137 | 0.001150708 | 0.153509 | 0.001533913 | 0.156251 | 0.001561291 | 0.152674 | 0.001525576 | 0.172849 | 0.001726998 | 0.252089 | 0.002517718 | -0.004873 | -4.873119e-05 | -0.043457 | -0.0004346645 | -0.031954 | -0.0003195911 | -0.045262 | -0.0004527225 | -0.038327 | -0.0003833435 | -0.048779 | -0.000487909 | 310.6017 | 311.0778 | 0.15328 |  |  |  | 2.1 | 0.073987 | 4389.98065 | 0.147973 | 0.001478636 | -0.058505 | -0.0005852212 | 0.149469 | 0.001493574 | -0.067947 | -0.0006797009 | 0.130093 | 0.001300085 | 0.158356 | 0.001582307 | 0.165287 | 0.001651506 | 0.153358 | 0.001532405 | 0.14882 | 0.001487094 | 0.152253 | 0.001521372 | -0.036584 | -0.0003659069 | -0.039896 | -0.0003990396 | -0.043434 | -0.0004344344 | -0.023668 | -0.000236708 | -0.036627 | -0.0003663371 | -0.014557 | -0.0001455806 | 308.5862 | 309.0428 | 0.147973
2.11 | 0.084917 | 4712.459932 | 0.169835 | 0.001696909 | -0.063758 | -0.0006377833 | 0.170471 | 0.001703259 | -0.063494 | -0.0006351417 | 0.168619 | 0.00168477 | 0.184387 | 0.001842172 | 0.177916 | 0.001777579 | 0.187638 | 0.001874622 | 0.174686 | 0.001745336 | 0.20661 | 0.002063969 | -0.03052 | -0.0003052466 | -0.054336 | -0.0005435077 | -0.048331 | -0.0004834268 | -0.054269 | -0.0005428373 | -0.044272 | -0.000442818 | -0.017002 | -0.0001700345 | 331.8634 | 332.427 | 0.169835 |  |  |  | 2.11 | 0.077839 | 4412.75173 | 0.155679 | 0.001555579 | -0.054697 | -0.0005471196 | 0.157165 | 0.001570416 | -0.047312 | -0.000473232 | 0.124633 | 0.001245554 | 0.160518 | 0.001603893 | 0.166825 | 0.00166686 | 0.159678 | 0.001595507 | 0.168632 | 0.0016849 | 0.26834 | 0.002679806 | 0.010233 | 0.0001023248 | -0.041858 | -0.0004186676 | -0.030284 | -0.0003028859 | -0.046374 | -0.0004638476 | -0.041185 | -0.0004119348 | -0.051374 | -0.000513872 | 313.0828 | 313.5702 | 0.155679 |  |  |  | 2.11 | 0.075234 | 4423.28065 | 0.150467 | 0.001503539 | -0.061442 | -0.0006146088 | 0.151353 | 0.001512386 | -0.069881 | -0.0006990543 | 0.151246 | 0.001511317 | 0.157594 | 0.0015747 | 0.15809 | 0.001579652 | 0.14908 | 0.00148969 | 0.14518 | 0.001450747 | 0.179546 | 0.00179385 | -0.040184 | -0.0004019208 | -0.047098 | -0.0004710909 | -0.043473 | -0.0004348245 | -0.02697 | -0.0002697364 | -0.035009 | -0.0003501513 | -0.053575 | -0.0005358936 | 310.9269 | 311.3948 | 0.150467
2.12 | 0.08542 | 4744.809932 | 0.170841 | 0.001706952 | -0.065041 | -0.0006506216 | 0.172106 | 0.001719581 | -0.06275 | -0.000627697 | 0.160539 | 0.001604103 | 0.186876 | 0.001867016 | 0.174743 | 0.001745905 | 0.180096 | 0.00179934 | 0.179512 | 0.001793511 | 0.210898 | 0.002106759 | -0.084284 | -0.0008431954 | -0.043581 | -0.000435905 | -0.042481 | -0.0004249003 | -0.051523 | -0.0005153628 | -0.032341 | -0.0003234623 | -0.029762 | -0.0002976643 | 334.1415 | 334.7124 | 0.170841 |  |  |  | 2.12 | 0.078559 | 4448.15173 | 0.157118 | 0.001569947 | -0.056598 | -0.0005661402 | 0.158873 | 0.001587469 | -0.047489 | -0.0004750028 | 0.146074 | 0.001459674 | 0.171561 | 0.00171414 | 0.177305 | 0.00177148 | 0.183874 | 0.001837052 | 0.196709 | 0.001965158 | 0.275486 | 0.002751072 | 0.055144 | 0.000551288 | -0.038239 | -0.0003824631 | -0.032079 | -0.0003208415 | -0.040185 | -0.0004019308 | -0.027523 | -0.0002752679 | -0.022801 | -0.000228036 | 315.5944 | 316.0903 | 0.157118 |  |  |  | 2.12 | 0.076311 | 4457.61065 | 0.152622 | 0.001525057 | -0.063291 | -0.0006331104 | 0.153325 | 0.001532076 | -0.071838 | -0.0007186382 | 0.141261 | 0.001411613 | 0.154 | 0.001538815 | 0.165831 | 0.001656937 | 0.15217 | 0.001520543 | 0.144644 | 0.001445395 | 0.1662 | 0.00166062 | -0.095562 | -0.0009560769 | -0.049902 | -0.0004991446 | -0.055666 | -0.000556815 | -0.040665 | -0.0004067327 | -0.055928 | -0.0005594365 | -0.031673 | -0.0003167802 | 313.3401 | 313.8183 | 0.152622
2.13 | 0.086256 | 4778.469932 | 0.172513 | 0.001723644 | -0.060815 | -0.000608335 | 0.173836 | 0.001736851 | -0.061515 | -0.0006153393 | 0.191367 | 0.001911841 | 0.185275 | 0.001851036 | 0.182033 | 0.001818675 | 0.184697 | 0.001845266 | 0.200327 | 0.002001266 | 0.230058 | 0.002297938 | -0.067552 | -0.0006757483 | -0.050654 | -0.0005066683 | -0.04644 | -0.0004645079 | -0.045119 | -0.0004512918 | -0.033976 | -0.0003398177 | -0.016461 | -0.0001646235 | 336.512 | 337.0925 | 0.172513 |  |  |  | 2.13 | 0.079218 | 4478.97173 | 0.158436 | 0.001583106 | -0.048891 | -0.0004890296 | 0.160221 | 0.001600928 | -0.04761 | -0.0004762134 | 0.122924 | 0.001228485 | 0.171759 | 0.001716117 | 0.175699 | 0.001755448 | 0.187339 | 0.001871637 | 0.199372 | 0.001991735 | 0.269964 | 0.002696003 | 0.00969 | 9.689531e-05 | -0.042801 | -0.0004281016 | -0.037351 | -0.0003735798 | -0.050247 | -0.0005025963 | -0.038701 | -0.0003870849 | -0.061663 | -0.0006168202 | 317.7811 | 318.2846 | 0.158436 |  |  |  | 2.13 | 0.077606 | 4491.82065 | 0.155213 | 0.001550927 | -0.069738 | -0.0006976233 | 0.155696 | 0.001555749 | -0.072837 | -0.0007286354 | 0.122493 | 0.00122418 | 0.14929 | 0.001491787 | 0.155939 | 0.001558175 | 0.145168 | 0.001450627 | 0.150872 | 0.001507583 | 0.148017 | 0.001479076 | -0.074106 | -0.0007413347 | -0.060693 | -0.0006071143 | -0.062376 | -0.0006239546 | -0.037522 | -0.0003752904 | -0.059977 | -0.0005999499 | -0.059906 | -0.0005992395 | 315.7448 | 316.2349 | 0.155213
2.14 | 0.087318 | 4810.729932 | 0.174635 | 0.001744827 | -0.059483 | -0.000595007 | 0.175643 | 0.001754889 | -0.060542 | -0.0006056033 | 0.167033 | 0.001668937 | 0.181162 | 0.001809981 | 0.174418 | 0.001742661 | 0.179733 | 0.001795717 | 0.168692 | 0.001685499 | 0.195244 | 0.001950536 | -0.02941 | -0.0002941433 | -0.049845 | -0.0004985743 | -0.047359 | -0.0004737022 | -0.051819 | -0.0005183243 | -0.036508 | -0.0003651467 | -0.039287 | -0.0003929472 | 338.7838 | 339.3754 | 0.174635 |  |  |  | 2.14 | 0.079969 | 4512.66173 | 0.159939 | 0.001598112 | -0.051483 | -0.0005149626 | 0.161029 | 0.001608995 | -0.048345 | -0.0004835669 | 0.137585 | 0.001374904 | 0.173677 | 0.001735264 | 0.177681 | 0.001775233 | 0.17619 | 0.00176035 | 0.183207 | 0.001830394 | 0.247114 | 0.002468092 | -0.017623 | -0.0001762455 | -0.049796 | -0.000498084 | -0.042131 | -0.0004213988 | -0.058013 | -0.0005802983 | -0.048909 | -0.0004892096 | -0.052294 | -0.0005230768 | 320.1714 | 320.6834 | 0.159939 |  |  |  | 2.14 | 0.078896 | 4522.25065 | 0.157792 | 0.001576676 | -0.071453 | -0.0007147854 | 0.158876 | 0.001587499 | -0.072683 | -0.0007270943 | 0.091767 | 0.0009172492 | 0.154278 | 0.001541591 | 0.15393 | 0.001538116 | 0.145674 | 0.00145568 | 0.147557 | 0.001474482 | 0.150451 | 0.001503379 | -0.054371 | -0.0005438579 | -0.066454 | -0.0006647609 | -0.061658 | -0.0006167702 | -0.041518 | -0.0004152662 | -0.062005 | -0.0006202423 | -0.063481 | -0.0006350116 | 317.8839 | 318.3854 | 0.157792
2.15 | 0.088185 | 4843.869932 | 0.17637 | 0.001762147 | -0.060463 | -0.0006048129 | 0.177022 | 0.001768655 | -0.059827 | -0.000598449 | 0.201277 | 0.002010747 | 0.1789 | 0.001787402 | 0.177387 | 0.001772299 | 0.182019 | 0.001818535 | 0.179025 | 0.001788649 | 0.227083 | 0.002268256 | -0.050884 | -0.0005089695 | -0.045024 | -0.0004503414 | -0.046955 | -0.0004696603 | -0.050425 | -0.0005043772 | -0.039499 | -0.000395068 | -0.024166 | -0.0002416892 | 341.1176 | 341.7192 | 0.17637 |  |  |  | 2.15 | 0.080028 | 4544.71173 | 0.160056 | 0.00159928 | -0.05065 | -0.0005066283 | 0.161827 | 0.001616962 | -0.049584 | -0.000495963 | 0.137923 | 0.00137828 | 0.171943 | 0.001717953 | 0.177404 | 0.001772468 | 0.176001 | 0.001758463 | 0.184335 | 0.001841653 | 0.237393 | 0.002371117 | -0.010413 | -0.0001041354 | -0.052338 | -0.000523517 | -0.044895 | -0.0004490508 | -0.056007 | -0.0005602269 | -0.03895 | -0.0003895759 | -0.044121 | -0.0004413074 | 322.4453 | 322.9614 | 0.160056 |  |  |  | 2.15 | 0.080044 | 4557.77065 | 0.160088 | 0.0015996 | -0.070776 | -0.0007080106 | 0.161071 | 0.001609414 | -0.071837 | -0.0007186282 | 0.074954 | 0.0007492592 | 0.158566 | 0.001584404 | 0.168502 | 0.001683602 | 0.158797 | 0.001586711 | 0.151553 | 0.001514383 | 0.154632 | 0.001545126 | -0.112816 | -0.001128797 | -0.065016 | -0.0006503714 | -0.061237 | -0.0006125576 | -0.053456 | -0.0005347029 | -0.068553 | -0.0006857651 | -0.083395 | -0.0008342979 | 320.3807 | 320.8936 | 0.160088
2.16 | 0.088356 | 4873.779932 | 0.176712 | 0.00176556 | -0.061043 | -0.0006106164 | 0.178541 | 0.001783818 | -0.059776 | -0.0005979387 | 0.207835 | 0.002076193 | 0.179199 | 0.001790386 | 0.168387 | 0.001682454 | 0.17499 | 0.001748371 | 0.179581 | 0.001794199 | 0.227954 | 0.002276946 | -0.017323 | -0.000173245 | -0.047983 | -0.0004799452 | -0.04052 | -0.0004052821 | -0.04624 | -0.0004625069 | -0.03121 | -0.0003121487 | -0.018738 | -0.0001873976 | 343.2239 | 343.8305 | 0.176712 |  |  |  | 2.16 | 0.080857 | 4576.02173 | 0.161714 | 0.001615834 | -0.045935 | -0.0004594555 | 0.162819 | 0.001626866 | -0.050412 | -0.0005042471 | 0.170618 | 0.001704726 | 0.169184 | 0.00169041 | 0.167675 | 0.001675346 | 0.176502 | 0.001763464 | 0.197808 | 0.001976126 | 0.245074 | 0.002447742 | 0.011442 | 0.0001144135 | -0.049458 | -0.0004947023 | -0.042189 | -0.000421979 | -0.068489 | -0.0006851246 | -0.060158 | -0.000601761 | -0.092033 | -0.0009207538 | 324.6667 | 325.1918 | 0.161714 |  |  |  | 2.16 | 0.080976 | 4586.97065 | 0.161952 | 0.00161821 | -0.071101 | -0.0007112629 | 0.162539 | 0.00162407 | -0.072305 | -0.0007233115 | 0.117727 | 0.001176578 | 0.155931 | 0.001558096 | 0.16582 | 0.001656827 | 0.155891 | 0.001557696 | 0.154742 | 0.001546224 | 0.147263 | 0.001471547 | -0.098739 | -0.0009878778 | -0.06687 | -0.0006689237 | -0.062563 | -0.0006258258 | -0.053623 | -0.0005363738 | -0.074705 | -0.0007473292 | -0.077234 | -0.0007726384 | 322.4332 | 322.9554 | 0.161952
2.17 | 0.089123 | 4907.139932 | 0.178246 | 0.001780873 | -0.061841 | -0.0006186013 | 0.179622 | 0.001794609 | -0.060186 | -0.0006020412 | 0.189508 | 0.001893287 | 0.175855 | 0.001757006 | 0.172837 | 0.001726878 | 0.180467 | 0.001803044 | 0.179287 | 0.001791265 | 0.237429 | 0.002371476 | -0.062006 | -0.0006202523 | -0.0536 | -0.0005361437 | -0.049688 | -0.0004970035 | -0.056666 | -0.0005668206 | -0.052721 | -0.000527349 | -0.01984 | -0.0001984197 | 345.5732 | 346.1892 | 0.178246 |  |  |  | 2.17 | 0.0812 | 4611.45173 | 0.162401 | 0.001622693 | -0.04821 | -0.0004822162 | 0.163785 | 0.00163651 | -0.051999 | -0.0005201252 | 0.134173 | 0.001340831 | 0.160376 | 0.001602475 | 0.16507 | 0.001649339 | 0.158222 | 0.00158097 | 0.185496 | 0.001853242 | 0.21736 | 0.002171241 | 0.024102 | 0.000240991 | -0.053145 | -0.0005315913 | -0.049494 | -0.0004950625 | -0.055509 | -0.0005552441 | -0.04484 | -0.0004485006 | -0.036298 | -0.0003630459 | 327.1805 | 327.7118 | 0.162401 |  |  |  | 2.17 | 0.081721 | 4621.67065 | 0.163443 | 0.001633096 | -0.072596 | -0.0007262236 | 0.164419 | 0.00164284 | -0.072597 | -0.0007262336 | 0.143153 | 0.001430506 | 0.161004 | 0.001608745 | 0.168372 | 0.001682304 | 0.158375 | 0.001582497 | 0.164028 | 0.001638936 | 0.195885 | 0.001956934 | -0.081193 | -0.0008122598 | -0.067878 | -0.0006790105 | -0.06602 | -0.000660418 | -0.051326 | -0.0005133918 | -0.078462 | -0.000784928 | -0.076388 | -0.0007641719 | 324.8724 | 325.4034 | 0.163443
2.18 | 0.089226 | 4939.759932 | 0.178451 | 0.00178292 | -0.063322 | -0.0006334206 | 0.180481 | 0.001803183 | -0.061819 | -0.0006183812 | 0.217576 | 0.002173396 | 0.184846 | 0.001846754 | 0.178627 | 0.001784677 | 0.17948 | 0.001793191 | 0.18441 | 0.001842402 | 0.217547 | 0.002173107 | -0.075396 | -0.0007542444 | -0.050085 | -0.0005009755 | -0.04992 | -0.0004993246 | -0.051645 | -0.0005165834 | -0.045583 | -0.0004559339 | -0.021665 | -0.0002166735 | 347.8704 | 348.4912 | 0.178451 |  |  |  | 2.18 | 0.081708 | 4642.73173 | 0.163416 | 0.001632826 | -0.048122 | -0.0004813358 | 0.164781 | 0.001646454 | -0.052855 | -0.0005286897 | 0.130079 | 0.001299945 | 0.164014 | 0.001638796 | 0.167198 | 0.001670584 | 0.158454 | 0.001583286 | 0.17757 | 0.001774125 | 0.210495 | 0.002102738 | -0.019209 | -0.0001921085 | -0.054928 | -0.0005494309 | -0.048673 | -0.0004868485 | -0.066039 | -0.0006606082 | -0.051198 | -0.0005121111 | -0.074647 | -0.0007467487 | 329.3998 | 329.9381 | 0.163416 |  |  |  | 2.18 | 0.082855 | 4654.02065 | 0.16571 | 0.001655729 | -0.073918 | -0.0007394533 | 0.166345 | 0.001662068 | -0.072909 | -0.0007293559 | 0.161669 | 0.001615385 | 0.160328 | 0.001601996 | 0.164359 | 0.001642241 | 0.162095 | 0.001619638 | 0.163881 | 0.001637469 | 0.173756 | 0.001736052 | -0.091019 | -0.0009106045 | -0.068157 | -0.0006818024 | -0.069428 | -0.0006945211 | -0.051372 | -0.000513852 | -0.074209 | -0.0007423655 | -0.049859 | -0.0004987143 | 327.1464 | 327.6885 | 0.16571
2.19 | 0.09026 | 4974.059932 | 0.18052 | 0.001803573 | -0.067269 | -0.0006729164 | 0.181493 | 0.001813285 | -0.063026 | -0.0006304587 | 0.167098 | 0.001669585 | 0.187608 | 0.001874322 | 0.183886 | 0.001837171 | 0.195083 | 0.00194893 | 0.189491 | 0.001893117 | 0.249842 | 0.002495304 | -0.027597 | -0.0002760081 | -0.060806 | -0.0006082449 | -0.061479 | -0.0006149791 | -0.054591 | -0.0005460591 | -0.042675 | -0.0004268411 | -0.013284 | -0.0001328488 | 350.2859 | 350.9182 | 0.18052 |  |  |  | 2.19 | 0.082284 | 4675.78173 | 0.164569 | 0.001644337 | -0.050327 | -0.0005033967 | 0.165968 | 0.001658304 | -0.052805 | -0.0005281895 | 0.134005 | 0.001339153 | 0.162894 | 0.001627615 | 0.162022 | 0.001618909 | 0.152947 | 0.001528302 | 0.179524 | 0.00179363 | 0.231595 | 0.002313272 | -0.023991 | -0.0002399388 | -0.0563 | -0.0005631585 | -0.051456 | -0.0005146924 | -0.065019 | -0.0006504015 | -0.050827 | -0.0005083992 | -0.099598 | -0.0009964763 | 331.7447 | 332.2906 | 0.164569 |  |  |  | 2.19 | 0.083517 | 4687.19065 | 0.167034 | 0.001668947 | -0.067163 | -0.0006718556 | 0.168173 | 0.001680317 | -0.07289 | -0.0007291658 | 0.170874 | 0.001707282 | 0.166151 | 0.001660131 | 0.170203 | 0.001700583 | 0.167908 | 0.001677672 | 0.156066 | 0.001559443 | 0.18747 | 0.001872945 | -0.082855 | -0.0008288934 | -0.068341 | -0.0006836436 | -0.069294 | -0.0006931802 | -0.055495 | -0.000555104 | -0.078169 | -0.0007819957 | -0.075393 | -0.0007542143 | 329.478 | 330.0284 | 0.167034
2.2 | 0.090469 | 5006.349932 | 0.180938 | 0.001807745 | -0.065444 | -0.0006546542 | 0.182438 | 0.001822718 | -0.064637 | -0.000646579 | 0.1621 | 0.001619688 | 0.18892 | 0.001887418 | 0.188835 | 0.001886569 | 0.184514 | 0.00184344 | 0.196384 | 0.001961914 | 0.252416 | 0.00252098 | -0.04838 | -0.0004839171 | -0.063047 | -0.0006306688 | -0.061569 | -0.0006158796 | -0.063853 | -0.0006387339 | -0.048974 | -0.00048986 | -0.016126 | -0.000161273 | 352.5599 | 353.1978 | 0.180938 |  |  |  | 2.2 | 0.083013 | 4709.04173 | 0.166027 | 0.001658893 | -0.047762 | -0.0004777341 | 0.167018 | 0.001668787 | -0.052289 | -0.0005230268 | 0.190811 | 0.001906292 | 0.167253 | 0.001671133 | 0.165515 | 0.001653782 | 0.168655 | 0.001685129 | 0.174796 | 0.001746434 | 0.235411 | 0.002351343 | -0.005635 | -5.635159e-05 | -0.052326 | -0.0005233969 | -0.046589 | -0.0004659986 | -0.064548 | -0.0006456884 | -0.044918 | -0.0004492809 | -0.068258 | -0.0006828131 | 334.1044 | 334.6591 | 0.166027 |  |  |  | 2.2 | 0.084569 | 4721.10065 | 0.169138 | 0.001689951 | -0.067465 | -0.0006748777 | 0.170183 | 0.001700384 | -0.072668 | -0.0007269442 | 0.150831 | 0.001507174 | 0.165384 | 0.001652474 | 0.174778 | 0.001746254 | 0.161384 | 0.001612539 | 0.15506 | 0.001549399 | 0.185284 | 0.001851126 | -0.060173 | -0.0006019111 | -0.062311 | -0.0006233042 | -0.065558 | -0.000655795 | -0.046221 | -0.0004623169 | -0.076947 | -0.0007697662 | -0.064062 | -0.0006408253 | 331.8617 | 332.423 | 0.169138
2.21 | 0.091037 | 5038.329932 | 0.182074 | 0.001819084 | -0.068278 | -0.0006830132 | 0.183409 | 0.00183241 | -0.065586 | -0.0006560752 | 0.172164 | 0.00172016 | 0.185315 | 0.001851435 | 0.183298 | 0.001831302 | 0.181219 | 0.00181055 | 0.179361 | 0.001792003 | 0.216125 | 0.002158918 | -0.04224 | -0.0004224892 | -0.059933 | -0.0005995097 | -0.065814 | -0.0006583567 | -0.05394 | -0.0005395455 | -0.049321 | -0.0004933317 | -0.031422 | -0.0003142694 | 354.812 | 355.458 | 0.182074 |  |  |  | 2.21 | 0.08378 | 4745.12173 | 0.167561 | 0.001674208 | -0.050376 | -0.0005038869 | 0.16815 | 0.001680088 | -0.052376 | -0.0005238972 | 0.129136 | 0.001290527 | 0.161834 | 0.001617032 | 0.161379 | 0.001612489 | 0.163077 | 0.001629442 | 0.194202 | 0.001940137 | 0.263208 | 0.002628622 | -0.034198 | -0.0003420385 | -0.053624 | -0.0005363838 | -0.046927 | -0.0004693801 | -0.04517 | -0.000451802 | -0.031332 | -0.0003133691 | -0.058294 | -0.00058311 | 336.6643 | 337.2284 | 0.167561 |  |  |  | 2.21 | 0.085407 | 4755.52065 | 0.170814 | 0.001706683 | -0.06732 | -0.0006734267 | 0.171936 | 0.001717884 | -0.072206 | -0.0007223208 | 0.188947 | 0.001887687 | 0.158635 | 0.001585093 | 0.167176 | 0.001670364 | 0.161558 | 0.001614276 | 0.163416 | 0.001632826 | 0.183431 | 0.00183263 | -0.049975 | -0.0004998749 | -0.056214 | -0.0005622981 | -0.055459 | -0.0005547438 | -0.038863 | -0.0003887055 | -0.065845 | -0.0006586669 | -0.062227 | -0.0006224637 | 334.2812 | 334.8522 | 0.170814
2.22 | 0.09157 | 5071.199932 | 0.183141 | 0.001829735 | -0.071209 | -0.0007123437 | 0.184249 | 0.001840795 | -0.066574 | -0.0006659617 | 0.228166 | 0.002279061 | 0.196158 | 0.001959659 | 0.197252 | 0.001970577 | 0.195186 | 0.001949958 | 0.204016 | 0.002038082 | 0.263897 | 0.002635494 | -0.047079 | -0.0004709009 | -0.058439 | -0.0005845608 | -0.063912 | -0.0006393243 | -0.064047 | -0.0006406752 | -0.057233 | -0.0005724938 | -0.012672 | -0.000126728 | 357.1268 | 357.7808 | 0.183141 |  |  |  | 2.22 | 0.0842 | 4778.84173 | 0.1684 | 0.001682584 | -0.049891 | -0.0004990345 | 0.169376 | 0.001692327 | -0.05191 | -0.0005192348 | 0.188116 | 0.001879393 | 0.170235 | 0.001700903 | 0.170545 | 0.001703997 | 0.173904 | 0.00173753 | 0.193098 | 0.001929118 | 0.274874 | 0.002744969 | 0.02477 | 0.0002476693 | -0.057565 | -0.0005758158 | -0.04711 | -0.000471211 | -0.053186 | -0.0005320015 | -0.025568 | -0.0002557127 | -0.063174 | -0.0006319396 | 339.0567 | 339.6277 | 0.1684 |  |  |  | 2.22 | 0.086731 | 4788.63065 | 0.173463 | 0.001733127 | -0.067811 | -0.00067834 | 0.174313 | 0.001741613 | -0.072007 | -0.0007203294 | 0.159547 | 0.001594199 | 0.156615 | 0.001564925 | 0.169309 | 0.001691658 | 0.167685 | 0.001675446 | 0.164468 | 0.001643329 | 0.19364 | 0.001934528 | -0.049343 | -0.0004935518 | -0.062103 | -0.0006212229 | -0.052475 | -0.0005248877 | -0.037603 | -0.0003761007 | -0.049655 | -0.0004966733 | -0.032969 | -0.0003297444 | 336.6086 | 337.1925 | 0.173463
2.23 | 0.092371 | 5105.289932 | 0.184742 | 0.001845716 | -0.072199 | -0.0007222508 | 0.185205 | 0.001850337 | -0.067648 | -0.0006767089 | 0.203723 | 0.002035158 | 0.194611 | 0.001944219 | 0.194576 | 0.001943869 | 0.187489 | 0.001873135 | 0.193249 | 0.001930625 | 0.22161 | 0.002213648 | -0.038617 | -0.0003862446 | -0.059586 | -0.0005960376 | -0.065296 | -0.0006531733 | -0.07146 | -0.0007148554 | -0.058568 | -0.0005858516 | -0.022106 | -0.0002210844 | 359.52746 | 360.1917 | 0.184742 |  |  |  | 2.23 | 0.084697 | 4810.00173 | 0.169395 | 0.001692517 | -0.054052 | -0.0005406661 | 0.170207 | 0.001700623 | -0.051383 | -0.0005139621 | 0.129646 | 0.00129562 | 0.163087 | 0.001629542 | 0.165008 | 0.00164872 | 0.163101 | 0.001629681 | 0.192338 | 0.001921533 | 0.258216 | 0.002578832 | -0.010759 | -0.0001075958 | -0.052686 | -0.0005269988 | -0.04832 | -0.0004833168 | -0.0571 | -0.0005711631 | -0.056453 | -0.0005646894 | -0.097573 | -0.0009762063 | 341.2675 | 341.8456 | 0.169395 |  |  |  | 2.23 | 0.087982 | 4820.25065 | 0.175965 | 0.001758104 | -0.072629 | -0.0007265539 | 0.176852 | 0.001766958 | -0.071669 | -0.0007169469 | 0.110945 | 0.001108835 | 0.167739 | 0.001675985 | 0.174558 | 0.001744058 | 0.173546 | 0.001733956 | 0.168003 | 0.00167862 | 0.18731 | 0.001871348 | -0.052691 | -0.0005270489 | -0.066403 | -0.0006642506 | -0.055221 | -0.0005523625 | -0.036645 | -0.0003665172 | -0.069313 | -0.0006933703 | -0.045543 | -0.0004555337 | 338.8313 | 339.4275 | 0.175965
2.24 | 0.092729 | 5135.349932 | 0.185458 | 0.001852862 | -0.070452 | -0.0007047683 | 0.186351 | 0.001861776 | -0.067543 | -0.0006756582 | 0.199712 | 0.001995128 | 0.200133 | 0.00199933 | 0.192223 | 0.001920385 | 0.186512 | 0.001863383 | 0.209111 | 0.002088927 | 0.225163 | 0.002249099 | -0.050854 | -0.0005086694 | -0.066768 | -0.000667903 | -0.065884 | -0.0006590571 | -0.054171 | -0.0005418568 | -0.059 | -0.0005901741 | -0.052204 | -0.0005221763 | 361.6444 | 362.3151 | 0.185458 |  |  |  | 2.24 | 0.085358 | 4843.96173 | 0.170715 | 0.001705694 | -0.053706 | -0.0005372043 | 0.171383 | 0.001712363 | -0.052247 | -0.0005226065 | 0.147587 | 0.001474782 | 0.169745 | 0.001696011 | 0.175864 | 0.001757095 | 0.171354 | 0.001712074 | 0.194806 | 0.001946165 | 0.235298 | 0.002350216 | 0.0267 | 0.0002669644 | -0.049426 | -0.0004943822 | -0.041387 | -0.0004139557 | -0.056187 | -0.0005620279 | -0.044872 | -0.0004488207 | -0.071653 | -0.0007167868 | 343.677 | 344.2637 | 0.170715 |  |  |  | 2.24 | 0.089303 | 4853.39065 | 0.178606 | 0.001784467 | -0.076872 | -0.0007690156 | 0.179554 | 0.00179393 | -0.071607 | -0.0007163265 | 0.116986 | 0.001169176 | 0.167883 | 0.001677422 | 0.17339 | 0.001732399 | 0.172032 | 0.001718842 | 0.163958 | 0.001638237 | 0.189312 | 0.00189133 | -0.097383 | -0.0009743045 | -0.07101 | -0.0007103522 | -0.064382 | -0.0006440273 | -0.058102 | -0.0005811889 | -0.068601 | -0.0006862454 | -0.087294 | -0.0008733212 | 341.1608 | 341.7701 | 0.178606
2.25 | 0.093205 | 5168.299932 | 0.186409 | 0.001862355 | -0.072948 | -0.0007297462 | 0.187654 | 0.001874781 | -0.068054 | -0.0006807717 | 0.205228 | 0.002050177 | 0.19438 | 0.001941913 | 0.199832 | 0.001996326 | 0.192322 | 0.001921373 | 0.195259 | 0.001950686 | 0.246233 | 0.002459303 | -0.032533 | -0.0003253829 | -0.060274 | -0.0006029217 | -0.067444 | -0.0006746675 | -0.060944 | -0.0006096258 | -0.060324 | -0.000603422 | -0.014188 | -0.0001418901 | 363.9648 | 364.6432 | 0.186409 |  |  |  | 2.25 | 0.086042 | 4873.90173 | 0.172085 | 0.001719371 | -0.057482 | -0.0005749853 | 0.172456 | 0.001723075 | -0.053008 | -0.0005302205 | 0.188736 | 0.001885581 | 0.165338 | 0.001652015 | 0.173835 | 0.001736841 | 0.175756 | 0.001756017 | 0.210324 | 0.002101031 | 0.266051 | 0.002656977 | -0.034901 | -0.0003490709 | -0.057909 | -0.0005792577 | -0.049248 | -0.0004926013 | -0.067664 | -0.000676869 | -0.061552 | -0.0006157095 | -0.109994 | -0.001100545 | 345.8012 | 346.3963 | 0.172085 |  |  |  | 2.25 | 0.090451 | 4885.71065 | 0.180902 | 0.001807386 | -0.075238 | -0.0007526632 | 0.181845 | 0.001816799 | -0.072081 | -0.0007210699 | 0.136971 | 0.001368773 | 0.173518 | 0.001733676 | 0.1816 | 0.001814353 | 0.180507 | 0.001803443 | 0.173625 | 0.001734744 | 0.200681 | 0.002004799 | -0.036994 | -0.0003700084 | -0.078669 | -0.0007869996 | -0.069679 | -0.0006970329 | -0.057183 | -0.0005719936 | -0.085742 | -0.0008577878 | -0.070482 | -0.0007050685 | 343.4326 | 344.0539 | 0.180902
2.26 | 0.094126 | 5199.219932 | 0.188253 | 0.00188076 | -0.073898 | -0.0007392532 | 0.188781 | 0.00188603 | -0.068055 | -0.0006807817 | 0.163492 | 0.001633585 | 0.188128 | 0.001879513 | 0.195766 | 0.001955746 | 0.195652 | 0.001954609 | 0.194131 | 0.001939428 | 0.229332 | 0.002290694 | -0.022045 | -0.0002204743 | -0.064442 | -0.0006446277 | -0.064265 | -0.0006428566 | -0.056987 | -0.0005700324 | -0.046221 | -0.0004623169 | -0.006309 | -6.309199e-05 | 366.1422 | 366.8315 | 0.188253 |  |  |  | 2.26 | 0.086412 | 4908.23173 | 0.172825 | 0.001726758 | -0.05754 | -0.0005755656 | 0.17344 | 0.001732898 | -0.054497 | -0.0005451186 | 0.184555 | 0.001843849 | 0.171456 | 0.001713092 | 0.170643 | 0.001704976 | 0.163403 | 0.001632696 | 0.183483 | 0.001833149 | 0.253853 | 0.002535313 | 0.027423 | 0.0002741924 | -0.056413 | -0.0005642892 | -0.047906 | -0.0004791748 | -0.068632 | -0.0006865556 | -0.049401 | -0.0004941321 | -0.098956 | -0.0009900499 | 348.2369 | 348.8387 | 0.172825 |  |  |  | 2.26 | 0.091366 | 4917.02065 | 0.182732 | 0.001825652 | -0.079785 | -0.0007981685 | 0.183608 | 0.001834396 | -0.072627 | -0.0007265339 | 0.13636 | 0.001362671 | 0.177392 | 0.001772348 | 0.184031 | 0.001838619 | 0.1825 | 0.001823337 | 0.177301 | 0.00177144 | 0.219946 | 0.002197045 | -0.103334 | -0.001033874 | -0.079306 | -0.0007933746 | -0.064349 | -0.0006436971 | -0.052986 | -0.0005300004 | -0.072501 | -0.0007252729 | -0.058068 | -0.0005808487 | 345.6335 | 346.2651 | 0.182732
2.27 | 0.094663 | 5229.769932 | 0.189325 | 0.00189146 | -0.073794 | -0.0007382124 | 0.19022 | 0.001900393 | -0.06821 | -0.0006823327 | 0.163376 | 0.001632427 | 0.191023 | 0.001908408 | 0.194081 | 0.001938929 | 0.18408 | 0.001839108 | 0.184306 | 0.001841364 | 0.244863 | 0.002445637 | -0.062493 | -0.0006251254 | -0.060117 | -0.0006013508 | -0.071624 | -0.0007164966 | -0.07092 | -0.0007094516 | -0.075893 | -0.0007592181 | -0.046879 | -0.0004688999 | 368.2937 | 368.9909 | 0.189325 |  |  |  | 2.27 | 0.087126 | 4941.53173 | 0.174253 | 0.001741014 | -0.055953 | -0.0005596866 | 0.174547 | 0.001743948 | -0.056019 | -0.000560347 | 0.189163 | 0.001889843 | 0.167302 | 0.001671622 | 0.159125 | 0.001589985 | 0.155276 | 0.001551556 | 0.203314 | 0.002031076 | 0.252467 | 0.002521488 | 0.016696 | 0.0001669461 | -0.053022 | -0.0005303606 | -0.044771 | -0.0004478103 | -0.061335 | -0.0006135382 | -0.047143 | -0.0004715412 | -0.072395 | -0.0007242122 | 350.5995 | 351.2104 | 0.174253 |  |  |  | 2.27 | 0.09215 | 4952.58065 | 0.1843 | 0.001841304 | -0.078172 | -0.0007820257 | 0.185187 | 0.001850157 | -0.073341 | -0.0007336791 | 0.104781 | 0.001047261 | 0.181874 | 0.001817088 | 0.183425 | 0.00183257 | 0.184846 | 0.001846754 | 0.182258 | 0.001820921 | 0.194573 | 0.00194384 | -0.067746 | -0.0006776896 | -0.080551 | -0.0008058346 | -0.072716 | -0.0007274245 | -0.057634 | -0.0005765061 | -0.06595 | -0.0006597176 | -0.028501 | -0.0002850506 | 348.1332 | 348.7748 | 0.1843
2.28 | 0.095512 | 5262.509932 | 0.191024 | 0.001908418 | -0.072242 | -0.0007226811 | 0.191448 | 0.00191265 | -0.068314 | -0.0006833734 | 0.209394 | 0.002091751 | 0.18953 | 0.001893506 | 0.193307 | 0.001931204 | 0.178682 | 0.001785226 | 0.200408 | 0.002002075 | 0.216828 | 0.002165933 | -0.026444 | -0.000264475 | -0.060392 | -0.0006041024 | -0.062565 | -0.0006258458 | -0.05886 | -0.0005887733 | -0.054732 | -0.0005474698 | -0.051726 | -0.0005173938 | 370.5993 | 371.3072 | 0.191024 |  |  |  | 2.28 | 0.087189 | 4972.07173 | 0.174377 | 0.001742251 | -0.059987 | -0.00060005 | 0.175558 | 0.001754041 | -0.057051 | -0.0005706728 | 0.138321 | 0.001382254 | 0.167347 | 0.001672071 | 0.16458 | 0.001644447 | 0.168319 | 0.001681775 | 0.19351 | 0.00193323 | 0.268466 | 0.002681063 | -0.025021 | -0.0002502413 | -0.065288 | -0.0006530932 | -0.059049 | -0.0005906644 | -0.070822 | -0.0007084709 | -0.061613 | -0.0006163199 | -0.114711 | -0.001147768 | 352.7663 | 353.3814 | 0.174377 |  |  |  | 2.28 | 0.092558 | 4984.50065 | 0.185116 | 0.001849449 | -0.076381 | -0.0007641019 | 0.18593 | 0.001857574 | -0.071535 | -0.000715606 | 0.146649 | 0.001465416 | 0.1873 | 0.001871248 | 0.194924 | 0.001947343 | 0.192255 | 0.001920704 | 0.191593 | 0.001914097 | 0.218881 | 0.002186418 | -0.064962 | -0.0006498311 | -0.076199 | -0.0007622805 | -0.066931 | -0.0006695341 | -0.048753 | -0.0004876489 | -0.073127 | -0.0007315375 | -0.062499 | -0.0006251854 | 350.3769 | 351.0255 | 0.185116
2.29 | 0.096337 | 5293.119932 | 0.192673 | 0.001924876 | -0.07411 | -0.0007413748 | 0.1931 | 0.001929138 | -0.068804 | -0.0006882768 | 0.215937 | 0.002157042 | 0.199006 | 0.001988082 | 0.192409 | 0.001922241 | 0.182348 | 0.001821819 | 0.193492 | 0.00193305 | 0.250876 | 0.002505618 | -0.038244 | -0.0003825131 | -0.066766 | -0.000667883 | -0.065052 | -0.0006507317 | -0.069741 | -0.0006976533 | -0.064102 | -0.0006412255 | -0.04525 | -0.0004526024 | 372.7549 | 373.4731 | 0.192673 |  |  |  | 2.29 | 0.088487 | 5006.28173 | 0.176974 | 0.001768176 | -0.057544 | -0.0005756056 | 0.177076 | 0.001769194 | -0.057991 | -0.0005800782 | 0.199473 | 0.001992743 | 0.17556 | 0.001754061 | 0.171031 | 0.001708849 | 0.180248 | 0.001800857 | 0.206656 | 0.002064428 | 0.284365 | 0.002839614 | 0.006055 | 6.054817e-05 | -0.069008 | -0.0006903182 | -0.05915 | -0.000591675 | -0.073601 | -0.000736281 | -0.040828 | -0.0004083634 | -0.080427 | -0.0008045936 | 355.1935 | 355.8221 | 0.176974 |  |  |  | 2.29 | 0.09288 | 5016.81065 | 0.18576 | 0.001855877 | -0.070616 | -0.0007064094 | 0.186283 | 0.001861097 | -0.0698 | -0.0006982437 | 0.120406 | 0.001203336 | 0.196695 | 0.001965018 | 0.200556 | 0.002003552 | 0.208139 | 0.002079227 | 0.191963 | 0.00191779 | 0.221421 | 0.002211762 | -0.091845 | -0.000918872 | -0.065391 | -0.0006541239 | -0.053599 | -0.0005361337 | -0.044987 | -0.0004499712 | -0.081693 | -0.0008172639 | -0.087489 | -0.0008752729 | 352.6481 | 353.3032 | 0.18576
2.3 | 0.096847 | 5327.239932 | 0.193695 | 0.001935077 | -0.072631 | -0.0007265739 | 0.194218 | 0.001940296 | -0.06957 | -0.0006959421 | 0.223914 | 0.002236637 | 0.203955 | 0.002037473 | 0.205036 | 0.002048261 | 0.203929 | 0.002037213 | 0.201692 | 0.002014889 | 0.250242 | 0.002499294 | -0.05488 | -0.0005489506 | -0.062004 | -0.0006202323 | -0.060798 | -0.0006081649 | -0.055187 | -0.0005520223 | -0.059197 | -0.0005921453 | -0.046978 | -0.0004698904 | 375.1577 | 375.8844 | 0.193695 |  |  |  | 2.3 | 0.088845 | 5039.09173 | 0.17769 | 0.001775323 | -0.060984 | -0.000610026 | 0.178342 | 0.001781832 | -0.059374 | -0.0005939163 | 0.12844 | 0.001283576 | 0.172594 | 0.001724452 | 0.170831 | 0.001706852 | 0.171098 | 0.001709518 | 0.187098 | 0.001869232 | 0.241954 | 0.002416618 | 0.032842 | 0.0003283661 | -0.071479 | -0.0007150456 | -0.058174 | -0.0005819093 | -0.075378 | -0.0007540642 | -0.034571 | -0.0003457698 | -0.090406 | -0.0009044689 | 357.5213 | 358.1566 | 0.17769 |  |  |  | 2.3 | 0.093243 | 5051.54065 | 0.186486 | 0.001863123 | -0.070057 | -0.0007008155 | 0.187174 | 0.00186999 | -0.070208 | -0.0007023266 | 0.145843 | 0.001457368 | 0.19393 | 0.001937422 | 0.200578 | 0.002003771 | 0.206506 | 0.002062931 | 0.185334 | 0.001851625 | 0.232827 | 0.002325564 | -0.076895 | -0.0007692458 | -0.062918 | -0.000629378 | -0.055979 | -0.0005599467 | -0.038447 | -0.0003845439 | -0.065211 | -0.0006523227 | -0.066996 | -0.0006701845 | 355.0894 | 355.7516 | 0.186486
2.31 | 0.097541 | 5358.149932 | 0.195082 | 0.00194892 | -0.075137 | -0.0007516524 | 0.195572 | 0.00195381 | -0.07046 | -0.0007048483 | 0.19632 | 0.001961275 | 0.197986 | 0.001977903 | 0.200675 | 0.002004739 | 0.207474 | 0.002072591 | 0.215792 | 0.002155595 | 0.254895 | 0.002545707 | -0.042092 | -0.0004210086 | -0.062232 | -0.0006225137 | -0.069279 | -0.0006930301 | -0.061676 | -0.0006169503 | -0.067253 | -0.0006727562 | -0.021989 | -0.0002199142 | 377.3345 | 378.0706 | 0.195082 |  |  |  | 2.31 | 0.08948 | 5073.39173 | 0.17896 | 0.001788001 | -0.063986 | -0.0006400648 | 0.179819 | 0.001796575 | -0.059809 | -0.0005982689 | 0.138763 | 0.001386668 | 0.17706 | 0.001769034 | 0.171421 | 0.001712742 | 0.169519 | 0.001693755 | 0.184455 | 0.001842851 | 0.243804 | 0.002435073 | 0.004968 | 4.967877e-05 | -0.063906 | -0.0006392643 | -0.056225 | -0.0005624081 | -0.077774 | -0.0007780426 | -0.051808 | -0.0005182142 | -0.1054 | -0.001054556 | 359.9549 | 360.5991 | 0.17896 |  |  |  | 2.31 | 0.094192 | 5081.36065 | 0.188384 | 0.001882068 | -0.071967 | -0.0007199291 | 0.188618 | 0.001884403 | -0.071378 | -0.0007140349 | 0.184227 | 0.001840575 | 0.188084 | 0.001879073 | 0.195384 | 0.001951934 | 0.193253 | 0.001930665 | 0.189876 | 0.00189696 | 0.193546 | 0.001933589 | -0.045169 | -0.000451792 | -0.069927 | -0.0006995146 | -0.056431 | -0.0005644693 | -0.045376 | -0.000453863 | -0.059273 | -0.0005929057 | -0.03928 | -0.0003928772 | 357.1855 | 357.8584 | 0.188384
2.32 | 0.098376 | 5388.519932 | 0.196752 | 0.001965587 | -0.0753 | -0.0007532836 | 0.196849 | 0.001966555 | -0.071303 | -0.0007132843 | 0.187077 | 0.001869022 | 0.206821 | 0.002066074 | 0.205424 | 0.002052133 | 0.198617 | 0.0019842 | 0.204689 | 0.002044798 | 0.249696 | 0.002493848 | -0.030746 | -0.0003075073 | -0.062299 | -0.0006231841 | -0.070086 | -0.0007011057 | -0.068879 | -0.0006890273 | -0.062279 | -0.000622984 | -0.018521 | -0.0001852272 | 379.4732 | 380.2199 | 0.196752 |  |  |  | 2.32 | 0.09015 | 5105.71173 | 0.1803 | 0.001801377 | -0.06251 | -0.0006252955 | 0.181048 | 0.001808843 | -0.059935 | -0.0005995297 | 0.150762 | 0.001506485 | 0.172614 | 0.001724652 | 0.164833 | 0.001646973 | 0.166559 | 0.001664204 | 0.189586 | 0.001894065 | 0.260293 | 0.002599548 | -0.000624 | -6.240019e-06 | -0.070264 | -0.000702887 | -0.062692 | -0.0006271166 | -0.082716 | -0.0008275023 | -0.061396 | -0.0006141486 | -0.108621 | -0.0010868 | 362.248 | 362.9011 | 0.1803 |  |  |  | 2.32 | 0.094956 | 5115.97065 | 0.189912 | 0.001897319 | -0.07529 | -0.0007531836 | 0.190599 | 0.001904176 | -0.072229 | -0.000722551 | 0.182361 | 0.001821949 | 0.191942 | 0.00191758 | 0.190531 | 0.001903497 | 0.194854 | 0.001946644 | 0.187343 | 0.001871677 | 0.216628 | 0.002163937 | -0.005221 | -5.221136e-05 | -0.078747 | -0.0007877802 | -0.067957 | -0.000679801 | -0.047208 | -0.0004721915 | -0.061378 | -0.0006139684 | -0.054779 | -0.0005479401 | 359.6184 | 360.3013 | 0.189912
2.33 | 0.098906 | 5421.479932 | 0.197812 | 0.001976166 | -0.078114 | -0.0007814452 | 0.198214 | 0.001980178 | -0.072584 | -0.0007261035 | 0.170077 | 0.001699325 | 0.204111 | 0.00203903 | 0.202168 | 0.002019639 | 0.196921 | 0.001967274 | 0.196852 | 0.001966585 | 0.253107 | 0.002527872 | 0.001776 | 1.775984e-05 | -0.070209 | -0.0007023366 | -0.072788 | -0.000728145 | -0.066556 | -0.0006657816 | -0.064627 | -0.0006464789 | -0.035466 | -0.0003547229 | 381.7944 | 382.5496 | 0.197812 |  |  |  | 2.33 | 0.090945 | 5136.96173 | 0.181889 | 0.001817238 | -0.062106 | -0.0006212529 | 0.182313 | 0.00182147 | -0.0606 | -0.0006061837 | 0.15492 | 0.001548001 | 0.178169 | 0.001780105 | 0.172161 | 0.00172013 | 0.173712 | 0.001735613 | 0.197882 | 0.001976865 | 0.261784 | 0.002614419 | -0.026848 | -0.000268516 | -0.070798 | -0.0007082307 | -0.066932 | -0.0006695441 | -0.078782 | -0.0007881305 | -0.057373 | -0.0005738946 | -0.096892 | -0.0009693897 | 364.4652 | 365.1281 | 0.181889 |  |  |  | 2.33 | 0.095459 | 5147.52065 | 0.190918 | 0.00190736 | -0.077533 | -0.0007756307 | 0.192224 | 0.001920395 | -0.072615 | -0.0007264138 | 0.13831 | 0.001382144 | 0.184327 | 0.001841573 | 0.185863 | 0.001856905 | 0.181591 | 0.001814263 | 0.169071 | 0.001689282 | 0.22086 | 0.002206165 | -0.069488 | -0.0006951215 | -0.079442 | -0.0007947357 | -0.066852 | -0.0006687436 | -0.051013 | -0.0005102602 | -0.057567 | -0.0005758358 | -0.049458 | -0.0004947023 | 361.8361 | 362.5269 | 0.190918
2.34 | 0.099639 | 5452.509932 | 0.199278 | 0.001990797 | -0.076248 | -0.0007627708 | 0.199751 | 0.001995518 | -0.072389 | -0.0007241521 | 0.184907 | 0.001847363 | 0.207871 | 0.002076552 | 0.211211 | 0.002109883 | 0.205672 | 0.002054608 | 0.225021 | 0.002247682 | 0.249286 | 0.002489758 | -0.082088 | -0.0008212171 | -0.058115 | -0.0005813189 | -0.065585 | -0.0006560652 | -0.070341 | -0.0007036575 | -0.080093 | -0.0008012509 | -0.054856 | -0.0005487105 | 383.9796 | 384.7448 | 0.199278 |  |  |  | 2.34 | 0.091613 | 5170.47173 | 0.183225 | 0.001830573 | -0.064246 | -0.0006426665 | 0.18348 | 0.001833119 | -0.060036 | -0.0006005403 | 0.178472 | 0.001783129 | 0.178711 | 0.001785515 | 0.170047 | 0.001699026 | 0.169263 | 0.001691199 | 0.199154 | 0.00198956 | 0.249284 | 0.002489738 | -0.024278 | -0.0002428095 | -0.068235 | -0.0006825829 | -0.056065 | -0.0005608072 | -0.077434 | -0.00077464 | -0.04912 | -0.0004913207 | -0.100486 | -0.001005365 | 366.8427 | 367.5148 | 0.183225 |  |  |  | 2.34 | 0.096361 | 5179.47065 | 0.192721 | 0.001925355 | -0.077453 | -0.0007748301 | 0.193318 | 0.001931314 | -0.072445 | -0.0007247125 | 0.169549 | 0.001694054 | 0.185368 | 0.001851964 | 0.189223 | 0.001890442 | 0.180459 | 0.001802964 | 0.175954 | 0.001757994 | 0.215597 | 0.002153649 | -0.082093 | -0.0008212671 | -0.077639 | -0.0007766915 | -0.072571 | -0.0007259735 | -0.057069 | -0.0005708529 | -0.082822 | -0.0008285632 | -0.06662 | -0.000666422 | 364.082 | 364.7837 | 0.192721
2.35 | 0.100712 | 5485.469932 | 0.201425 | 0.002012224 | -0.076012 | -0.000760409 | 0.201204 | 0.002010019 | -0.072781 | -0.000728075 | 0.232044 | 0.002317752 | 0.21356 | 0.002133323 | 0.212964 | 0.002127376 | 0.207628 | 0.002074128 | 0.213702 | 0.00213474 | 0.238059 | 0.002377761 | 0.015225 | 0.0001522384 | -0.062303 | -0.0006232242 | -0.069157 | -0.0006918092 | -0.067058 | -0.0006708049 | -0.071573 | -0.0007159863 | -0.05619 | -0.0005620579 | 386.3007 | 387.0788 | 0.201425 |  |  |  | 2.35 | 0.091943 | 5199.22173 | 0.183886 | 0.001837171 | -0.061299 | -0.000613178 | 0.18451 | 0.0018434 | -0.059464 | -0.0005948169 | 0.179525 | 0.00179364 | 0.179536 | 0.00179375 | 0.175221 | 0.001750677 | 0.174667 | 0.001745146 | 0.197711 | 0.001975158 | 0.255312 | 0.002549866 | 0.028742 | 0.0002873787 | -0.0678 | -0.0006782299 | -0.061902 | -0.0006192117 | -0.068897 | -0.0006892074 | -0.046929 | -0.0004694002 | -0.088713 | -0.0008875237 | 368.8825 | 369.5608 | 0.183886 |  |  |  | 2.35 | 0.096445 | 5212.58065 | 0.19289 | 0.001927042 | -0.077391 | -0.0007742096 | 0.19394 | 0.001937522 | -0.072018 | -0.0007204395 | 0.151654 | 0.001515391 | 0.186737 | 0.001865629 | 0.189666 | 0.001894864 | 0.186096 | 0.001859231 | 0.179481 | 0.001793201 | 0.221105 | 0.002208609 | -0.048823 | -0.0004883492 | -0.078697 | -0.0007872798 | -0.070139 | -0.0007016361 | -0.053905 | -0.0005391953 | -0.074201 | -0.0007422854 | -0.074787 | -0.0007481498 | 366.4094 | 367.1162 | 0.19289
2.36 | 0.100881 | 5516.269932 | 0.201763 | 0.002015597 | -0.076694 | -0.0007672342 | 0.202611 | 0.00202406 | -0.07286 | -0.0007288656 | 0.182961 | 0.001827938 | 0.211653 | 0.002114293 | 0.213166 | 0.002129391 | 0.204995 | 0.002047852 | 0.218438 | 0.002181998 | 0.234484 | 0.002342095 | -0.057841 | -0.0005785773 | -0.061113 | -0.0006113168 | -0.067006 | -0.0006702846 | -0.067464 | -0.0006748677 | -0.074142 | -0.000741695 | -0.037327 | -0.0003733397 | 388.4697 | 389.2535 | 0.201763 |  |  |  | 2.36 | 0.092666 | 5233.98173 | 0.185332 | 0.001851605 | -0.059609 | -0.0005962677 | 0.185842 | 0.001856695 | -0.058625 | -0.0005864219 | 0.208566 | 0.002083488 | 0.186401 | 0.001862275 | 0.181412 | 0.001812476 | 0.173544 | 0.001733936 | 0.198569 | 0.001983721 | 0.245557 | 0.00245256 | -0.029811 | -0.0002981544 | -0.061448 | -0.0006146689 | -0.051509 | -0.0005152227 | -0.072721 | -0.0007274745 | -0.05443 | -0.0005444482 | -0.098116 | -0.0009816417 | 371.3487 | 372.0369 | 0.185332 |  |  |  | 2.36 | 0.096026 | 5239.50065 | 0.192052 | 0.001918678 | -0.077991 | -0.0007802143 | 0.193131 | 0.001929447 | -0.07143 | -0.0007145552 | 0.153837 | 0.001537188 | 0.189789 | 0.001896091 | 0.188555 | 0.001883775 | 0.190004 | 0.001898237 | 0.180262 | 0.001800997 | 0.222072 | 0.002218258 | -0.025452 | -0.0002545524 | -0.078101 | -0.0007813151 | -0.064535 | -0.0006455583 | -0.043223 | -0.0004323234 | -0.072644 | -0.000726704 | -0.057512 | -0.0005752854 | 368.3017 | 369.009 | 0.192052
2.37 | 0.101732 | 5546.939932 | 0.203464 | 0.002032573 | -0.080823 | -0.0008085568 | 0.204055 | 0.002038471 | -0.073766 | -0.0007379322 | 0.213638 | 0.002134101 | 0.213727 | 0.002134989 | 0.214684 | 0.002144539 | 0.206437 | 0.002062242 | 0.202274 | 0.002020697 | 0.234397 | 0.002341227 | -0.01083 | -0.0001083059 | -0.066262 | -0.0006628396 | -0.074271 | -0.0007429859 | -0.075986 | -0.0007601488 | -0.073745 | -0.0007377221 | -0.03959 | -0.0003959784 | 390.6296 | 391.4244 | 0.203464 |  |  |  | 2.37 | 0.0931 | 5264.68173 | 0.186199 | 0.001860259 | -0.059972 | -0.0005998999 | 0.187101 | 0.001869262 | -0.058935 | -0.0005895237 | 0.190669 | 0.001904875 | 0.182948 | 0.001827809 | 0.174158 | 0.001740065 | 0.175631 | 0.001754769 | 0.19483 | 0.001946405 | 0.274552 | 0.002741758 | 0.001826 | 1.825983e-05 | -0.067969 | -0.0006799211 | -0.061906 | -0.0006192517 | -0.071868 | -0.0007189384 | -0.053922 | -0.0005393654 | -0.104416 | -0.001044706 | 373.5269 | 374.2224 | 0.186199 |  |  |  | 2.37 | 0.095698 | 5275.94065 | 0.191395 | 0.001912121 | -0.07665 | -0.0007667939 | 0.192411 | 0.001922261 | -0.071546 | -0.0007157161 | 0.1951 | 0.001949099 | 0.19076 | 0.001905783 | 0.190197 | 0.001900164 | 0.197591 | 0.00197396 | 0.189656 | 0.001894764 | 0.230687 | 0.002304213 | -0.037559 | -0.0003756606 | -0.080009 | -0.0008004102 | -0.069123 | -0.000691469 | -0.049635 | -0.0004964732 | -0.078498 | -0.0007852883 | -0.074298 | -0.0007432561 | 370.8632 | 371.573 | 0.191395
2.38 | 0.102099 | 5578.699932 | 0.204198 | 0.002039898 | -0.080543 | -0.0008057545 | 0.205159 | 0.002049488 | -0.07447 | -0.0007449774 | 0.178388 | 0.001782291 | 0.224324 | 0.002240728 | 0.222275 | 0.002220283 | 0.209789 | 0.002095693 | 0.222237 | 0.002219904 | 0.235269 | 0.002349927 | -0.016643 | -0.0001664439 | -0.065311 | -0.0006533234 | -0.07047 | -0.0007049484 | -0.072366 | -0.000723922 | -0.074784 | -0.0007481198 | -0.074082 | -0.0007410945 | 392.8662 | 393.6684 | 0.204198 |  |  |  | 2.38 | 0.094009 | 5296.26173 | 0.188019 | 0.001878425 | -0.061996 | -0.0006201523 | 0.188436 | 0.001882587 | -0.059048 | -0.0005906544 | 0.200805 | 0.002006037 | 0.193939 | 0.001937512 | 0.185196 | 0.001850247 | 0.175929 | 0.001757744 | 0.200048 | 0.001998482 | 0.266929 | 0.002665734 | 0.022993 | 0.0002299036 | -0.068395 | -0.000684184 | -0.060769 | -0.0006078747 | -0.082751 | -0.0008278526 | -0.053931 | -0.0005394555 | -0.092979 | -0.0009302225 | 375.7674 | 376.474 | 0.188019 |  |  |  | 2.38 | 0.095087 | 5307.34065 | 0.190173 | 0.001899924 | -0.079087 | -0.0007911829 | 0.191757 | 0.001915734 | -0.071974 | -0.0007199991 | 0.171512 | 0.001713651 | 0.18813 | 0.001879533 | 0.192484 | 0.00192299 | 0.1968 | 0.001966066 | 0.183615 | 0.001834466 | 0.215194 | 0.002149628 | -0.062682 | -0.0006270165 | -0.074889 | -0.0007491706 | -0.066612 | -0.000666342 | -0.063808 | -0.0006382837 | -0.071583 | -0.0007160863 | -0.071204 | -0.0007122936 | 373.0704 | 373.7799 | 0.190173
2.39 | 0.103185 | 5609.309932 | 0.206369 | 0.002061564 | -0.081458 | -0.000814912 | 0.20672 | 0.002065066 | -0.075463 | -0.0007549149 | 0.18975 | 0.001895702 | 0.219389 | 0.002191487 | 0.218229 | 0.002179912 | 0.2011 | 0.002008981 | 0.213319 | 0.002130918 | 0.22513 | 0.00224877 | -0.001436 | -1.43601e-05 | -0.062385 | -0.0006240447 | -0.062312 | -0.0006233142 | -0.069206 | -0.0006922996 | -0.06765 | -0.0006767289 | -0.049718 | -0.0004973036 | 395.0218 | 395.837 | 0.206369 |  |  |  | 2.39 | 0.094208 | 5330.66173 | 0.188415 | 0.001882377 | -0.063983 | -0.0006400348 | 0.189513 | 0.001893337 | -0.059413 | -0.0005943066 | 0.19807 | 0.001978741 | 0.191314 | 0.001911312 | 0.177061 | 0.001769044 | 0.187758 | 0.00187582 | 0.218662 | 0.002184233 | 0.298194 | 0.002977503 | 0.01749 | 0.0001748847 | -0.064077 | -0.0006409754 | -0.064376 | -0.0006439673 | -0.085617 | -0.0008565367 | -0.049043 | -0.0004905503 | -0.11736 | -0.001174289 | 378.2081 | 378.9207 | 0.188415 |  |  |  | 2.39 | 0.095668 | 5338.68065 | 0.191337 | 0.001911542 | -0.079826 | -0.0007985788 | 0.191857 | 0.001916732 | -0.072359 | -0.0007238519 | 0.111203 | 0.001111412 | 0.185506 | 0.001853342 | 0.192746 | 0.001925605 | 0.182618 | 0.001824515 | 0.171853 | 0.001717055 | 0.198689 | 0.001984919 | -0.053418 | -0.0005343227 | -0.079958 | -0.0007998998 | -0.06266 | -0.0006267964 | -0.050393 | -0.000504057 | -0.063029 | -0.0006304887 | -0.063775 | -0.0006379534 | 375.2734 | 375.9914 | 0.191337
2.4 | 0.103435 | 5642.269932 | 0.206869 | 0.002066553 | -0.081785 | -0.0008181846 | 0.208086 | 0.002078698 | -0.076866 | -0.0007689556 | 0.21663 | 0.002163957 | 0.217625 | 0.002173885 | 0.218725 | 0.002184861 | 0.209665 | 0.002094455 | 0.227432 | 0.002271738 | 0.256366 | 0.002560379 | -0.048172 | -0.0004818361 | -0.069189 | -0.0006921295 | -0.06846 | -0.0006848344 | -0.072046 | -0.0007207197 | -0.068031 | -0.0006805415 | -0.045259 | -0.0004526924 | 397.343 | 398.1649 | 0.206869 |  |  |  | 2.4 | 0.095121 | 5360.32173 | 0.190242 | 0.001900613 | -0.067171 | -0.0006719357 | 0.190971 | 0.001907889 | -0.060021 | -0.0006003902 | 0.217893 | 0.00217656 | 0.190161 | 0.001899804 | 0.186447 | 0.001862734 | 0.191943 | 0.00191759 | 0.216317 | 0.002160834 | 0.277347 | 0.002769631 | 0.004966 | 4.965877e-05 | -0.062273 | -0.000622924 | -0.049456 | -0.0004946823 | -0.069703 | -0.000697273 | -0.047352 | -0.0004736321 | -0.10453 | -0.001045847 | 380.3125 | 381.036 | 0.190242 |  |  |  | 2.4 | 0.095483 | 5370.91065 | 0.190967 | 0.001907849 | -0.082899 | -0.0008293338 | 0.192459 | 0.00192274 | -0.073406 | -0.0007343296 | 0.090832 | 0.0009079077 | 0.193497 | 0.0019331 | 0.198556 | 0.001983591 | 0.188074 | 0.001878974 | 0.175139 | 0.001749858 | 0.204644 | 0.002044349 | -0.052054 | -0.0005206755 | -0.080679 | -0.0008071156 | -0.069039 | -0.0006906284 | -0.045362 | -0.0004537229 | -0.066188 | -0.0006620991 | -0.081792 | -0.0008182547 | 377.539 | 378.2599 | 0.190967
2.41 | 0.104481 | 5670.199932 | 0.208963 | 0.00208745 | -0.083917 | -0.0008395223 | 0.209537 | 0.002093178 | -0.0781 | -0.0007813051 | 0.129348 | 0.001292644 | 0.216317 | 0.002160834 | 0.22241 | 0.00222163 | 0.215502 | 0.002152701 | 0.212587 | 0.002123614 | 0.210681 | 0.002104594 | 6.9e-05 | 6.899998e-07 | -0.069876 | -0.0006990042 | -0.06927 | -0.00069294 | -0.070198 | -0.0007022265 | -0.076431 | -0.0007646022 | -0.06654 | -0.0006656215 | 399.3099 | 400.1443 | 0.208963 |  |  |  | 2.41 | 0.095593 | 5394.10173 | 0.191186 | 0.001910035 | -0.062614 | -0.0006263361 | 0.192313 | 0.001921283 | -0.060233 | -0.0006025115 | 0.212585 | 0.002123594 | 0.19401 | 0.00193822 | 0.187256 | 0.001870809 | 0.190279 | 0.001900982 | 0.206512 | 0.002062991 | 0.287053 | 0.002866418 | 0.032317 | 0.0003231178 | -0.066443 | -0.0006646508 | -0.058471 | -0.000584881 | -0.065516 | -0.0006553747 | -0.049998 | -0.000500105 | -0.106778 | -0.00106835 | 382.7091 | 383.4408 | 0.191186 |  |  |  | 2.41 | 0.095608 | 5403.35065 | 0.191216 | 0.001910334 | -0.080585 | -0.0008061749 | 0.192696 | 0.001925106 | -0.073254 | -0.0007328084 | 0.104613 | 0.001045583 | 0.193623 | 0.001934358 | 0.202408 | 0.002022034 | 0.19635 | 0.001961575 | 0.186508 | 0.001863343 | 0.229869 | 0.002296052 | -0.01407 | -0.0001407099 | -0.080924 | -0.0008095676 | -0.07788 | -0.0007791034 | -0.053232 | -0.0005324617 | -0.062185 | -0.0006220434 | -0.070892 | -0.0007091714 | 379.8193 | 380.5455 | 0.191216
2.42 | 0.105529 | 5704.219932 | 0.211057 | 0.002108346 | -0.083178 | -0.0008321261 | 0.21122 | 0.002109972 | -0.078561 | -0.0007859188 | 0.187599 | 0.001874233 | 0.220436 | 0.002201934 | 0.221276 | 0.002210315 | 0.21185 | 0.002116259 | 0.203829 | 0.002036216 | 0.19973 | 0.001995308 | -0.053474 | -0.000534883 | -0.075823 | -0.0007585176 | -0.074278 | -0.000743056 | -0.079604 | -0.000796357 | -0.084217 | -0.0008425248 | -0.066229 | -0.0006625094 | 401.7056 | 402.5535 | 0.211057 |  |  |  | 2.42 | 0.096388 | 5426.05173 | 0.192776 | 0.001925904 | -0.059475 | -0.0005949269 | 0.193973 | 0.001937851 | -0.060284 | -0.0006030218 | 0.212097 | 0.002118724 | 0.19048 | 0.001902988 | 0.187904 | 0.001877277 | 0.187163 | 0.001869881 | 0.215935 | 0.002157022 | 0.281706 | 0.0028131 | 0.023306 | 0.0002330328 | -0.066253 | -0.0006627496 | -0.057658 | -0.0005767463 | -0.068108 | -0.000681312 | -0.037909 | -0.0003791619 | -0.077593 | -0.0007762312 | 384.976 | 385.7181 | 0.192776 |  |  |  | 2.42 | 0.096064 | 5436.34065 | 0.192129 | 0.001919447 | -0.07883 | -0.0007886109 | 0.192786 | 0.001926004 | -0.07251 | -0.000725363 | 0.154233 | 0.001541142 | 0.192684 | 0.001924986 | 0.197327 | 0.001971326 | 0.193872 | 0.001936843 | 0.189527 | 0.001893476 | 0.238488 | 0.002382041 | -0.021326 | -0.0002132827 | -0.085025 | -0.0008506117 | -0.078268 | -0.0007829865 | -0.066104 | -0.0006612586 | -0.07185 | -0.0007187582 | -0.078746 | -0.0007877702 | 382.1382 | 382.8724 | 0.192129
2.43 | 0.106173 | 5734.649932 | 0.212346 | 0.002121209 | -0.085572 | -0.0008560863 | 0.212986 | 0.002127595 | -0.077718 | -0.0007774822 | 0.232132 | 0.00231863 | 0.22019 | 0.002199479 | 0.224152 | 0.002239012 | 0.213921 | 0.002136925 | 0.213841 | 0.002136127 | 0.22363 | 0.002233803 | -0.049451 | -0.0004946323 | -0.069314 | -0.0006933803 | -0.077262 | -0.0007729186 | -0.079885 | -0.0007991693 | -0.08009 | -0.0008012209 | -0.055268 | -0.0005528328 | 403.8486 | 404.7061 | 0.212346 |  |  |  | 2.43 | 0.097407 | 5458.37173 | 0.194813 | 0.001946235 | -0.060121 | -0.0006013908 | 0.19566 | 0.001954688 | -0.060777 | -0.0006079548 | 0.207372 | 0.002071573 | 0.19308 | 0.001928938 | 0.187379 | 0.001872037 | 0.184917 | 0.001847462 | 0.207463 | 0.002072481 | 0.29882 | 0.002983744 | -0.0068 | -6.800231e-05 | -0.069965 | -0.0006998949 | -0.067172 | -0.0006719457 | -0.077822 | -0.000778523 | -0.05727 | -0.0005728641 | -0.090281 | -0.0009032178 | 387.2691 | 388.0235 | 0.194813 |  |  |  | 2.43 | 0.095144 | 5467.80065 | 0.190287 | 0.001901062 | -0.075031 | -0.0007505916 | 0.191798 | 0.001916143 | -0.07121 | -0.0007123537 | 0.12467 | 0.001245924 | 0.195432 | 0.001952413 | 0.201666 | 0.002014629 | 0.198488 | 0.001982913 | 0.188895 | 0.001887168 | 0.255367 | 0.002550415 | -0.0835 | -0.0008353488 | -0.078749 | -0.0007878002 | -0.074127 | -0.0007415449 | -0.053058 | -0.0005307208 | -0.071295 | -0.0007132043 | -0.070646 | -0.0007067097 | 384.3497 | 385.081 | 0.190287
2.44 | 0.106813 | 5766.139932 | 0.213627 | 0.002133991 | -0.082147 | -0.0008218076 | 0.214811 | 0.002145806 | -0.077066 | -0.0007709571 | 0.209389 | 0.002091701 | 0.223584 | 0.002233344 | 0.222388 | 0.002221411 | 0.214949 | 0.002147183 | 0.225896 | 0.002256412 | 0.246505 | 0.002462017 | -0.058388 | -0.0005840505 | -0.070815 | -0.0007084009 | -0.071481 | -0.0007150656 | -0.083787 | -0.0008382212 | -0.076767 | -0.0007679648 | -0.0551 | -0.0005511519 | 406.0662 | 406.9337 | 0.213627 |  |  |  | 2.44 | 0.098254 | 5491.42173 | 0.196508 | 0.001963152 | -0.067315 | -0.0006733767 | 0.197113 | 0.00196919 | -0.063585 | -0.0006360522 | 0.134664 | 0.001345734 | 0.195892 | 0.001957004 | 0.187766 | 0.001875899 | 0.19007 | 0.001898896 | 0.18042 | 0.001802574 | 0.26642 | 0.002660657 | -0.002416 | -2.416029e-05 | -0.062639 | -0.0006265863 | -0.065886 | -0.0006590771 | -0.078107 | -0.0007813752 | -0.063746 | -0.0006376633 | -0.122906 | -0.001229816 | 389.614 | 390.3796 | 0.196508 |  |  |  | 2.44 | 0.094914 | 5498.08065 | 0.189828 | 0.001896481 | -0.071774 | -0.0007179977 | 0.190745 | 0.001905633 | -0.070107 | -0.0007013159 | 0.153901 | 0.001537827 | 0.191566 | 0.001913827 | 0.198829 | 0.001986316 | 0.184288 | 0.001841184 | 0.177894 | 0.00177736 | 0.213679 | 0.00213451 | -0.054855 | -0.0005487005 | -0.0749 | -0.0007492806 | -0.072509 | -0.000725353 | -0.050068 | -0.0005008054 | -0.079171 | -0.0007920236 | -0.08913 | -0.0008916974 | 386.4781 | 387.2118 | 0.189828
2.45 | 0.107958 | 5798.309932 | 0.215917 | 0.002156842 | -0.080151 | -0.0008018314 | 0.216807 | 0.002165723 | -0.075991 | -0.0007601989 | 0.170696 | 0.001705505 | 0.221971 | 0.00221725 | 0.216118 | 0.002158848 | 0.215069 | 0.002148381 | 0.211549 | 0.002113256 | 0.220964 | 0.002207202 | -0.058942 | -0.0005895938 | -0.068515 | -0.0006853848 | -0.076412 | -0.0007644121 | -0.08314 | -0.0008317458 | -0.09098 | -0.0009102141 | -0.079524 | -0.0007955564 | 408.3317 | 409.2133 | 0.215917 |  |  |  | 2.45 | 0.098693 | 5519.25173 | 0.197386 | 0.001971914 | -0.066766 | -0.000667883 | 0.198218 | 0.001980218 | -0.067584 | -0.0006760685 | 0.192863 | 0.001926773 | 0.195512 | 0.001953211 | 0.190881 | 0.001906991 | 0.189239 | 0.001890602 | 0.21477 | 0.002145397 | 0.303444 | 0.003029845 | 0.014868 | 0.0001486689 | -0.075286 | -0.0007531435 | -0.068519 | -0.0006854248 | -0.078666 | -0.0007869696 | -0.067524 | -0.0006754681 | -0.126511 | -0.001265911 | 391.5885 | 392.3614 | 0.197386 |  |  |  | 2.45 | 0.095198 | 5531.13065 | 0.190395 | 0.00190214 | -0.074929 | -0.0007495709 | 0.190917 | 0.00190735 | -0.06962 | -0.0006964425 | 0.157077 | 0.001569538 | 0.196776 | 0.001965826 | 0.199823 | 0.001996236 | 0.193199 | 0.001930126 | 0.177991 | 0.001778328 | 0.207905 | 0.002076892 | -0.06325 | -0.0006327001 | -0.075396 | -0.0007542444 | -0.060405 | -0.0006042325 | -0.057054 | -0.0005707028 | -0.065554 | -0.000655755 | -0.060358 | -0.0006037622 | 388.8013 | 389.5416 | 0.190395
2.46 | 0.108889 | 5827.149932 | 0.217778 | 0.002175412 | -0.08206 | -0.0008209369 | 0.218313 | 0.00218075 | -0.075595 | -0.0007562359 | 0.21615 | 0.002159167 | 0.227553 | 0.002272945 | 0.227464 | 0.002272057 | 0.219804 | 0.002195628 | 0.221024 | 0.002207801 | 0.229538 | 0.00229275 | -0.05611 | -0.0005612575 | -0.07288 | -0.0007290657 | -0.071835 | -0.0007186081 | -0.073652 | -0.0007367914 | -0.074353 | -0.0007438066 | -0.042215 | -0.0004222391 | 410.3627 | 411.2564 | 0.217778 |  |  |  | 2.46 | 0.098934 | 5554.78173 | 0.197867 | 0.001976715 | -0.073665 | -0.0007369215 | 0.199064 | 0.001988661 | -0.070897 | -0.0007092214 | 0.154891 | 0.001547712 | 0.197762 | 0.001975667 | 0.196391 | 0.001961984 | 0.193722 | 0.001935346 | 0.201448 | 0.002012454 | 0.268618 | 0.002682579 | 0.023684 | 0.000236812 | -0.079598 | -0.000796297 | -0.070054 | -0.0007007855 | -0.090756 | -0.0009079721 | -0.065905 | -0.0006592673 | -0.089555 | -0.0008959512 | 394.1093 | 394.8891 | 0.197867 |  |  |  | 2.46 | 0.095908 | 5559.72065 | 0.191815 | 0.001916313 | -0.071887 | -0.0007191285 | 0.193276 | 0.001930895 | -0.070099 | -0.0007012358 | 0.135784 | 0.001356919 | 0.197913 | 0.001977174 | 0.210033 | 0.002098127 | 0.201673 | 0.002014699 | 0.192458 | 0.00192273 | 0.212427 | 0.002122017 | -0.010469 | -0.0001046955 | -0.068307 | -0.0006833034 | -0.059657 | -0.000596748 | -0.040256 | -0.000402641 | -0.038433 | -0.0003844039 | -0.064066 | -0.0006408653 | 390.811 | 391.5607 | 0.191815
2.47 | 0.109755 | 5856.989932 | 0.219509 | 0.002192684 | -0.078383 | -0.0007841374 | 0.219871 | 0.002196296 | -0.075863 | -0.0007589179 | 0.205869 | 0.002056574 | 0.230868 | 0.002306019 | 0.226858 | 0.002266011 | 0.215165 | 0.002149339 | 0.225059 | 0.002248061 | 0.239291 | 0.002390052 | -0.028572 | -0.0002857608 | -0.066524 | -0.0006654614 | -0.068226 | -0.0006824928 | -0.07268 | -0.0007270642 | -0.071492 | -0.0007151757 | -0.067145 | -0.0006716755 | 412.4641 | 413.3695 | 0.219509 |  |  |  | 2.47 | 0.099363 | 5584.10173 | 0.198726 | 0.001985288 | -0.076539 | -0.0007656831 | 0.200237 | 0.002000368 | -0.073149 | -0.0007317577 | 0.190219 | 0.001900383 | 0.204379 | 0.002041704 | 0.195524 | 0.001953331 | 0.196446 | 0.001962533 | 0.201365 | 0.002011625 | 0.288921 | 0.002885044 | -0.001338 | -1.338009e-05 | -0.076917 | -0.000769466 | -0.069209 | -0.0006923296 | -0.088731 | -0.0008877039 | -0.076231 | -0.0007626007 | -0.120523 | -0.001205957 | 396.1896 | 396.9769 | 0.198726 |  |  |  | 2.47 | 0.097816 | 5594.54065 | 0.195632 | 0.001954409 | -0.074622 | -0.0007464986 | 0.196572 | 0.001963791 | -0.071507 | -0.0007153258 | 0.192336 | 0.001921513 | 0.192134 | 0.001919497 | 0.193005 | 0.00192819 | 0.188477 | 0.001882996 | 0.183883 | 0.001837141 | 0.241952 | 0.002416598 | -0.003253 | -3.253053e-05 | -0.070045 | -0.0007006954 | -0.062683 | -0.0006270265 | -0.043874 | -0.0004388363 | -0.048812 | -0.0004882392 | -0.055834 | -0.0005584959 | 393.2586 | 394.028 | 0.195632
2.48 | 0.11035 | 5888.309932 | 0.2207 | 0.002204568 | -0.079162 | -0.0007919335 | 0.221169 | 0.002209248 | -0.07668 | -0.0007670941 | 0.230753 | 0.002304872 | 0.232108 | 0.00231839 | 0.230577 | 0.002303116 | 0.229683 | 0.002294196 | 0.225946 | 0.002256911 | 0.258135 | 0.002578024 | -0.02456 | -0.0002456302 | -0.070778 | -0.0007080306 | -0.06202 | -0.0006203924 | -0.071644 | -0.0007166968 | -0.0619 | -0.0006191917 | -0.03675 | -0.0003675675 | 414.6697 | 415.5849 | 0.2207 |  |  |  | 2.48 | 0.100128 | 5614.81173 | 0.200255 | 0.002000548 | -0.076936 | -0.0007696561 | 0.201252 | 0.002010498 | -0.073852 | -0.0007387928 | 0.165742 | 0.001656048 | 0.207207 | 0.002069926 | 0.197007 | 0.001968132 | 0.194812 | 0.001946225 | 0.185661 | 0.001854889 | 0.262813 | 0.002624683 | 0.005674 | 5.673839e-05 | -0.079316 | -0.0007934747 | -0.070863 | -0.0007088812 | -0.087762 | -0.0008780053 | -0.069831 | -0.0006985539 | -0.122481 | -0.001225561 | 398.3684 | 399.1662 | 0.200255 |  |  |  | 2.48 | 0.099218 | 5623.17065 | 0.198436 | 0.001982394 | -0.076987 | -0.0007701665 | 0.199199 | 0.001990009 | -0.072863 | -0.0007288956 | 0.129427 | 0.001293433 | 0.1931 | 0.001929138 | 0.20064 | 0.00200439 | 0.189906 | 0.001897259 | 0.174821 | 0.001746684 | 0.190953 | 0.001907709 | -0.008028 | -8.028322e-05 | -0.069182 | -0.0006920594 | -0.058775 | -0.0005879228 | -0.043134 | -0.0004314331 | -0.057344 | -0.0005736045 | -0.063823 | -0.0006384338 | 395.2711 | 396.0555 | 0.198436
2.49 | 0.110697 | 5918.339932 | 0.221393 | 0.002211483 | -0.080708 | -0.0008074059 | 0.221989 | 0.00221743 | -0.078656 | -0.0007868695 | 0.184163 | 0.001839936 | 0.234638 | 0.002343632 | 0.226011 | 0.00225756 | 0.216397 | 0.002161632 | 0.205784 | 0.002055726 | 0.255459 | 0.002551333 | -0.034617 | -0.0003462299 | -0.066877 | -0.0006689937 | -0.068323 | -0.0006834635 | -0.073309 | -0.0007333588 | -0.069072 | -0.0006909587 | -0.064758 | -0.0006477898 | 416.7845 | 417.7072 | 0.221393 |  |  |  | 2.49 | 0.100779 | 5646.97173 | 0.201558 | 0.002013551 | -0.076957 | -0.0007698663 | 0.202681 | 0.002024759 | -0.073744 | -0.000737712 | 0.148102 | 0.001479924 | 0.207736 | 0.002075205 | 0.205384 | 0.002051734 | 0.210448 | 0.002102269 | 0.198539 | 0.001983422 | 0.281228 | 0.002808333 | 0.007317 | 7.316732e-05 | -0.071483 | -0.0007150856 | -0.066536 | -0.0006655815 | -0.075211 | -0.000752393 | -0.069875 | -0.0006989942 | -0.109212 | -0.001092717 | 400.6502 | 401.4577 | 0.201558 |  |  |  | 2.49 | 0.099976 | 5653.23065 | 0.199952 | 0.001997524 | -0.078471 | -0.000785018 | 0.200801 | 0.002005997 | -0.076036 | -0.0007606492 | 0.140601 | 0.001405022 | 0.195681 | 0.001954898 | 0.198252 | 0.001980557 | 0.186405 | 0.001862315 | 0.167942 | 0.001678011 | 0.204274 | 0.002040656 | -0.017683 | -0.0001768456 | -0.069865 | -0.0006988942 | -0.061247 | -0.0006126576 | -0.03147 | -0.0003147495 | -0.037675 | -0.000376821 | 4.4e-05 | 4.399999e-07 | 397.3842 | 398.1787 | 0.199952
2.5 | 0.111028 | 5950.469932 | 0.222055 | 0.002218088 | -0.082106 | -0.0008213973 | 0.22232 | 0.002220732 | -0.080315 | -0.0008034727 | 0.232599 | 0.002323289 | 0.231522 | 0.002312544 | 0.224097 | 0.002238463 | 0.221544 | 0.00221299 | 0.223498 | 0.002232486 | 0.238876 | 0.002385911 | -0.074007 | -0.000740344 | -0.072113 | -0.0007213901 | -0.064042 | -0.0006406252 | -0.069602 | -0.0006962623 | -0.080796 | -0.0008082866 | -0.065415 | -0.000654364 | 419.0472 | 419.9777 | 0.222055 |  |  |  | 2.5 | 0.101862 | 5677.49173 | 0.203725 | 0.002035178 | -0.076718 | -0.0007674744 | 0.204488 | 0.002042792 | -0.071713 | -0.0007173873 | 0.164802 | 0.001646664 | 0.202547 | 0.002023422 | 0.201263 | 0.002010607 | 0.206715 | 0.002065016 | 0.19843 | 0.001982334 | 0.306469 | 0.003060003 | 0.017799 | 0.0001779742 | -0.072873 | -0.0007289957 | -0.063678 | -0.0006369828 | -0.082503 | -0.0008253705 | -0.053602 | -0.0005361637 | -0.095972 | -0.0009601808 | 402.8155 | 403.6362 | 0.203725 |  |  |  | 2.5 | 0.10077 | 5685.55065 | 0.201541 | 0.002013382 | -0.079331 | -0.0007936248 | 0.202463 | 0.002022583 | -0.078469 | -0.000784998 | 0.151969 | 0.001518536 | 0.197176 | 0.001969819 | 0.208614 | 0.002083967 | 0.196602 | 0.00196409 | 0.199075 | 0.001988771 | 0.214562 | 0.002143321 | -0.078815 | -0.0007884608 | -0.071692 | -0.0007171771 | -0.061089 | -0.0006110767 | -0.04087 | -0.0004087835 | -0.059681 | -0.0005969882 | -0.074028 | -0.0007405541 | 399.656 | 400.4615 | 0.201541
2.51 | 0.111018 | 5981.199932 | 0.222035 | 0.002217889 | -0.086023 | -0.0008606002 | 0.222375 | 0.002221281 | -0.082785 | -0.0008281929 | 0.206816 | 0.002066024 | 0.225969 | 0.002257141 | 0.220495 | 0.002202523 | 0.218413 | 0.002181748 | 0.222787 | 0.002225392 | 0.239915 | 0.002396277 | -0.01098 | -0.000109806 | -0.078675 | -0.0007870597 | -0.08007 | -0.0008010207 | -0.085903 | -0.0008593992 | -0.082388 | -0.0008242196 | -0.05323 | -0.0005324417 | 421.2113 | 422.1465 | 0.222035 |  |  |  | 2.51 | 0.102656 | 5710.84173 | 0.205313 | 0.002051025 | -0.069084 | -0.0006910787 | 0.2063 | 0.002060875 | -0.068938 | -0.0006896177 | 0.161606 | 0.001614756 | 0.20259 | 0.002023851 | 0.202342 | 0.002021376 | 0.20802 | 0.002078039 | 0.205956 | 0.002057442 | 0.287147 | 0.002867355 | 0.007546 | 7.545715e-05 | -0.07184 | -0.0007186582 | -0.069175 | -0.0006919894 | -0.08788 | -0.0008791864 | -0.072067 | -0.0007209298 | -0.090886 | -0.0009092733 | 405.1817 | 406.0136 | 0.205313 |  |  |  | 2.51 | 0.101674 | 5715.54065 | 0.203347 | 0.002031405 | -0.076282 | -0.0007631111 | 0.204085 | 0.00203877 | -0.080618 | -0.0008065051 | 0.169111 | 0.001689682 | 0.213402 | 0.002131746 | 0.225991 | 0.00225736 | 0.205559 | 0.00205348 | 0.204469 | 0.002042602 | 0.233541 | 0.002332687 | -0.066466 | -0.000664881 | -0.0739 | -0.0007392732 | -0.071804 | -0.0007182979 | -0.050995 | -0.0005100801 | -0.067523 | -0.0006754581 | -0.078667 | -0.0007869796 | 401.7641 | 402.5811 | 0.203347
2.52 | 0.111389 | 6012.759932 | 0.222779 | 0.002225312 | -0.089796 | -0.0008983634 | 0.222577 | 0.002223297 | -0.084707 | -0.000847429 | 0.152831 | 0.001527143 | 0.234557 | 0.002342823 | 0.225862 | 0.002256073 | 0.223428 | 0.002231788 | 0.229596 | 0.002293328 | 0.243562 | 0.002432659 | -0.044262 | -0.000442718 | -0.078829 | -0.0007886009 | -0.077282 | -0.0007731188 | -0.092595 | -0.000926379 | -0.080584 | -0.0008061649 | -0.082422 | -0.0008245599 | 423.4338 | 424.3771 | 0.222779 |  |  |  | 2.52 | 0.103364 | 5740.87173 | 0.206728 | 0.002065146 | -0.069843 | -0.000698674 | 0.207614 | 0.002073988 | -0.066246 | -0.0006626795 | 0.191767 | 0.001915834 | 0.21114 | 0.002109174 | 0.206076 | 0.00205864 | 0.199912 | 0.001997124 | 0.202012 | 0.002018082 | 0.297425 | 0.002969836 | 0.018278 | 0.0001827633 | -0.063851 | -0.0006387139 | -0.057972 | -0.0005798881 | -0.082842 | -0.0008287633 | -0.073715 | -0.0007374218 | -0.109644 | -0.001097042 | 407.3123 | 408.1544 | 0.206728 |  |  |  | 2.52 | 0.102545 | 5751.37065 | 0.205089 | 0.00204879 | -0.084041 | -0.0008407633 | 0.205989 | 0.002057771 | -0.081549 | -0.0008158227 | 0.208216 | 0.002079995 | 0.222347 | 0.002221002 | 0.230107 | 0.002298427 | 0.216307 | 0.002160734 | 0.231067 | 0.002308005 | 0.259143 | 0.002588078 | -0.061945 | -0.0006196419 | -0.086659 | -0.0008669657 | -0.074334 | -0.0007436164 | -0.047735 | -0.000477464 | -0.057549 | -0.0005756557 | -0.056883 | -0.0005689918 | 404.2827 | 405.1119 | 0.205089
2.53 | 0.111507 | 6041.229932 | 0.223014 | 0.002227657 | -0.093529 | -0.0009357277 | 0.223098 | 0.002228495 | -0.08691 | -0.0008694779 | 0.160599 | 0.001604702 | 0.229547 | 0.002292839 | 0.219703 | 0.00219462 | 0.220414 | 0.002201714 | 0.214371 | 0.002141416 | 0.222797 | 0.002225492 | -0.088771 | -0.0008881042 | -0.089273 | -0.0008931287 | -0.080996 | -0.0008102882 | -0.090962 | -0.000910034 | -0.080244 | -0.0008027621 | -0.088404 | -0.000884431 | 425.4387 | 426.3875 | 0.223014 |  |  |  | 2.53 | 0.104319 | 5773.13173 | 0.208639 | 0.002084217 | -0.064277 | -0.0006429766652 | 0.209205 | 0.002089865 | -0.063012 | -0.0006303186 | 0.202768 | 0.002025627 | 0.207262 | 0.002070475 | 0.19871 | 0.001985128 | 0.206053 | 0.00205841 | 0.205487 | 0.002052762 | 0.286095 | 0.002856865 | 0.026321 | 0.0002631754 | -0.066482 | -0.0006650411 | -0.049253 | -0.0004926513 | -0.065818 | -0.0006583967 | -0.05188 | -0.0005189346 | -0.08275 | -0.0008278426 | 409.6012 | 410.4557 | 0.208639 |  |  |  | 2.53 | 0.103625 | 5781.80065 | 0.207249 | 0.002070345 | -0.086029 | -0.0008606603 | 0.20866 | 0.002084426 | -0.083295 | -0.0008332971 | 0.182797 | 0.001826301 | 0.22327 | 0.002230211 | 0.230936 | 0.002306698 | 0.217706 | 0.002174694 | 0.219794 | 0.002195528 | 0.269571 | 0.002692083 | -0.108226 | -0.001082846 | -0.082257 | -0.0008229085 | -0.079427 | -0.0007945856 | -0.04942 | -0.0004943222 | -0.066833 | -0.0006685534 | -0.081371 | -0.0008140412 | 406.4218 | 407.2641 | 0.207249
2.54 | 0.111916 | 6072.389932 | 0.223832 | 0.002235819 | -0.096841 | -0.0009688792 | 0.223225 | 0.002229762 | -0.088739 | -0.000887784 | 0.192593 | 0.001924078 | 0.230405 | 0.0023014 | 0.218508 | 0.002182696 | 0.225601 | 0.002253469 | 0.210028 | 0.002098077 | 0.232604 | 0.002323339 | -0.099311 | -0.0009936035 | -0.085279 | -0.0008531538 | -0.083661 | -0.0008369602 | -0.098652 | -0.0009870069 | -0.092976 | -0.0009301925 | -0.086375 | -0.0008641232 | 427.6331 | 428.5903 | 0.223832 |  |  |  | 2.54 | 0.104821 | 5804.81173 | 0.209642 | 0.002094226 | -0.061234 | -0.0006125276 | 0.210618 | 0.002103965 | -0.059276 | -0.0005929358 | 0.184524 | 0.00184354 | 0.211366 | 0.002111429 | 0.209006 | 0.002087879 | 0.217768 | 0.002175312 | 0.205134 | 0.002049239 | 0.278738 | 0.002783502 | -0.011155 | -0.0001115562 | -0.054219 | -0.000542337 | -0.046615 | -0.0004662587 | -0.062874 | -0.0006289377 | -0.047501 | -0.0004751229 | -0.073554 | -0.0007358106 | 411.8488 | 412.7122 | 0.209642 |  |  |  | 2.54 | 0.105308 | 5810.52065 | 0.210617 | 0.002103955 | -0.093756 | -0.0009379998 | 0.211184 | 0.002109613 | -0.084379 | -0.0008441462 | 0.203658 | 0.002034509 | 0.21815 | 0.002179124 | 0.229514 | 0.00229251 | 0.2205 | 0.002202573 | 0.211508 | 0.002112846 | 0.266114 | 0.002657605 | -0.10251 | -0.001025626 | -0.0852 | -0.0008523632 | -0.089094 | -0.0008913371 | -0.059603 | -0.0005962077 | -0.064562 | -0.0006458285 | -0.075357 | -0.0007538541 | 408.4406 | 409.3008 | 0.210617
2.55 | 0.111782 | 6105.159932 | 0.223564 | 0.002233145 | -0.099578 | -0.0009962761 | 0.22406 | 0.002238094 | -0.090595 | -0.0009063606 | 0.153133 | 0.001530159 | 0.227915 | 0.002276557 | 0.21464 | 0.0021441 | 0.215488 | 0.002152562 | 0.216908 | 0.002166731 | 0.230559 | 0.002302936 | -0.084905 | -0.0008494106 | -0.091153 | -0.0009119457 | -0.084827 | -0.00084863 | -0.091563 | -0.0009160494 | -0.0764 | -0.000764292 | -0.067599 | -0.0006762186 | 429.9408 | 430.902 | 0.223564 |  |  |  | 2.55 | 0.105574 | 5834.47173 | 0.211149 | 0.002109264 | -0.056652 | -0.0005666805 | 0.211959 | 0.002117347 | -0.056047 | -0.0005606271 | 0.190652 | 0.001904705 | 0.216406 | 0.002161722 | 0.208659 | 0.002084416 | 0.210391 | 0.0021017 | 0.199492 | 0.001992933 | 0.285167 | 0.002847612 | 0.029497 | 0.0002949265 | -0.055044 | -0.0005505915 | -0.038969 | -0.0003897659 | -0.053346 | -0.0005336023 | -0.054312 | -0.0005432675 | -0.076817 | -0.0007684652 | 413.9532 | 414.8273 | 0.211149 |  |  |  | 2.55 | 0.106131 | 5842.89065 | 0.212261 | 0.00212036 | -0.095911 | -0.0009595702 | 0.213459 | 0.002132315 | -0.085506 | -0.0008554258 | 0.126274 | 0.001261943 | 0.219066 | 0.002188264 | 0.228347 | 0.002280867 | 0.207606 | 0.002073908 | 0.202561 | 0.002023561 | 0.224835 | 0.002245826 | -0.090159 | -0.0009019967 | -0.094167 | -0.0009421136 | -0.093412 | -0.0009345566 | -0.060528 | -0.0006054633 | -0.059597 | -0.0005961477 | -0.056044 | -0.0005605971 | 410.716 | 411.5878 | 0.212261
2.56 | 0.112498 | 6132.479932 | 0.224995 | 0.002247423 | -0.100247 | -0.001002973 | 0.225045 | 0.002247922 | -0.092451 | -0.0009249376 | 0.186147 | 0.00185974 | 0.220079 | 0.002198372 | 0.213595 | 0.002133672 | 0.215179 | 0.002149478 | 0.209233 | 0.002090144 | 0.230502 | 0.002302368 | -0.098811 | -0.0009885985 | -0.090113 | -0.0009015363 | -0.092544 | -0.0009258685 | -0.094099 | -0.000941433 | -0.087093 | -0.0008713095 | -0.065364 | -0.0006538537 | 431.8648 | 432.8365 | 0.224995 |  |  |  | 2.56 | 0.106188 | 5868.19173 | 0.212375 | 0.002121498 | -0.053382 | -0.0005339625 | 0.21323 | 0.00213003 | -0.053627 | -0.0005364138 | 0.151255 | 0.001511407 | 0.212115 | 0.002118904 | 0.209435 | 0.00209216 | 0.212981 | 0.002127545 | 0.193417 | 0.001932302 | 0.280325 | 0.002799328 | 0.030091 | 0.0003008647 | -0.049127 | -0.0004913907 | -0.037453 | -0.0003746002 | -0.044769 | -0.0004477902 | -0.041327 | -0.0004133554 | -0.059023 | -0.0005904043 | 416.3456 | 417.2298 | 0.212375 |  |  |  | 2.56 | 0.107116 | 5873.41065 | 0.214232 | 0.002140029 | -0.095933 | -0.0009597905 | 0.214843 | 0.002146125 | -0.087174 | -0.0008721202 | 0.195 | 0.001948101 | 0.21069 | 0.002104684 | 0.21791 | 0.002176729 | 0.1963 | 0.001961076 | 0.215561 | 0.00215329 | 0.236241 | 0.002359624 | -0.038273 | -0.0003828033 | -0.087584 | -0.0008762238 | -0.085399 | -0.0008543549 | -0.067848 | -0.0006787103 | -0.065601 | -0.0006562253 | -0.06882 | -0.0006884369 | 412.8613 | 413.7458 | 0.214232
2.57 | 0.113088 | 6161.769932 | 0.226176 | 0.002259206 | -0.101093 | -0.001011441 | 0.226102 | 0.002258468 | -0.093469 | -0.0009351271 | 0.195942 | 0.001957503 | 0.224295 | 0.002240438 | 0.211957 | 0.002117327 | 0.214773 | 0.002145427 | 0.217925 | 0.002176879 | 0.231091 | 0.002308244 | -0.075151 | -0.0007517925 | -0.094667 | -0.0009471184 | -0.089432 | -0.0008947201 | -0.095327 | -0.0009537247 | -0.086718 | -0.0008675562 | -0.073124 | -0.0007315075 | 433.92746 | 434.9089 | 0.226176 |  |  |  | 2.57 | 0.106813 | 5898.13173 | 0.213626 | 0.002133981 | -0.053043 | -0.0005305707 | 0.214158 | 0.00213929 | -0.052373 | -0.0005238672 | 0.159078 | 0.001589516 | 0.213194 | 0.002129671 | 0.212568 | 0.002123424 | 0.213524 | 0.002132964 | 0.209161 | 0.002089426 | 0.292333 | 0.002919065 | 0.048724 | 0.0004871213 | -0.0503 | -0.0005031265 | -0.04402 | -0.0004402969 | -0.052195 | -0.0005220863 | -0.041864 | -0.0004187277 | -0.054699 | -0.0005471397 | 418.4699 | 419.3638 | 0.213626 |  |  |  | 2.57 | 0.107382 | 5903.35065 | 0.214764 | 0.002145337 | -0.094479 | -0.0009452366 | 0.21548 | 0.002152482 | -0.088362 | -0.0008840106 | 0.237543 | 0.002372613 | 0.211261 | 0.002110382 | 0.218259 | 0.002180212 | 0.205016 | 0.002048061 | 0.209672 | 0.002094525 | 0.240154 | 0.002398661 | -0.071047 | -0.0007107225 | -0.08815 | -0.0008818887 | -0.09249 | -0.000925328 | -0.071293 | -0.0007131843 | -0.078094 | -0.0007812451 | -0.085303 | -0.000853394 | 414.9659 | 415.8571 | 0.214764
2.58 | 0.113182 | 6192.599932 | 0.226363 | 0.002261072 | -0.097053 | -0.0009710013 | 0.227066 | 0.002268086 | -0.094451 | -0.0009449563 | 0.214555 | 0.002143252 | 0.222027 | 0.002217809 | 0.213382 | 0.002131547 | 0.221371 | 0.002211263 | 0.222058 | 0.002218118 | 0.23728 | 0.002369989 | -0.054226 | -0.0005424071 | -0.094113 | -0.0009415731 | -0.085195 | -0.0008523131 | -0.098839 | -0.0009888788 | -0.070029 | -0.0007005353 | -0.053486 | -0.0005350031 | 436.0986 | 437.0858 | 0.226363 |  |  |  | 2.58 | 0.107163 | 5928.56173 | 0.214326 | 0.002140966 | -0.052401 | -0.0005241473 | 0.215112 | 0.00214881 | -0.053523 | -0.0005353733 | 0.160308 | 0.001601796 | 0.21274 | 0.00212514 | 0.21393 | 0.002137015 | 0.216238 | 0.002160045 | 0.207302 | 0.002070874 | 0.284264 | 0.002838607 | 0.036709 | 0.0003670226 | -0.053094 | -0.000531081 | -0.045967 | -0.0004597757 | -0.062584 | -0.0006260359 | -0.034874 | -0.0003488008 | -0.056353 | -0.0005636888 | 420.6288 | 421.5304 | 0.214326 |  |  |  | 2.58 | 0.107502 | 5933.23065 | 0.215005 | 0.002147742 | -0.096659 | -0.0009670574 | 0.215312 | 0.002150805 | -0.089392 | -0.0008943198 | 0.171596 | 0.001714489 | 0.213408 | 0.002131806 | 0.221007 | 0.002207631 | 0.200905 | 0.002007035 | 0.199223 | 0.001990248 | 0.237271 | 0.0023699 | -0.071982 | -0.0007200792 | -0.087048 | -0.0008708591 | -0.086866 | -0.0008690375 | -0.067486 | -0.0006750878 | -0.064443 | -0.0006446377 | -0.068994 | -0.0006901781 | 417.0663 | 417.963 | 0.215005
2.59 | 0.113796 | 6222.959932 | 0.227593 | 0.002273344 | -0.094487 | -0.0009453167 | 0.228184 | 0.002279241 | -0.093815 | -0.0009385903 | 0.254024 | 0.002537019 | 0.234473 | 0.002341985 | 0.229386 | 0.002291233 | 0.236661 | 0.002363814 | 0.2385 | 0.00238216 | 0.275224 | 0.00274846 | -0.072775 | -0.0007280149 | -0.089935 | -0.0008997547 | -0.085483 | -0.0008551956 | -0.091821 | -0.0009186318 | -0.088126 | -0.0008816485 | -0.076625 | -0.0007665437 | 438.2366 | 439.234 | 0.227593 |  |  |  | 2.59 | 0.107572 | 5957.61173 | 0.215145 | 0.002149139 | -0.054494 | -0.0005450885 | 0.215545 | 0.00215313 | -0.056493 | -0.0005650896 | 0.121283 | 0.001212095 | 0.215991 | 0.002157581 | 0.217054 | 0.002168188 | 0.215115 | 0.00214884 | 0.20579 | 0.002055785 | 0.285883 | 0.002854751 | 0.009169 | 9.16858e-05 | -0.059862 | -0.0005987992 | -0.051003 | -0.0005101601 | -0.059278 | -0.0005929558 | -0.05102 | -0.0005103302 | -0.079339 | -0.0007937049 | 422.6899 | 423.5993 | 0.215145 |  |  |  | 2.59 | 0.1068 | 5962.58065 | 0.2136 | 0.002133722 | -0.099853 | -0.0009990289 | 0.214448 | 0.002142184 | -0.090729 | -0.0009077018 | 0.175303 | 0.001751495 | 0.209286 | 0.002090673 | 0.218408 | 0.002181698 | 0.207265 | 0.002070505 | 0.209369 | 0.002091501 | 0.226409 | 0.002261531 | -0.099952 | -0.00100002 | -0.093807 | -0.0009385103 | -0.095351 | -0.0009539649 | -0.07365 | -0.0007367713 | -0.085802 | -0.0008583883 | -0.072577 | -0.0007260335 | 419.1294 | 420.0246 | 0.2136
2.6 | 0.114053 | 6251.279932 | 0.228106 | 0.002278462 | -0.092716 | -0.0009275901 | 0.228814 | 0.002285526 | -0.093837 | -0.0009388105 | 0.206937 | 0.002067232 | 0.239113 | 0.002388276 | 0.230366 | 0.002301011 | 0.235305 | 0.002350286 | 0.224887 | 0.002246345 | 0.267718 | 0.002673603 | -0.083516 | -0.0008355089 | -0.077752 | -0.0007778224 | -0.079149 | -0.0007918034 | -0.091474 | -0.0009151586 | -0.07761 | -0.0007764013 | -0.046589 | -0.0004659986 | 440.231 | 441.2352 | 0.228106 |  |  |  | 2.6 | 0.107478 | 5989.32173 | 0.214955 | 0.002147243 | -0.059198 | -0.0005921553 | 0.21573 | 0.002154976 | -0.061445 | -0.0006146389 | 0.176448 | 0.001762925 | 0.210833 | 0.002106111 | 0.209324 | 0.002091052 | 0.215159 | 0.002149279 | 0.205323 | 0.002051125 | 0.300911 | 0.003004592 | 0.00323 | 3.229948e-05 | -0.067302 | -0.0006732466 | -0.058006 | -0.0005802283 | -0.074828 | -0.0007485601 | -0.062705 | -0.0006272467 | -0.071392 | -0.000714175 | 424.9397 | 425.8532 | 0.214955 |  |  |  | 2.6 | 0.105706 | 5997.47065 | 0.211412 | 0.002111888 | -0.103052 | -0.001031051 | 0.212617 | 0.002123913 | -0.092438 | -0.0009248075 | 0.201415 | 0.002012124 | 0.212633 | 0.002124073 | 0.222044 | 0.002217978 | 0.214435 | 0.002142054 | 0.205307 | 0.002050965 | 0.200775 | 0.002005737 | -0.100613 | -0.001006636 | -0.092234 | -0.0009227656 | -0.086616 | -0.0008665353 | -0.065912 | -0.0006593373 | -0.079555 | -0.0007958666 | -0.068607 | -0.0006863055 | 421.5819 | 422.4732 | 0.211412
2.61 | 0.114624 | 6281.429932 | 0.229249 | 0.002289866 | -0.088238 | -0.0008827695 | 0.229269 | 0.002290066 | -0.093441 | -0.0009348468 | 0.232593 | 0.002323229 | 0.244669 | 0.002443702 | 0.24039 | 0.002401015 | 0.239319 | 0.002390331 | 0.239145 | 0.002388595 | 0.258089 | 0.002577565 | -0.084994 | -0.0008503014 | -0.078368 | -0.0007839872 | -0.070764 | -0.0007078905 | -0.071371 | -0.0007139648 | -0.061746 | -0.0006176507 | -0.034929 | -0.000349351 | 442.3542 | 443.3683 | 0.229249 |  |  |  | 2.61 | 0.107329 | 6021.21173 | 0.214658 | 0.002144279 | -0.068621 | -0.0006864455 | 0.215734 | 0.002155016 | -0.067346 | -0.0006736869 | 0.104209 | 0.001041547 | 0.208158 | 0.002079417 | 0.209761 | 0.002095413 | 0.225175 | 0.002249219 | 0.220996 | 0.002207522 | 0.30768 | 0.003072076 | 0.021639 | 0.0002163666 | -0.078739 | -0.0007877002 | -0.072469 | -0.0007249527 | -0.079974 | -0.00080006 | -0.064868 | -0.0006488905 | -0.095031 | -0.0009507618 | 427.2023 | 428.1194 | 0.214658 |  |  |  | 2.61 | 0.105191 | 6026.64065 | 0.210382 | 0.00210161 | -0.10623 | -0.001062865 | 0.211275 | 0.002110521 | -0.093906 | -0.0009395012 | 0.133771 | 0.001336816 | 0.216383 | 0.002161492 | 0.229115 | 0.002288529 | 0.210771 | 0.002105492 | 0.215588 | 0.002153559 | 0.224535 | 0.002242833 | -0.082433 | -0.0008246699 | -0.0919 | -0.0009194225 | -0.093433 | -0.0009347668 | -0.063307 | -0.0006332705 | -0.069253 | -0.0006927699 | -0.049698 | -0.0004971035 | 423.6324 | 424.5236 | 0.210382
2.62 | 0.115048 | 6313.419932 | 0.230095 | 0.002298307 | -0.090741 | -0.0009078219 | 0.230078 | 0.002298137 | -0.092042 | -0.0009208438 | 0.232063 | 0.002317941 | 0.246107 | 0.002458047 | 0.242949 | 0.002426544 | 0.239584 | 0.002392975 | 0.246875 | 0.002465708 | 0.288741 | 0.002883249 | -0.040586 | -0.0004059424 | -0.07672 | -0.0007674944 | -0.07723 | -0.0007725984 | -0.072515 | -0.000725413 | -0.067669 | -0.0006769191 | -0.019242 | -0.0001924385 | 444.607 | 445.6301 | 0.230095 |  |  |  | 2.62 | 0.107674 | 6050.35173 | 0.215347 | 0.002151155 | -0.073323 | -0.0007334989 | 0.215938 | 0.002157052 | -0.072887 | -0.0007291358 | 0.151216 | 0.001511018 | 0.208802 | 0.002085843 | 0.208525 | 0.002083079 | 0.212582 | 0.002123564 | 0.218556 | 0.002183175 | 0.288658 | 0.002882422 | -0.039322 | -0.0003932973 | -0.081897 | -0.0008193055 | -0.07152 | -0.0007154559 | -0.086397 | -0.0008643434 | -0.082882 | -0.0008291637 | -0.100533 | -0.001005836 | 429.2698 | 430.1942 | 0.215347 |  |  |  | 2.62 | 0.105327 | 6058.78065 | 0.210654 | 0.002104324 | -0.106125 | -0.001061814 | 0.211223 | 0.002110002 | -0.09479 | -0.0009483495 | 0.19685 | 0.001966565 | 0.214609 | 0.00214379 | 0.218174 | 0.002179363 | 0.21361 | 0.002133822 | 0.221294 | 0.002210495 | 0.250046 | 0.002497339 | -0.099691 | -0.0009974072 | -0.093881 | -0.000939251 | -0.098753 | -0.0009880179 | -0.067752 | -0.0006777496 | -0.076493 | -0.0007652227 | -0.069904 | -0.0006992844 | 425.8916 | 426.7888 | 0.210654
2.63 | 0.115738 | 6341.399932 | 0.231477 | 0.002312095 | -0.090997 | -0.0009103843 | 0.231413 | 0.002311457 | -0.091542 | -0.0009158393 | 0.254338 | 0.002540151 | 0.251114 | 0.002507992 | 0.244846 | 0.002445467 | 0.248853 | 0.002485439 | 0.255377 | 0.002550515 | 0.2638 | 0.002634527 | -0.039092 | -0.0003909964 | -0.078021 | -0.0007805145 | -0.080907 | -0.0008093975 | -0.079535 | -0.0007956665 | -0.076683 | -0.0007671242 | -0.03208 | -0.0003208515 | 446.57746 | 447.6112 | 0.231477 |  |  |  | 2.63 | 0.107846 | 6082.98173 | 0.215691 | 0.002154587 | -0.078514 | -0.0007854484 | 0.216384 | 0.002161502 | -0.078138 | -0.0007816854 | 0.154113 | 0.001539944 | 0.209633 | 0.002094136 | 0.209566 | 0.002093467 | 0.215922 | 0.002156892 | 0.215922 | 0.002156892 | 0.307394 | 0.003069225 | -0.023792 | -0.0002379483 | -0.090342 | -0.0009038283 | -0.082109 | -0.0008214273 | -0.090355 | -0.0009039584 | -0.085964 | -0.0008600097 | -0.111821 | -0.001118836 | 431.5849 | 432.5158 | 0.215691 |  |  |  | 2.63 | 0.106335 | 6087.07065 | 0.21267 | 0.002124442 | -0.107442 | -0.001074998 | 0.212943 | 0.002127166 | -0.094998 | -0.0009504315 | 0.17928 | 0.001791195 | 0.212548 | 0.002123224 | 0.213458 | 0.002132305 | 0.208293 | 0.002080764 | 0.204965 | 0.002047552 | 0.225314 | 0.002250605 | -0.09165 | -0.0009169202 | -0.095045 | -0.000950902 | -0.096098 | -0.000961442 | -0.075594 | -0.0007562259 | -0.083516 | -0.0008355089 | -0.070248 | -0.0007027269 | 427.8802 | 428.7902 | 0.21267
2.64 | 0.116879 | 6369.899932 | 0.233757 | 0.002334842 | -0.093722 | -0.0009376595 | 0.233473 | 0.002332009 | -0.091207 | -0.0009124862 | 0.248392 | 0.00248084 | 0.242858 | 0.002425636 | 0.235718 | 0.002354406 | 0.239483 | 0.002391967 | 0.243658 | 0.002433616 | 0.279569 | 0.002791789 | -0.099623 | -0.0009967266 | -0.077925 | -0.0007795538 | -0.079663 | -0.0007969475 | -0.087223 | -0.0008726106 | -0.070717 | -0.0007074202 | -0.0697 | -0.000697243 | 448.5845 | 449.6331 | 0.233757 |  |  |  | 2.64 | 0.108307 | 6114.62173 | 0.216615 | 0.002163807 | -0.079511 | -0.0007954263 | 0.217347 | 0.002171111 | -0.081109 | -0.0008114191 | 0.125094 | 0.001250158 | 0.211266 | 0.002110431 | 0.210984 | 0.002107617 | 0.214829 | 0.002145986 | 0.211639 | 0.002114154 | 0.297729 | 0.002972867 | -0.019883 | -0.0001988498 | -0.091939 | -0.0009198129 | -0.08258 | -0.0008261412 | -0.094391 | -0.0009443558 | -0.085152 | -0.0008518827 | -0.096059 | -0.0009610517 | 433.8297 | 434.7695 | 0.216615 |  |  |  | 2.64 | 0.107291 | 6118.25065 | 0.214581 | 0.002143511 | -0.106581 | -0.001066378 | 0.215282 | 0.002150506 | -0.095464 | -0.000955096 | 0.189204 | 0.001890252 | 0.213688 | 0.0021346 | 0.216057 | 0.002158239 | 0.206915 | 0.002067012 | 0.205392 | 0.002051814 | 0.219009 | 0.002187695 | -0.08242 | -0.0008245398 | -0.095808 | -0.0009585393 | -0.096386 | -0.0009643248 | -0.074423 | -0.0007445071 | -0.089284 | -0.0008932388 | -0.083602 | -0.0008363697 | 430.0719 | 430.9948 | 0.214581
2.65 | 0.117995 | 6399.629932 | 0.23599 | 0.00235712 | -0.091265 | -0.0009130667 | 0.235166 | 0.002348899 | -0.090435 | -0.0009047592 | 0.264376 | 0.002640271 | 0.245408 | 0.002451074 | 0.242656 | 0.002423621 | 0.242883 | 0.002425885 | 0.237637 | 0.002373551 | 0.262049 | 0.002617063 | -0.081362 | -0.0008139512 | -0.085081 | -0.0008511721 | -0.083907 | -0.0008394222 | -0.082018 | -0.0008205165 | -0.077883 | -0.0007791334 | -0.044621 | -0.0004463096 | 450.6782 | 451.7417 | 0.23599 |  |  |  | 2.65 | 0.108903 | 6143.55173 | 0.217806 | 0.002175691 | -0.087319 | -0.0008735715 | 0.218561 | 0.002183225 | -0.082726 | -0.0008276024 | 0.124002 | 0.001239252 | 0.22012 | 0.002198781 | 0.223746 | 0.002234961 | 0.223547 | 0.002232975 | 0.21794 | 0.002177029 | 0.279727 | 0.002793365 | -0.040592 | -0.0004060024 | -0.086491 | -0.0008652843 | -0.079751 | -0.0007978282 | -0.103514 | -0.001035676 | -0.091745 | -0.0009178711 | -0.112899 | -0.001129628 | 435.8823 | 436.8317 | 0.217806 |  |  |  | 2.65 | 0.10866 | 6149.75065 | 0.21732 | 0.002170842 | -0.103229 | -0.001032823 | 0.21746 | 0.002172239 | -0.096341 | -0.0009638744 | 0.16694 | 0.001668008 | 0.211612 | 0.002113884 | 0.221294 | 0.002210495 | 0.208389 | 0.002081722 | 0.212176 | 0.002119512 | 0.225909 | 0.002256542 | -0.079249 | -0.0007928042 | -0.098315 | -0.0009836336 | -0.095478 | -0.0009552361 | -0.079402 | -0.0007943354 | -0.102947 | -0.00103 | -0.096622 | -0.0009666871 | 432.2862 | 433.2256 | 0.21732
2.66 | 0.118467 | 6429.289932 | 0.236934 | 0.002366538 | -0.094656 | -0.0009470083 | 0.236896 | 0.002366158 | -0.090966 | -0.000910074 | 0.225672 | 0.002254177 | 0.245662 | 0.002453607 | 0.24136 | 0.002410692 | 0.232126 | 0.00231857 | 0.233657 | 0.002333844 | 0.276305 | 0.00275924 | -0.054661 | -0.0005467594 | -0.083178 | -0.0008321261 | -0.081149 | -0.0008118194 | -0.086538 | -0.0008657547 | -0.082897 | -0.0008293138 | -0.052156 | -0.0005216961 | 452.7669 | 453.8397 | 0.236934 |  |  |  | 2.66 | 0.110025 | 6174.07173 | 0.22005 | 0.002198082 | -0.088729 | -0.0008876839 | 0.21958 | 0.002193393 | -0.082251 | -0.0008228484 | 0.172336 | 0.001721877 | 0.219336 | 0.002190958 | 0.221726 | 0.002214806 | 0.225154 | 0.002249009 | 0.205081 | 0.00204871 | 0.288432 | 0.002880168 | 0.005623 | 5.622842e-05 | -0.089702 | -0.0008974226 | -0.077113 | -0.0007714275 | -0.092831 | -0.0009287411 | -0.079918 | -0.0007994995 | -0.076911 | -0.0007694059 | 438.0477 | 439.0116 | 0.22005 |  |  |  | 2.66 | 0.109689 | 6178.13065 | 0.219377 | 0.002191367 | -0.102811 | -0.001028639 | 0.219708 | 0.00219467 | -0.096825 | -0.0009687191 | 0.173169 | 0.001730192 | 0.211439 | 0.002112158 | 0.224299 | 0.002240478 | 0.214966 | 0.002147353 | 0.203828 | 0.002036206 | 0.231612 | 0.002313442 | -0.139252 | -0.00139349 | -0.094487 | -0.0009453167 | -0.09604 | -0.0009608615 | -0.070305 | -0.0007032973 | -0.088602 | -0.0008864127 | -0.082465 | -0.0008249902 | 434.2811 | 435.2338 | 0.219377
2.67 | 0.119104 | 6457.579932 | 0.238207 | 0.002379237 | -0.097732 | -0.0009777979 | 0.238695 | 0.002384106 | -0.091464 | -0.0009150585 | 0.2273 | 0.002270421 | 0.241824 | 0.002415321 | 0.237838 | 0.002375556 | 0.231656 | 0.002313881 | 0.235321 | 0.002350446 | 0.251037 | 0.002507224 | -0.059186 | -0.0005920352 | -0.084762 | -0.0008479794 | -0.085101 | -0.0008513723 | -0.084233 | -0.000842685 | -0.090456 | -0.0009049694 | -0.063459 | -0.0006347914 | 454.7592 | 455.8424 | 0.238207 |  |  |  | 2.67 | 0.110167 | 6202.60173 | 0.220333 | 0.002200906 | -0.084596 | -0.000846318 | 0.221132 | 0.002208879 | -0.081328 | -0.0008136109 | 0.130566 | 0.001304808 | 0.222313 | 0.002220663 | 0.222554 | 0.002223067 | 0.237522 | 0.002372404 | 0.225504 | 0.002252501 | 0.305737 | 0.003052706 | -0.014032 | -0.0001403298 | -0.087119 | -0.0008715697 | -0.075997 | -0.0007602589 | -0.090935 | -0.0009097637 | -0.093766 | -0.0009380999 | -0.093466 | -0.0009350971 | 440.0719 | 441.0415 | 0.220333 |  |  |  | 2.67 | 0.110715 | 6209.75065 | 0.221429 | 0.002211842 | -0.102206 | -0.001022583 | 0.222171 | 0.002219246 | -0.096336 | -0.0009638243 | 0.158665 | 0.001585393 | 0.212841 | 0.002126148 | 0.220539 | 0.002202962 | 0.205713 | 0.002055017 | 0.208307 | 0.002080903 | 0.209323 | 0.002091042 | -0.092811 | -0.000928541 | -0.092777 | -0.0009282006 | -0.088347 | -0.0008838605 | -0.066127 | -0.0006614887 | -0.080891 | -0.0008092373 | -0.080845 | -0.000808777 | 436.5038 | 437.4703 | 0.221429
2.68 | 0.119906 | 6485.629932 | 0.239811 | 0.002395239 | -0.097322 | -0.0009736939 | 0.239973 | 0.002396855 | -0.092358 | -0.0009240068 | 0.25093 | 0.002506157 | 0.237478 | 0.002371965 | 0.235764 | 0.002354865 | 0.23239 | 0.002321204 | 0.238542 | 0.002382579 | 0.270904 | 0.002705377 | -0.065316 | -0.0006533734 | -0.088307 | -0.0008834601 | -0.089909 | -0.0008994944 | -0.094294 | -0.0009433848 | -0.092986 | -0.0009302926 | -0.07603 | -0.0007605892 | 456.7345 | 457.8298 | 0.239811 |  |  |  | 2.68 | 0.111045 | 6233.31173 | 0.222089 | 0.002218427 | -0.083952 | -0.0008398726 | 0.222719 | 0.002224713 | -0.080489 | -0.0008052141 | 0.15723 | 0.001571065 | 0.221163 | 0.002209188 | 0.229981 | 0.002297169 | 0.224886 | 0.002246335 | 0.225849 | 0.002255943 | 0.284702 | 0.002842975 | -0.014679 | -0.0001468008 | -0.08792 | -0.0008795867 | -0.07655 | -0.0007657931 | -0.094053 | -0.0009409726 | -0.0975 | -0.0009754756 | -0.102132 | -0.001021842 | 442.2507 | 443.2329 | 0.222089 |  |  |  | 2.68 | 0.111832 | 6238.04065 | 0.223665 | 0.002234152 | -0.097731 | -0.0009777879 | 0.224408 | 0.002241566 | -0.095741 | -0.0009578686 | 0.168361 | 0.001682194 | 0.217939 | 0.002177019 | 0.230604 | 0.002303385 | 0.221999 | 0.002217529 | 0.22208 | 0.002218338 | 0.219181 | 0.002189411 | -0.113046 | -0.001131099 | -0.093945 | -0.0009398916 | -0.09312 | -0.0009316338 | -0.066615 | -0.000666372 | -0.084537 | -0.0008457275 | -0.067709 | -0.0006773193 | 438.4924 | 439.4731 | 0.223665
2.69 | 0.120749 | 6515.659932 | 0.241499 | 0.002412079 | -0.098236 | -0.0009828428 | 0.241306 | 0.002410153 | -0.09287 | -0.0009291315 | 0.208766 | 0.002085484 | 0.243833 | 0.002435362 | 0.243656 | 0.002433596 | 0.241152 | 0.002408617 | 0.239078 | 0.002387927 | 0.27246 | 0.002720895 | -0.04483 | -0.0004484005 | -0.086745 | -0.0008678265 | -0.089493 | -0.0008953307 | -0.098182 | -0.0009823023 | -0.091812 | -0.0009185417 | -0.072476 | -0.0007250228 | 458.8493 | 459.9574 | 0.241499 |  |  |  | 2.69 | 0.111857 | 6263.46173 | 0.223713 | 0.002234631 | -0.081305 | -0.0008133807 | 0.224221 | 0.0022397 | -0.079998 | -0.0008003002 | 0.165311 | 0.001651745 | 0.219293 | 0.002190529 | 0.228711 | 0.002284499 | 0.227147 | 0.002268894 | 0.23858 | 0.002382958 | 0.313724 | 0.003132329 | -0.042741 | -0.0004275014 | -0.094398 | -0.0009444258 | -0.085575 | -0.0008561164 | -0.106308 | -0.001063645 | -0.098945 | -0.0009899398 | -0.114377 | -0.001144425 | 444.3899 | 445.384 | 0.223713 |  |  |  | 2.69 | 0.112991 | 6268.31065 | 0.225982 | 0.00225727 | -0.097623 | -0.0009767068 | 0.226667 | 0.002264105 | -0.092981 | -0.0009302425 | 0.213183 | 0.002129561 | 0.223136 | 0.002228874 | 0.229507 | 0.00229244 | 0.225996 | 0.00225741 | 0.231213 | 0.002309461 | 0.271867 | 0.002714981 | -0.130652 | -0.001307374 | -0.090295 | -0.0009033579 | -0.086549 | -0.0008658648 | -0.065946 | -0.0006596775 | -0.098699 | -0.0009874774 | -0.103996 | -0.001040501 | 440.6201 | 441.6159 | 0.225982
2.7 | 0.121025 | 6543.369932 | 0.24205 | 0.002417575 | -0.102254 | -0.001023063 | 0.242633 | 0.002423391 | -0.093724 | -0.0009376795 | 0.217592 | 0.002173556 | 0.247828 | 0.002475214 | 0.245468 | 0.002451672 | 0.238888 | 0.002386031 | 0.239241 | 0.002389553 | 0.279362 | 0.002789725 | -0.071189 | -0.0007121435 | -0.088233 | -0.0008827195 | -0.086273 | -0.0008631024 | -0.087261 | -0.0008729909 | -0.092123 | -0.0009216546 | -0.048626 | -0.0004863783 | 460.8007 | 461.9161 | 0.24205 |  |  |  | 2.7 | 0.112385 | 6294.77173 | 0.224769 | 0.002245168 | -0.083033 | -0.0008306749 | 0.225434 | 0.002251803 | -0.080634 | -0.0008066653 | 0.154627 | 0.001545076 | 0.219326 | 0.002190858 | 0.224804 | 0.002245517 | 0.226662 | 0.002264055 | 0.227331 | 0.00227073 | 0.307293 | 0.003068218 | -0.000354 | -3.540006e-06 | -0.093026 | -0.000930693 | -0.089464 | -0.0008950404 | -0.110796 | -0.001108574 | -0.105399 | -0.001054546 | -0.117992 | -0.001180617 | 446.6113 | 447.6151 | 0.224769 |  |  |  | 2.7 | 0.114508 | 6299.62065 | 0.229016 | 0.002287542 | -0.095322 | -0.0009536746 | 0.229102 | 0.0022884 | -0.090263 | -0.0009030376 | 0.184815 | 0.001846444 | 0.222948 | 0.002226998 | 0.234076 | 0.002338025 | 0.229115 | 0.002288529 | 0.227307 | 0.00227049 | 0.249962 | 0.002496501 | -0.087109 | -0.0008714696 | -0.08505 | -0.0008508619 | -0.080295 | -0.0008032725 | -0.065022 | -0.0006504315 | -0.094204 | -0.000942484 | -0.098556 | -0.000986046 | 442.821 | 443.8352 | 0.229016
2.71 | 0.121805 | 6573.669932 | 0.24361 | 0.002433138 | -0.101442 | -0.001014935 | 0.244107 | 0.002438095 | -0.094235 | -0.0009427943 | 0.250152 | 0.002498396 | 0.246419 | 0.002461159 | 0.2453 | 0.002449996 | 0.234067 | 0.002337935 | 0.253303 | 0.002529827 | 0.271205 | 0.002708379 | -0.080229 | -0.000802612 | -0.086644 | -0.0008668156 | -0.090003 | -0.0009004353 | -0.093519 | -0.0009356276 | -0.095209 | -0.0009525435 | -0.077123 | -0.0007715276 | 462.9345 | 464.0623 | 0.24361 |  |  |  | 2.71 | 0.112795 | 6323.88173 | 0.22559 | 0.002253359 | -0.081886 | -0.0008191954 | 0.226329 | 0.002260733 | -0.081789 | -0.0008182247 | 0.180074 | 0.001799121 | 0.223669 | 0.002234192 | 0.228582 | 0.002283211 | 0.23209 | 0.002318211 | 0.235971 | 0.00235693 | 0.308639 | 0.003081637 | -0.014835 | -0.000148361 | -0.094778 | -0.0009482294 | -0.089753 | -0.000897933 | -0.098631 | -0.0009867967 | -0.108093 | -0.001081515 | -0.10857 | -0.00108629 | 448.6766 | 449.6888 | 0.22559 |  |  |  | 2.71 | 0.115029 | 6327.94065 | 0.230058 | 0.002297938 | -0.091204 | -0.0009124562 | 0.231053 | 0.002307865 | -0.087292 | -0.0008733012 | 0.166239 | 0.00166101 | 0.225469 | 0.002252152 | 0.232606 | 0.002323359 | 0.220256 | 0.002200138 | 0.2295 | 0.002292371 | 0.262993 | 0.002626478 | -0.040511 | -0.0004051921 | -0.085019 | -0.0008505516 | -0.078975 | -0.000790062 | -0.065993 | -0.0006601478 | -0.079208 | -0.0007923939 | -0.089946 | -0.0008998648 | 444.8117 | 445.8351 | 0.230058
2.72 | 0.122832 | 6599.729932 | 0.245663 | 0.002453617 | -0.101837 | -0.001018889 | 0.245944 | 0.002456421 | -0.094293 | -0.0009433748 | 0.222966 | 0.002227178 | 0.260124 | 0.002597863 | 0.260607 | 0.00260268 | 0.252282 | 0.002519643 | 0.267834 | 0.00267476 | 0.292598 | 0.002921708 | -0.071827 | -0.0007185281 | -0.086438 | -0.0008647538 | -0.086436 | -0.0008647338 | -0.091274 | -0.0009131568 | -0.094145 | -0.0009418934 | -0.071633 | -0.0007165867 | 464.7697 | 465.9115 | 0.245663 |  |  |  | 2.72 | 0.113277 | 6355.56173 | 0.226554 | 0.002262978 | -0.083438 | -0.0008347283 | 0.227358 | 0.002270999 | -0.083783 | -0.0008381812 | 0.169978 | 0.001698337 | 0.229587 | 0.002293239 | 0.229823 | 0.002295593 | 0.23887 | 0.002385852 | 0.239419 | 0.002391328 | 0.328699 | 0.0032816 | -0.049099 | -0.0004911106 | -0.104799 | -0.00104854 | -0.095618 | -0.0009566374 | -0.101273 | -0.001013243 | -0.09708 | -0.0009712715 | -0.10821 | -0.001082686 | 450.9243 | 451.9459 | 0.226554 |  |  |  | 2.72 | 0.115799 | 6360.02065 | 0.231597 | 0.002313292 | -0.091405 | -0.000914468 | 0.23273 | 0.002324596 | -0.085512 | -0.0008554858 | 0.196918 | 0.001967244 | 0.228345 | 0.002280847 | 0.236931 | 0.002366508 | 0.230099 | 0.002298347 | 0.228701 | 0.002284399 | 0.263271 | 0.00262925 | -0.063956 | -0.0006397646 | -0.081204 | -0.0008123699 | -0.078119 | -0.0007814953 | -0.052574 | -0.0005258782 | -0.086522 | -0.0008655945 | -0.073016 | -0.0007304267 | 447.0667 | 448.1021 | 0.231597
2.73 | 0.124039 | 6631.769932 | 0.248078 | 0.002477708 | -0.100516 | -0.001005666 | 0.248208 | 0.002479005 | -0.094392 | -0.0009443658 | 0.246789 | 0.00246485 | 0.254643 | 0.002543193 | 0.255168 | 0.00254843 | 0.244532 | 0.002442335 | 0.253215 | 0.00252895 | 0.267381 | 0.002670242 | -0.086906 | -0.0008694379 | -0.087627 | -0.0008766541 | -0.091706 | -0.0009174808 | -0.094968 | -0.0009501312 | -0.102776 | -0.001028289 | -0.083299 | -0.0008333371 | 467.0261 | 468.1846 | 0.248078 |  |  |  | 2.73 | 0.113797 | 6385.62173 | 0.227594 | 0.002273354 | -0.083199 | -0.0008323363 | 0.228675 | 0.002284139 | -0.085612 | -0.0008564867 | 0.136806 | 0.001367125 | 0.227537 | 0.002272785 | 0.228186 | 0.002279261 | 0.226028 | 0.002257729 | 0.24184 | 0.00241548 | 0.314489 | 0.003139955 | -0.106035 | -0.001060913 | -0.108393 | -0.001084518 | -0.095816 | -0.0009586193 | -0.116803 | -0.001168713 | -0.104566 | -0.001046207 | -0.124932 | -0.001250101 | 453.0571 | 454.0882 | 0.227594 |  |  |  | 2.73 | 0.116321 | 6387.63065 | 0.232643 | 0.002323728 | -0.091157 | -0.0009119857 | 0.23373 | 0.002334573 | -0.085005 | -0.0008504115 | 0.1648 | 0.001646644 | 0.228412 | 0.002281515 | 0.240799 | 0.002405095 | 0.235904 | 0.002356262 | 0.233231 | 0.002329594 | 0.257583 | 0.002572518 | -0.089963 | -0.0009000349 | -0.081292 | -0.0008132506 | -0.076975 | -0.0007700464 | -0.061777 | -0.0006179609 | -0.080854 | -0.000808867 | -0.085277 | -0.0008531338 | 449.0075 | 450.0521 | 0.232643
2.74 | 0.124981 | 6658.999932 | 0.249963 | 0.002496511 | -0.100236 | -0.001002863 | 0.250276 | 0.002499633 | -0.094854 | -0.0009489901 | 0.260341 | 0.002600027 | 0.262934 | 0.002625889 | 0.262775 | 0.002624304 | 0.246773 | 0.00246469 | 0.243198 | 0.002429028 | 0.259792 | 0.002594551 | -0.022843 | -0.0002284561 | -0.093916 | -0.0009396013 | -0.093735 | -0.0009377896 | -0.098123 | -0.0009817117 | -0.103585 | -0.001036387 | -0.065187 | -0.0006520826 | 468.9437 | 470.1158 | 0.249963 |  |  |  | 2.74 | 0.114538 | 6413.69173 | 0.229075 | 0.00228813 | -0.087355 | -0.0008739318 | 0.230093 | 0.002298287 | -0.087602 | -0.0008764039 | 0.175939 | 0.001757844 | 0.226299 | 0.002260433 | 0.231005 | 0.002307386 | 0.234868 | 0.002345926 | 0.239512 | 0.002392256 | 0.316809 | 0.003163082 | -0.014017 | -0.0001401798 | -0.110295 | -0.001103559 | -0.10344 | -0.001034935 | -0.115263 | -0.001153295 | -0.100245 | -0.001002953 | -0.10398 | -0.001040341 | 455.0486 | 456.091 | 0.229075 |  |  |  | 2.74 | 0.116732 | 6417.48065 | 0.233465 | 0.002331929 | -0.088885 | -0.0008892453 | 0.234691 | 0.00234416 | -0.085614 | -0.0008565067 | 0.176298 | 0.001761428 | 0.237342 | 0.002370608 | 0.240055 | 0.002397673 | 0.2418 | 0.002415081 | 0.238596 | 0.002383118 | 0.274616 | 0.002742396 | -0.077319 | -0.0007734891 | -0.077832 | -0.000778623 | -0.076798 | -0.000768275 | -0.049935 | -0.0004994747 | -0.072914 | -0.000729406 | -0.057127 | -0.0005714332 | 451.1058 | 452.159 | 0.233465
2.75 | 0.125622 | 6688.049932 | 0.251244 | 0.002509289 | -0.100977 | -0.00101028 | 0.25169 | 0.002513738 | -0.095309 | -0.0009535445 | 0.230731 | 0.002304652 | 0.256505 | 0.002561766 | 0.264038 | 0.0026369 | 0.246205 | 0.002459024 | 0.261725 | 0.002613831 | 0.282696 | 0.002822972 | -0.034488 | -0.0003449395 | -0.091881 | -0.0009192324 | -0.099206 | -0.0009925524 | -0.101745 | -0.001017968 | -0.106098 | -0.001061543 | -0.0533 | -0.0005331421 | 470.9894 | 472.1728 | 0.251244 |  |  |  | 2.75 | 0.115278 | 6444.30173 | 0.230556 | 0.002302906 | -0.090835 | -0.0009087628 | 0.231386 | 0.002311187 | -0.088592 | -0.0008863127 | 0.164683 | 0.001645475 | 0.226397 | 0.002261411 | 0.235819 | 0.002355414 | 0.238526 | 0.00238242 | 0.250551 | 0.002502376 | 0.344528 | 0.003439359 | -0.031392 | -0.0003139693 | -0.105905 | -0.001059611 | -0.098033 | -0.0009808108 | -0.113821 | -0.001138858 | -0.100753 | -0.001008038 | -0.126941 | -0.001270216 | 457.2204 | 458.2745 | 0.230556 |  |  |  | 2.75 | 0.117271 | 6448.61065 | 0.234542 | 0.002342674 | -0.087673 | -0.0008771146 | 0.23525 | 0.002349737 | -0.086715 | -0.0008675262 | 0.178152 | 0.001779935 | 0.239784 | 0.00239497 | 0.241987 | 0.002416947 | 0.232879 | 0.002326083 | 0.225464 | 0.002252102 | 0.270122 | 0.002697578 | -0.089098 | -0.0008913772 | -0.085458 | -0.0008549454 | -0.077912 | -0.0007794237 | -0.065012 | -0.0006503314 | -0.086749 | -0.0008678665 | -0.083997 | -0.000840323 | 453.294 | 454.3572 | 0.234542
2.76 | 0.12627 | 6717.039932 | 0.25254 | 0.002522217 | -0.097073 | -0.0009712015 | 0.253381 | 0.002530605 | -0.096071 | -0.0009611718 | 0.2389 | 0.002386151 | 0.263011 | 0.002626657 | 0.260165 | 0.002598272 | 0.249818 | 0.002495065 | 0.265835 | 0.002654823 | 0.277097 | 0.002767138 | -0.087451 | -0.0008748926 | -0.084934 | -0.0008497009 | -0.091177 | -0.0009121859 | -0.091772 | -0.0009181414 | -0.095949 | -0.0009599506 | -0.081423 | -0.0008145617 | 473.031 | 474.2256 | 0.25254 |  |  |  | 2.76 | 0.115594 | 6471.16173 | 0.231188 | 0.002309212 | -0.09397 | -0.0009401418 | 0.232113 | 0.00231844 | -0.089551 | -0.0008959112 | 0.187797 | 0.001876209 | 0.235965 | 0.00235687 | 0.238089 | 0.00237806 | 0.249838 | 0.002495264 | 0.257174 | 0.002568439 | 0.326878 | 0.003263449 | -0.025448 | -0.0002545124 | -0.103465 | -0.001035186 | -0.099591 | -0.0009964062 | -0.122713 | -0.001227884 | -0.109253 | -0.001093127 | -0.109836 | -0.001098964 | 459.1261 | 460.1875 | 0.231188 |  |  |  | 2.76 | 0.117768 | 6474.49065 | 0.235536 | 0.00235259 | -0.093613 | -0.0009365684 | 0.236068 | 0.002357898 | -0.087916 | -0.0008795467 | 0.155244 | 0.001551236 | 0.234769 | 0.002344938 | 0.234034 | 0.002337606 | 0.238843 | 0.002385582 | 0.224785 | 0.002245327 | 0.255539 | 0.002552131 | -0.086793 | -0.0008683069 | -0.091275 | -0.0009131668 | -0.086294 | -0.0008633125 | -0.062324 | -0.0006234343 | -0.093234 | -0.0009327749 | -0.068105 | -0.000681282 | 455.1132 | 456.1852 | 0.235536
2.77 | 0.126942 | 6745.299932 | 0.253884 | 0.002535623 | -0.096783 | -0.0009682986 | 0.254502 | 0.002541787 | -0.096397 | -0.0009644349 | 0.237662 | 0.0023738 | 0.259102 | 0.002587669 | 0.266359 | 0.002660049 | 0.246147 | 0.002458446 | 0.262869 | 0.002625241 | 0.2889 | 0.002884835 | -0.020123 | -0.0002012502 | -0.095722 | -0.0009576784 | -0.097093 | -0.0009714017 | -0.104351 | -0.001044055 | -0.111235 | -0.001112969 | -0.090824 | -0.0009086527 | 475.0211 | 476.2271 | 0.253884 |  |  |  | 2.77 | 0.115844 | 6500.24173 | 0.231688 | 0.0023142 | -0.094568 | -0.0009461274 | 0.232606 | 0.002323359 | -0.089577 | -0.0008961714 | 0.218919 | 0.002186797 | 0.225702 | 0.002254477 | 0.237552 | 0.002372703 | 0.236314 | 0.002360352 | 0.254169 | 0.002538465 | 0.345515 | 0.003449195 | -0.015557 | -0.0001555821 | -0.100752 | -0.001008028 | -0.088052 | -0.0008809079 | -0.093037 | -0.0009308031 | -0.075809 | -0.0007583775 | -0.113398 | -0.001134623 | 461.1893 | 462.2578 | 0.231688 |  |  |  | 2.77 | 0.118637 | 6505.25065 | 0.237274 | 0.002369929 | -0.094948 | -0.000949931 | 0.237112 | 0.002368313 | -0.089391 | -0.0008943098 | 0.170591 | 0.001704457 | 0.236188 | 0.002359095 | 0.241983 | 0.002416907 | 0.243994 | 0.002436968 | 0.220647 | 0.002204039 | 0.28102 | 0.002806259 | -0.126728 | -0.001268084 | -0.091684 | -0.0009172606 | -0.086701 | -0.0008673861 | -0.062267 | -0.0006228639 | -0.096433 | -0.0009647953 | -0.070844 | -0.0007086911 | 457.2754 | 458.3604 | 0.237274
2.78 | 0.127551 | 6773.099932 | 0.255101 | 0.002547762 | -0.096557 | -0.0009660365 | 0.255984 | 0.002556569 | -0.09679 | -0.0009683687 | 0.25216 | 0.002518426 | 0.271661 | 0.002712927 | 0.271958 | 0.002715889 | 0.251833 | 0.002515164 | 0.265713 | 0.002653606 | 0.271149 | 0.002707821 | -0.067888 | -0.0006791105 | -0.094895 | -0.0009494005 | -0.096598 | -0.0009664469 | -0.09489 | -0.0009493505 | -0.091955 | -0.000919973 | -0.05643 | -0.0005644593 | 476.9789 | 478.1956 | 0.255101 |  |  |  | 2.78 | 0.116221 | 6530.79173 | 0.232442 | 0.002321723 | -0.095477 | -0.0009552261 | 0.233249 | 0.002329774 | -0.089441 | -0.0008948102 | 0.122305 | 0.001222303 | 0.234661 | 0.002343861 | 0.239564 | 0.002392775 | 0.238709 | 0.002384245 | 0.267061 | 0.00266705 | 0.32732 | 0.003267855 | 0.044638 | 0.0004462804 | -0.098636 | -0.0009868468 | -0.078162 | -0.0007819256 | -0.101082 | -0.001011331 | -0.081212 | -0.0008124499 | -0.11346 | -0.001135244 | 463.3568 | 464.4338 | 0.232442 |  |  |  | 2.78 | 0.119037 | 6533.54065 | 0.238073 | 0.002377901 | -0.097107 | -0.0009715418 | 0.23863 | 0.002383457 | -0.090567 | -0.0009060804 | 0.221027 | 0.002207831 | 0.23201 | 0.002317413 | 0.243511 | 0.00243215 | 0.250744 | 0.002504302 | 0.248987 | 0.002486775 | 0.288297 | 0.002878822 | -0.123805 | -0.001238817 | -0.095658 | -0.0009570378 | -0.088294 | -0.00088333 | -0.066372 | -0.0006639404 | -0.094453 | -0.0009449763 | -0.104785 | -0.001048399 | 459.264 | 460.3574 | 0.238073
2.79 | 0.128088 | 6800.989932 | 0.256175 | 0.002558474 | -0.098852 | -0.0009890089 | 0.257493 | 0.002571621 | -0.096759 | -0.0009680584 | 0.259227 | 0.002588916 | 0.268796 | 0.002684354 | 0.27287 | 0.002724984 | 0.256207 | 0.002558793 | 0.268145 | 0.002677861 | 0.27886 | 0.002784719 | -0.018151 | -0.0001815265 | -0.085059 | -0.000850952 | -0.093461 | -0.000935047 | -0.086475 | -0.0008651241 | -0.093012 | -0.0009305528 | -0.069695 | -0.000697193 | 478.943 | 480.1699 | 0.256175 |  |  |  | 2.79 | 0.116103 | 6557.52173 | 0.232206 | 0.002319368 | -0.094917 | -0.0009496207 | 0.233675 | 0.002334024 | -0.087791 | -0.0008782956 | 0.160908 | 0.001607787 | 0.233882 | 0.002336089 | 0.242551 | 0.002422573 | 0.239202 | 0.002389164 | 0.256128 | 0.002558006 | 0.323159 | 0.00322638 | -0.029968 | -0.0002997249 | -0.086948 | -0.0008698582 | -0.073223 | -0.0007324982 | -0.094828 | -0.0009487299 | -0.082724 | -0.0008275824 | -0.096255 | -0.0009630135 | 465.2533 | 466.3336 | 0.232206 |  |  |  | 2.79 | 0.11973 | 6561.49065 | 0.23946 | 0.002391738 | -0.099138 | -0.0009918717 | 0.239981 | 0.002396935 | -0.091892 | -0.0009193425 | 0.205636 | 0.002054249 | 0.237685 | 0.00237403 | 0.238408 | 0.002381243 | 0.236184 | 0.002359055 | 0.23317 | 0.002328986 | 0.283298 | 0.002828975 | -0.04436 | -0.0004436984 | -0.094768 | -0.0009481293 | -0.082148 | -0.0008218176 | -0.06213 | -0.0006214931 | -0.084107 | -0.0008414239 | -0.080024 | -0.0008005604 | 461.2287 | 462.3332 | 0.23946
2.8 | 0.128979 | 6828.609932 | 0.257959 | 0.002576269 | -0.100327 | -0.001003774 | 0.259197 | 0.002588617 | -0.096803 | -0.0009684988 | 0.2646 | 0.002642506 | 0.272371 | 0.002720007 | 0.275271 | 0.002748928 | 0.261403 | 0.002610619 | 0.267247 | 0.002668905 | 0.259117 | 0.002587819 | -0.062938 | -0.0006295781 | -0.088769 | -0.0008880842 | -0.089449 | -0.0008948903 | -0.089628 | -0.0008966819 | -0.091455 | -0.0009149685 | -0.085765 | -0.000858018 | 480.888 | 482.1285 | 0.257959 |  |  |  | 2.8 | 0.117027 | 6589.51173 | 0.234053 | 0.002337795 | -0.090757 | -0.0009079821 | 0.235329 | 0.002350525 | -0.08617 | -0.0008620715 | 0.167982 | 0.001678411 | 0.229996 | 0.002297319 | 0.237707 | 0.002374249 | 0.237748 | 0.002374658 | 0.263445 | 0.002630986 | 0.323597 | 0.003230746 | -0.006065 | -6.065184e-05 | -0.082957 | -0.0008299143 | -0.068541 | -0.000685645 | -0.086387 | -0.0008642434 | -0.0709 | -0.0007092515 | -0.08435 | -0.0008438559 | 467.523 | 468.6172 | 0.234053 |  |  |  | 2.8 | 0.120436 | 6593.32065 | 0.240872 | 0.002405824 | -0.098048 | -0.000980961 | 0.241316 | 0.002410253 | -0.092659 | -0.0009270195 | 0.167008 | 0.001668687 | 0.238408 | 0.002381243 | 0.239866 | 0.002395788 | 0.236634 | 0.002363545 | 0.232893 | 0.002326222 | 0.277076 | 0.002766929 | -0.08132 | -0.0008135308 | -0.094223 | -0.0009426742 | -0.083633 | -0.0008366799 | -0.065695 | -0.0006571659 | -0.085703 | -0.0008573975 | -0.064748 | -0.0006476897 | 463.4662 | 464.5825 | 0.240872
2.81 | 0.130105 | 6856.229932 | 0.260211 | 0.00259873 | -0.097604 | -0.0009765166 | 0.261281 | 0.002609403 | -0.096404 | -0.000964505 | 0.23837 | 0.002380863 | 0.271138 | 0.002707711 | 0.276537 | 0.002761553 | 0.256038 | 0.002557108 | 0.271732 | 0.002713635 | 0.261309 | 0.002609682 | -0.036227 | -0.0003623356 | -0.087734 | -0.0008777251 | -0.090634 | -0.000906751 | -0.09495 | -0.0009499511 | -0.102253 | -0.001023053 | -0.072224 | -0.0007225009 | 482.8331 | 484.0895 | 0.260211 |  |  |  | 2.81 | 0.118285 | 6616.97173 | 0.236571 | 0.002362916 | -0.09102 | -0.0009106145 | 0.237146 | 0.002368653 | -0.084846 | -0.0008488201 | 0.155469 | 0.001553483 | 0.230822 | 0.00230556 | 0.235662 | 0.002353848 | 0.236643 | 0.002363634 | 0.262007 | 0.002616644 | 0.335812 | 0.003352494 | -0.035161 | -0.0003516718 | -0.082827 | -0.0008286132 | -0.069758 | -0.0006978234 | -0.096664 | -0.0009671075 | -0.077603 | -0.0007763313 | -0.115253 | -0.001153195 | 469.4712 | 470.5819 | 0.236571 |  |  |  | 2.81 | 0.121239 | 6618.38065 | 0.242478 | 0.002421845 | -0.098874 | -0.0009892291 | 0.242723 | 0.002424289 | -0.093592 | -0.0009363582 | 0.159624 | 0.001594967 | 0.235457 | 0.002351802 | 0.235674 | 0.002353967 | 0.23351 | 0.002332378 | 0.236531 | 0.002362517 | 0.26348 | 0.002631335 | -0.080977 | -0.000810098 | -0.099838 | -0.0009988787 | -0.091543 | -0.0009158493 | -0.070876 | -0.0007090113 | -0.089894 | -0.0008993443 | -0.08751 | -0.0008754831 | 465.2277 | 466.3558 | 0.242478
2.82 | 0.131611 | 6885.219932 | 0.263223 | 0.002628772 | -0.099402 | -0.0009945144 | 0.263586 | 0.002632392 | -0.095714 | -0.0009575984 | 0.282771 | 0.00282372 | 0.277796 | 0.002774109 | 0.279086 | 0.002786973 | 0.260842 | 0.002605024 | 0.274185 | 0.002738098 | 0.262279 | 0.002619356 | -0.029991 | -0.000299955 | -0.088164 | -0.0008820289 | -0.091844 | -0.000918862 | -0.102696 | -0.001027488 | -0.091347 | -0.0009138875 | -0.093785 | -0.0009382901 | 484.8746 | 486.1509 | 0.263223 |  |  |  | 2.82 | 0.11957 | 6648.22173 | 0.239141 | 0.002388555 | -0.087425 | -0.0008746324 | 0.239773 | 0.00239486 | -0.084179 | -0.0008421445 | 0.166154 | 0.001660161 | 0.236773 | 0.002364931 | 0.243123 | 0.002428279 | 0.238564 | 0.002382799 | 0.270916 | 0.002705497 | 0.327446 | 0.003269111 | -0.012833 | -0.0001283382 | -0.085096 | -0.0008513223 | -0.071575 | -0.0007160063 | -0.097628 | -0.0009767569 | -0.081131 | -0.0008116393 | -0.120057 | -0.001201291 | 471.6884 | 472.8164 | 0.239141 |  |  |  | 2.82 | 0.121622 | 6649.84065 | 0.243245 | 0.002429496 | -0.102119 | -0.001021712 | 0.243851 | 0.002435542 | -0.095651 | -0.0009569677 | 0.189443 | 0.001892638 | 0.24768 | 0.002473738 | 0.253411 | 0.002530905 | 0.261015 | 0.002606749 | 0.25176 | 0.002514436 | 0.28078 | 0.002803865 | -0.05389 | -0.0005390453 | -0.098828 | -0.0009887687 | -0.089753 | -0.000897933 | -0.063334 | -0.0006335406 | -0.081901 | -0.0008193456 | -0.077327 | -0.0007735691 | 467.4391 | 468.5762 | 0.243245
2.83 | 0.132423 | 6913.389932 | 0.264847 | 0.002644969 | -0.096016 | -0.0009606212 | 0.265799 | 0.002654464 | -0.095058 | -0.0009510321 | 0.254418 | 0.002540949 | 0.278151 | 0.002777649 | 0.277247 | 0.002768634 | 0.261703 | 0.002613612 | 0.287511 | 0.002870985 | 0.27785 | 0.002774647 | -0.058974 | -0.000589914 | -0.086093 | -0.0008613008 | -0.083372 | -0.0008340677 | -0.092976 | -0.0009301925 | -0.09605 | -0.0009609616 | -0.062477 | -0.0006249653 | 486.8584 | 488.1479 | 0.264847 |  |  |  | 2.83 | 0.120902 | 6675.26173 | 0.241803 | 0.002415111 | -0.084841 | -0.0008487701 | 0.242214 | 0.002419211 | -0.082704 | -0.0008273822 | 0.257238 | 0.002569077 | 0.237852 | 0.002375696 | 0.238618 | 0.002383338 | 0.236677 | 0.002363974 | 0.262479 | 0.002621351 | 0.346227 | 0.00345629 | 0.065037 | 0.0006501586 | -0.098563 | -0.0009861161 | -0.07333 | -0.000733569 | -0.08847 | -0.0008850916 | -0.083443 | -0.0008347783 | -0.121293 | -0.001213666 | 473.6069 | 474.7521 | 0.241803 |  |  |  | 2.83 | 0.121914 | 6678.01065 | 0.243828 | 0.002435312 | -0.100724 | -0.001007748 | 0.245048 | 0.002447482 | -0.097444 | -0.0009749151 | 0.150752 | 0.001506385 | 0.245595 | 0.002452939 | 0.249287 | 0.002489768 | 0.237059 | 0.002367785 | 0.231218 | 0.002309511 | 0.259869 | 0.002595319 | -0.07456 | -0.0007458781 | -0.098305 | -0.0009835335 | -0.086158 | -0.0008619514 | -0.069916 | -0.0006994045 | -0.081687 | -0.0008172038 | -0.083388 | -0.0008342279 | 469.4193 | 470.5639 | 0.243828
2.84 | 0.133519 | 6937.069932 | 0.267039 | 0.002666831 | -0.094702 | -0.0009474687 | 0.267698 | 0.002673403 | -0.094762 | -0.0009480693 | 0.29423 | 0.00293798 | 0.280775 | 0.002803816 | 0.282837 | 0.002824378 | 0.280766 | 0.002803726 | 0.289469 | 0.002890508 | 0.293485 | 0.002930552 | -0.07541 | -0.0007543845 | -0.084342 | -0.0008437759 | -0.086101 | -0.0008613809 | -0.094313 | -0.000943575 | -0.108799 | -0.001088582 | -0.112915 | -0.001129788 | 488.5261 | 489.8306 | 0.267039 |  |  |  | 2.84 | 0.121962 | 6704.47173 | 0.243924 | 0.00243627 | -0.084376 | -0.0008441162 | 0.245441 | 0.002451403 | -0.081431 | -0.0008146417 | 0.174754 | 0.001746015 | 0.244718 | 0.002444191 | 0.250626 | 0.002503125 | 0.250054 | 0.002497419 | 0.2684 | 0.002680405 | 0.342954 | 0.003423673 | 0.013422 | 0.000134211 | -0.089654 | -0.0008969421 | -0.076042 | -0.0007607093 | -0.089933 | -0.0008997346 | -0.076051 | -0.0007607993 | -0.120716 | -0.001207889 | 475.6793 | 476.8396 | 0.243924 |  |  |  | 2.84 | 0.122461 | 6706.73065 | 0.244923 | 0.002446236 | -0.101027 | -0.001010781 | 0.246038 | 0.002457358 | -0.099111 | -0.0009916015 | 0.142714 | 0.001426123 | 0.243299 | 0.002430035 | 0.246301 | 0.002459982 | 0.241242 | 0.002409515 | 0.229744 | 0.002294805 | 0.268625 | 0.002682648 | -0.053363 | -0.0005337724 | -0.098098 | -0.0009814615 | -0.086038 | -0.0008607503 | -0.065858 | -0.000658797 | -0.094496 | -0.0009454068 | -0.09004 | -0.0009008056 | 471.4381 | 472.5928 | 0.244923
2.85 | 0.134029 | 6967.159932 | 0.268057 | 0.002676984 | -0.095135 | -0.0009518028 | 0.269339 | 0.002689769 | -0.093545 | -0.0009358878 | 0.29554 | 0.002951041 | 0.285539 | 0.002851321 | 0.281233 | 0.002808383 | 0.268614 | 0.002682539 | 0.27713 | 0.002767467 | 0.274462 | 0.00274086 | -0.038857 | -0.0003886455 | -0.082201 | -0.000822348 | -0.08317 | -0.0008320461 | -0.093954 | -0.0009399816 | -0.096003 | -0.0009604911 | -0.080343 | -0.0008037529 | 490.6451 | 491.9603 | 0.268057 |  |  |  | 2.85 | 0.123968 | 6735.04173 | 0.247935 | 0.002476281 | -0.082944 | -0.0008297842 | 0.2483 | 0.002479922 | -0.078636 | -0.0007866693 | 0.151958 | 0.001518427 | 0.25361 | 0.00253289 | 0.257513 | 0.00257182 | 0.261868 | 0.002615257 | 0.281964 | 0.002815672 | 0.375125 | 0.003744232 | 0.0483 | 0.0004828834 | -0.082168 | -0.0008220178 | -0.064996 | -0.0006501713 | -0.085749 | -0.0008578579 | -0.068764 | -0.0006878765 | -0.102298 | -0.001023504 | 477.8483 | 479.033 | 0.247935 |  |  |  | 2.85 | 0.123003 | 6737.43065 | 0.246006 | 0.002457039 | -0.103026 | -0.001030791 | 0.246625 | 0.002463214 | -0.099332 | -0.0009938137 | 0.173815 | 0.001736641 | 0.245321 | 0.002450206 | 0.248787 | 0.00248478 | 0.250054 | 0.002497419 | 0.24555 | 0.00245249 | 0.305213 | 0.003047482 | -0.034432 | -0.0003443793 | -0.102076 | -0.001021281 | -0.091398 | -0.0009143979 | -0.065568 | -0.0006558951 | -0.081049 | -0.0008108186 | -0.068327 | -0.0006835035 | 473.5961 | 474.7612 | 0.246006
2.86 | 0.134826 | 6996.029932 | 0.269652 | 0.002692891 | -0.094374 | -0.0009441856 | 0.270709 | 0.002703432 | -0.092556 | -0.0009259886 | 0.27244 | 0.002720696 | 0.284086 | 0.002836832 | 0.287401 | 0.002869888 | 0.279547 | 0.00279157 | 0.285238 | 0.00284832 | 0.273691 | 0.002733171 | -0.030661 | -0.000306657 | -0.081775 | -0.0008180845 | -0.085432 | -0.0008546851 | -0.091044 | -0.0009108547 | -0.091316 | -0.0009135772 | -0.076661 | -0.000766904 | 492.6782 | 494.0067 | 0.269652 |  |  |  | 2.86 | 0.124723 | 6762.11173 | 0.249445 | 0.002491344 | -0.084452 | -0.0008448768 | 0.250521 | 0.002502077 | -0.076011 | -0.000760399 | 0.213546 | 0.002133183 | 0.257172 | 0.002568419 | 0.262615 | 0.002622708 | 0.261493 | 0.002611517 | 0.287696 | 0.002872829 | 0.376113 | 0.003754075 | 0.002865 | 2.864959e-05 | -0.069169 | -0.0006919293 | -0.062245 | -0.0006226438 | -0.077262 | -0.0007729186 | -0.060121 | -0.0006013908 | -0.110726 | -0.001107873 | 479.7689 | 480.9656 | 0.249445 |  |  |  | 2.86 | 0.123182 | 6764.53065 | 0.246364 | 0.00246061 | -0.100387 | -0.001004374 | 0.24751 | 0.002472042 | -0.09868 | -0.0009872872 | 0.173309 | 0.00173159 | 0.246541 | 0.002462376 | 0.248782 | 0.00248473 | 0.242538 | 0.002422444 | 0.241154 | 0.002408637 | 0.287022 | 0.002866109 | -0.058313 | -0.0005833001 | -0.098446 | -0.0009849449 | -0.084564 | -0.0008459978 | -0.060547 | -0.0006056534 | -0.08263 | -0.0008266416 | -0.05715 | -0.0005716634 | 475.5011 | 476.6725 | 0.246364
2.87 | 0.135543 | 7024.109932 | 0.271087 | 0.002707202 | -0.095101 | -0.0009514625 | 0.271809 | 0.002714403 | -0.09241 | -0.0009245272 | 0.24095 | 0.002406602 | 0.297199 | 0.002967582 | 0.293662 | 0.002932317 | 0.284425 | 0.002840213 | 0.293264 | 0.002928348 | 0.277778 | 0.002773929 | 0.00313 | 3.129951e-05 | -0.087075 | -0.0008711293 | -0.087966 | -0.0008800471 | -0.086537 | -0.0008657446 | -0.092469 | -0.0009251178 | -0.06357 | -0.0006359021 | 494.6556 | 495.9966 | 0.271087 |  |  |  | 2.87 | 0.125716 | 6793.21173 | 0.251432 | 0.002511164 | -0.08752 | -0.0008755832 | 0.252906 | 0.002525867 | -0.073612 | -0.0007363911 | 0.185057 | 0.00184886 | 0.254073 | 0.002537508 | 0.263753 | 0.002634058 | 0.263229 | 0.002628832 | 0.281883 | 0.002814865 | 0.340629 | 0.003400502 | 0.039814 | 0.0003980608 | -0.073063 | -0.000730897 | -0.059518 | -0.0005953572 | -0.074951 | -0.000749791 | -0.05068 | -0.0005069285 | -0.082756 | -0.0008279026 | 481.9754 | 483.1872 | 0.251432 |  |  |  | 2.87 | 0.124169 | 6793.03065 | 0.248338 | 0.002480302 | -0.098199 | -0.0009824725 | 0.249141 | 0.002488312 | -0.097476 | -0.0009752354 | 0.179448 | 0.001792872 | 0.253851 | 0.002535293 | 0.257171 | 0.002568409 | 0.248109 | 0.002478017 | 0.251232 | 0.002509169 | 0.30264 | 0.00302183 | -0.042712 | -0.0004272112 | -0.097891 | -0.0009793894 | -0.084083 | -0.0008411837 | -0.068793 | -0.0006881667 | -0.083256 | -0.0008329068 | -0.079629 | -0.0007966072 | 477.5044 | 478.6903 | 0.248338
2.88 | 0.135903 | 7050.349932 | 0.271806 | 0.002714373 | -0.097048 | -0.0009709512 | 0.272417 | 0.002720466 | -0.092908 | -0.0009295119 | 0.241189 | 0.002408986 | 0.291292 | 0.002908686 | 0.279966 | 0.002795748 | 0.263562 | 0.002632153 | 0.26335 | 0.002630038 | 0.256878 | 0.002565486 | -0.031413 | -0.0003141793 | -0.084886 | -0.0008492205 | -0.087192 | -0.0008723003 | -0.09397 | -0.0009401418 | -0.095173 | -0.0009521832 | -0.076159 | -0.0007618802 | 496.5035 | 497.853 | 0.271806 |  |  |  | 2.88 | 0.127247 | 6818.91173 | 0.254494 | 0.002541707 | -0.081524 | -0.0008155725 | 0.255242 | 0.002549168 | -0.072917 | -0.000729436 | 0.214443 | 0.002142134 | 0.263668 | 0.00263321 | 0.266095 | 0.002657416 | 0.265117 | 0.002647662 | 0.285102 | 0.002846964 | 0.375523 | 0.003748197 | 0.011178 | 0.0001117738 | -0.066889 | -0.0006691138 | -0.053915 | -0.0005392954 | -0.078364 | -0.0007839472 | -0.064387 | -0.0006440774 | -0.115055 | -0.001151212 | 483.7988 | 485.03 | 0.254494 |  |  |  | 2.88 | 0.124963 | 6820.95065 | 0.249925 | 0.002496132 | -0.099996 | -0.00100046 | 0.250599 | 0.002502855 | -0.096952 | -0.0009699903 | 0.220357 | 0.002201146 | 0.256726 | 0.00256397 | 0.259831 | 0.00259494 | 0.258422 | 0.002580887 | 0.261033 | 0.002606929 | 0.313705 | 0.00313214 | -0.06571 | -0.000657316 | -0.102842 | -0.001028949 | -0.086567 | -0.0008660449 | -0.060079 | -0.0006009705 | -0.078442 | -0.0007847278 | -0.07863 | -0.0007866093 | 479.467 | 480.6653 | 0.249925
2.89 | 0.136164 | 7073.759932 | 0.272328 | 0.002719579 | -0.09609 | -0.000961362 | 0.273 | 0.00272628 | -0.093469 | -0.0009351271 | 0.293142 | 0.002927132 | 0.286397 | 0.002859877 | 0.287053 | 0.002866418 | 0.279313 | 0.002789236 | 0.287917 | 0.002875033 | 0.28834 | 0.002879251 | -0.017416 | -0.0001741752 | -0.083139 | -0.0008317358 | -0.090887 | -0.0009092833 | -0.099762 | -0.000998118 | -0.10654 | -0.001065968 | -0.062017 | -0.0006203624 | 498.1521 | 499.5087 | 0.272328 |  |  |  | 2.89 | 0.127977 | 6846.59173 | 0.255955 | 0.00255628 | -0.080433 | -0.0008046536 | 0.256733 | 0.00256404 | -0.073057 | -0.000730837 | 0.213504 | 0.002132764 | 0.262196 | 0.002618529 | 0.259203 | 0.002588676 | 0.261419 | 0.002610779 | 0.274647 | 0.002742705 | 0.367554 | 0.003668802 | -0.012153 | -0.0001215374 | -0.081604 | -0.0008163731 | -0.069721 | -0.0006974532 | -0.081499 | -0.0008153223 | -0.075677 | -0.0007570565 | -0.114141 | -0.001142062 | 485.7627 | 487.006 | 0.255955 |  |  |  | 2.89 | 0.126047 | 6846.95065 | 0.252093 | 0.002517758 | -0.1029 | -0.00102953 | 0.252547 | 0.002522286 | -0.096089 | -0.000961352 | 0.167527 | 0.001673868 | 0.253434 | 0.002531134 | 0.258485 | 0.002581515 | 0.261464 | 0.002611228 | 0.248867 | 0.002485578 | 0.30258 | 0.003021231 | -0.077603 | -0.0007763313 | -0.099586 | -0.0009963562 | -0.089802 | -0.0008984235 | -0.065504 | -0.0006552546 | -0.086153 | -0.0008619013 | -0.072583 | -0.0007260935 | 481.2947 | 482.508 | 0.252093
2.9 | 0.136126 | 7104.679932 | 0.272252 | 0.002718821 | -0.101469 | -0.001015205 | 0.273788 | 0.002734139 | -0.094837 | -0.00094882 | 0.260094 | 0.002597563 | 0.27728 | 0.002768963 | 0.282314 | 0.002819162 | 0.274158 | 0.002737829 | 0.284887 | 0.00284482 | 0.278351 | 0.002779643 | -0.030903 | -0.0003090778 | -0.086247 | -0.0008628421 | -0.097966 | -0.0009801402 | -0.109073 | -0.001091325 | -0.113752 | -0.001138167 | -0.097163 | -0.0009721023 | 500.3296 | 501.6917 | 0.272252 |  |  |  | 2.9 | 0.128415 | 6877.07173 | 0.256829 | 0.002564998 | -0.079427 | -0.0007945856 | 0.257862 | 0.002575301 | -0.075274 | -0.0007530235 | 0.254429 | 0.002541059 | 0.260205 | 0.002598671 | 0.259991 | 0.002596536 | 0.264746 | 0.002643962 | 0.277283 | 0.002768993 | 0.347711 | 0.003471079 | 0.033729 | 0.0003372331 | -0.080851 | -0.000808837 | -0.06912 | -0.000691439 | -0.091228 | -0.0009126964 | -0.063037 | -0.0006305688 | -0.099306 | -0.0009935534 | 487.9252 | 489.1784 | 0.256829 |  |  |  | 2.9 | 0.126917 | 6877.65065 | 0.253835 | 0.002535134 | -0.101716 | -0.001017678 | 0.254552 | 0.002542286 | -0.096553 | -0.0009659964 | 0.202902 | 0.002026964 | 0.256777 | 0.002564479 | 0.258399 | 0.002580657 | 0.260038 | 0.002597005 | 0.259331 | 0.002589953 | 0.338507 | 0.003379354 | -0.072789 | -0.000728155 | -0.101163 | -0.001012142 | -0.089727 | -0.0008976728 | -0.070962 | -0.0007098719 | -0.083955 | -0.0008399026 | -0.105231 | -0.001052864 | 483.4527 | 484.6798 | 0.253835
2.91 | 0.136544 | 7128.689932 | 0.273088 | 0.002727158 | -0.099961 | -0.00100011 | 0.27441 | 0.002740342 | -0.096479 | -0.0009652557 | 0.258638 | 0.002583041 | 0.279991 | 0.002795998 | 0.276776 | 0.002763937 | 0.267483 | 0.002671259 | 0.273638 | 0.002732643 | 0.276949 | 0.002765662 | -0.066925 | -0.000669474 | -0.088908 | -0.0008894755 | -0.089343 | -0.0008938293 | -0.105353 | -0.001054085 | -0.111829 | -0.001118916 | -0.10825 | -0.001083086 | 502.0204 | 503.3914 | 0.273088 |  |  |  | 2.91 | 0.129417 | 6902.89173 | 0.258834 | 0.002584996 | -0.0773 | -0.0007732989 | 0.258766 | 0.002584318 | -0.07717 | -0.0007719979 | 0.203826 | 0.002036186 | 0.256952 | 0.002566224 | 0.258116 | 0.002577835 | 0.258672 | 0.00258338 | 0.289081 | 0.00288664 | 0.359199 | 0.003585554 | -0.014563 | -0.0001456406 | -0.088248 | -0.0008828696 | -0.084067 | -0.0008410236 | -0.101104 | -0.001011551 | -0.08109 | -0.000811229 | -0.139938 | -0.00140036 | 489.7571 | 491.0248 | 0.258834 |  |  |  | 2.91 | 0.127945 | 6902.65065 | 0.25589 | 0.002555632 | -0.101813 | -0.001018649 | 0.256426 | 0.002560978 | -0.0965 | -0.0009654659 | 0.220774 | 0.002205307 | 0.258314 | 0.002579809 | 0.263392 | 0.002630457 | 0.262009 | 0.002616664 | 0.26731 | 0.002669534 | 0.307389 | 0.003069175 | -0.048591 | -0.0004860281 | -0.095302 | -0.0009534744 | -0.087225 | -0.0008726306 | -0.062805 | -0.0006282473 | -0.080804 | -0.0008083666 | -0.062015 | -0.0006203424 | 485.21 | 486.4516 | 0.25589
2.92 | 0.137288 | 7156.949932 | 0.274575 | 0.002741987 | -0.101477 | -0.001015285 | 0.27556 | 0.00275181 | -0.097174 | -0.0009722124 | 0.261083 | 0.002607428 | 0.286347 | 0.002859378 | 0.281196 | 0.002808014 | 0.279732 | 0.002793415 | 0.277483 | 0.002770987 | 0.285221 | 0.00284815 | -0.050218 | -0.0005023061 | -0.090345 | -0.0009038584 | -0.094974 | -0.0009501913 | -0.10375 | -0.001038039 | -0.10245 | -0.001025025 | -0.092975 | -0.0009301825 | 504.0106 | 505.3944 | 0.274575 |  |  |  | 2.92 | 0.129804 | 6933.59173 | 0.259609 | 0.002592726 | -0.074752 | -0.0007477995 | 0.259827 | 0.0025949 | -0.079391 | -0.0007942253 | 0.2146 | 0.002143701 | 0.256253 | 0.002559252 | 0.249269 | 0.002489588 | 0.256953 | 0.002566234 | 0.279487 | 0.002790972 | 0.340932 | 0.003403521 | -0.007695 | -7.695296e-05 | -0.090308 | -0.000903488 | -0.075249 | -0.0007527733 | -0.092422 | -0.0009246474 | -0.074015 | -0.000740424 | -0.142243 | -0.001423443 | 491.9353 | 493.2124 | 0.259609 |  |  |  | 2.92 | 0.128655 | 6933.47065 | 0.257309 | 0.002569785 | -0.102405 | -0.001024575 | 0.258245 | 0.002579121 | -0.096581 | -0.0009662767 | 0.18248 | 0.001823137 | 0.260175 | 0.002598371 | 0.269262 | 0.002689001 | 0.25892 | 0.002585854 | 0.255121 | 0.002547961 | 0.29311 | 0.002926813 | -0.063667 | -0.0006368728 | -0.098416 | -0.0009846446 | -0.092253 | -0.0009229558 | -0.062633 | -0.0006265262 | -0.083784 | -0.0008381912 | -0.085502 | -0.0008553857 | 487.3764 | 488.6305 | 0.257309
2.93 | 0.138003 | 7184.019932 | 0.276007 | 0.002756268 | -0.100534 | -0.001005846 | 0.276811 | 0.002764286 | -0.097954 | -0.0009800201 | 0.267817 | 0.00267459 | 0.280483 | 0.002800904 | 0.279965 | 0.002795738 | 0.267324 | 0.002669673 | 0.280428 | 0.002800355 | 0.27361 | 0.002732364 | -0.066873 | -0.0006689537 | -0.091916 | -0.0009195827 | -0.098732 | -0.0009878077 | -0.10799 | -0.001080484 | -0.094718 | -0.0009476289 | -0.074682 | -0.000747099 | 505.9169 | 507.3133 | 0.276007 |  |  |  | 2.93 | 0.130142 | 6958.49173 | 0.260283 | 0.002599449 | -0.078768 | -0.0007879904 | 0.260583 | 0.002602441 | -0.081804 | -0.0008183748 | 0.215677 | 0.002154448 | 0.258792 | 0.002584577 | 0.261276 | 0.002609353 | 0.258795 | 0.002584607 | 0.281498 | 0.002811025 | 0.342938 | 0.003423513 | 0.015632 | 0.0001563078 | -0.089977 | -0.000900175 | -0.071739 | -0.0007176474 | -0.095569 | -0.000956147 | -0.065571 | -0.0006559251 | -0.108358 | -0.001084167 | 493.7019 | 494.987 | 0.260283 |  |  |  | 2.93 | 0.129498 | 6960.20065 | 0.258997 | 0.002586622 | -0.102886 | -0.00102939 | 0.259794 | 0.002594571 | -0.096444 | -0.0009649054 | 0.171618 | 0.001714709 | 0.262073 | 0.002617302 | 0.274291 | 0.002739155 | 0.261906 | 0.002615636 | 0.264778 | 0.002644281 | 0.304682 | 0.003042188 | -0.066931 | -0.0006695341 | -0.094209 | -0.000942534 | -0.086084 | -0.0008612107 | -0.062524 | -0.0006254355 | -0.076517 | -0.0007654629 | -0.079844 | -0.0007987589 | 489.2554 | 490.5225 | 0.258997
2.94 | 0.138672 | 7210.909932 | 0.277345 | 0.002769611 | -0.101279 | -0.001013303 | 0.27852 | 0.002781329 | -0.098367 | -0.0009841541 | 0.220465 | 0.002202223 | 0.278929 | 0.002785407 | 0.272937 | 0.002725652 | 0.279367 | 0.002789775 | 0.267921 | 0.002675627 | 0.242548 | 0.002422543 | -0.058855 | -0.0005887233 | -0.091579 | -0.0009162096 | -0.090161 | -0.0009020167 | -0.099666 | -0.000997157 | -0.093844 | -0.0009388806 | -0.079934 | -0.0007996596 | 507.8106 | 509.2189 | 0.277345 |  |  |  | 2.94 | 0.131001 | 6989.50173 | 0.262002 | 0.002616594 | -0.080906 | -0.0008093875 | 0.262012 | 0.002616693 | -0.082789 | -0.0008282329 | 0.222124 | 0.002218777 | 0.261557 | 0.002612155 | 0.261115 | 0.002607747 | 0.272745 | 0.002723737 | 0.299354 | 0.002989068 | 0.367634 | 0.003669599 | 0.024759 | 0.0002475594 | -0.093172 | -0.0009321543 | -0.081126 | -0.0008115892 | -0.101465 | -0.001015165 | -0.072637 | -0.0007266339 | -0.130286 | -0.001303709 | 495.9021 | 497.2013 | 0.262002 |  |  |  | 2.94 | 0.130522 | 6988.52065 | 0.261044 | 0.002607039 | -0.102042 | -0.001020941 | 0.261622 | 0.002612804 | -0.096043 | -0.0009608915 | 0.193269 | 0.001930825 | 0.260992 | 0.00260652 | 0.268968 | 0.002686069 | 0.259633 | 0.002592965 | 0.258518 | 0.002581844 | 0.294275 | 0.002938429 | -0.064129 | -0.0006414957 | -0.093425 | -0.0009346867 | -0.089457 | -0.0008949704 | -0.06064 | -0.0006065839 | -0.063548 | -0.000635682 | -0.040767 | -0.0004077531 | 491.2461 | 492.5284 | 0.261044
2.95 | 0.139536 | 7238.799932 | 0.279071 | 0.002786823 | -0.099951 | -0.00100001 | 0.280492 | 0.002800994 | -0.098988 | -0.0009903703 | 0.234564 | 0.002342893 | 0.286234 | 0.002858251 | 0.277782 | 0.002773969 | 0.284031 | 0.002836284 | 0.282326 | 0.002819282 | 0.281081 | 0.002806867 | -0.061886 | -0.0006190516 | -0.093149 | -0.0009319241 | -0.094295 | -0.0009433949 | -0.105975 | -0.001060312 | -0.104691 | -0.001047458 | -0.089576 | -0.0008961614 | 509.7746 | 511.1973 | 0.279071 |  |  |  | 2.95 | 0.131585 | 7015.93173 | 0.263169 | 0.002628233 | -0.084441 | -0.0008447667 | 0.263438 | 0.002630916 | -0.084365 | -0.0008440061 | 0.232075 | 0.002318061 | 0.267464 | 0.00267107 | 0.259256 | 0.002589205 | 0.26272 | 0.002623755 | 0.277776 | 0.002773909 | 0.345721 | 0.003451248 | -0.000218 | -2.180002e-06 | -0.091432 | -0.0009147382 | -0.085047 | -0.0008508319 | -0.100771 | -0.001008218 | -0.068717 | -0.0006874062 | -0.127507 | -0.001275884 | 497.7773 | 499.0873 | 0.263169 |  |  |  | 2.95 | 0.131072 | 7016.66065 | 0.262145 | 0.00261802 | -0.09956 | -0.0009960959 | 0.263261 | 0.002629151 | -0.095866 | -0.0009591198 | 0.222646 | 0.002223985 | 0.259732 | 0.002593953 | 0.270177 | 0.002698127 | 0.259276 | 0.002589405 | 0.273558 | 0.002731845 | 0.309227 | 0.003087499 | -0.075161 | -0.0007518926 | -0.087055 | -0.0008709291 | -0.079102 | -0.000791333 | -0.057274 | -0.0005729041 | -0.062418 | -0.0006243749 | -0.05452 | -0.0005453487 | 493.2241 | 494.5171 | 0.262145
2.96 | 0.140925 | 7265.839932 | 0.281851 | 0.002814545 | -0.099404 | -0.0009945344 | 0.28235 | 0.002819521 | -0.099274 | -0.0009932331 | 0.255692 | 0.002553657 | 0.283594 | 0.002831926 | 0.282765 | 0.00282366 | 0.284731 | 0.002843264 | 0.284569 | 0.002841649 | 0.289656 | 0.002892373 | -0.100669 | -0.001007197 | -0.094226 | -0.0009427042 | -0.092307 | -0.0009234963 | -0.098384 | -0.0009843243 | -0.102201 | -0.001022533 | -0.103356 | -0.001034094 | 511.6789 | 513.121 | 0.281851 |  |  |  | 2.96 | 0.132178 | 7044.71173 | 0.264357 | 0.002640082 | -0.087701 | -0.0008773948 | 0.26495 | 0.002645996 | -0.085326 | -0.0008536242 | 0.224812 | 0.002245597 | 0.269001 | 0.002686398 | 0.261645 | 0.002613033 | 0.265864 | 0.002655112 | 0.282298 | 0.002819003 | 0.334499 | 0.003339408 | 0.023884 | 0.0002388115 | -0.094289 | -0.0009433348 | -0.076917 | -0.000769466 | -0.102888 | -0.00102941 | -0.085144 | -0.0008518027 | -0.129314 | -0.001293977 | 499.8192 | 501.1405 | 0.264357 |  |  |  | 2.96 | 0.132123 | 7042.63065 | 0.264246 | 0.002638975 | -0.097266 | -0.0009731333 | 0.264864 | 0.002645139 | -0.095949 | -0.0009599506 | 0.196429 | 0.001962363 | 0.276 | 0.002756198 | 0.283566 | 0.002831647 | 0.267696 | 0.002673383 | 0.271588 | 0.002712199 | 0.290678 | 0.002902563 | -0.031507 | -0.0003151196 | -0.084766 | -0.0008480195 | -0.0783 | -0.0007833067 | -0.055292 | -0.0005530729 | -0.054155 | -0.0005416967 | -0.046417 | -0.0004642778 | 495.0496 | 496.3578 | 0.264246
2.97 | 0.141737 | 7291.989932 | 0.283474 | 0.00283073 | -0.103984 | -0.001040381 | 0.284437 | 0.002840332 | -0.099592 | -0.0009964163 | 0.247974 | 0.002476671 | 0.291653 | 0.002912285 | 0.289734 | 0.002893151 | 0.286749 | 0.002863387 | 0.284966 | 0.002845607 | 0.295434 | 0.002949985 | -0.106451 | -0.001065077 | -0.084841 | -0.0008487701 | -0.092145 | -0.0009218748 | -0.094364 | -0.0009440855 | -0.100733 | -0.001007838 | -0.085399 | -0.0008543549 | 513.5204 | 514.9761 | 0.283474 |  |  |  | 2.97 | 0.133308 | 7073.85173 | 0.266615 | 0.002662602 | -0.086807 | -0.000868447 | 0.266526 | 0.002661714 | -0.086006 | -0.0008604301 | 0.232622 | 0.002323519 | 0.273598 | 0.002732244 | 0.275942 | 0.00275562 | 0.276616 | 0.002762341 | 0.302986 | 0.003025279 | 0.363448 | 0.003627891 | -0.007612 | -7.61229e-05 | -0.090502 | -0.0009054298 | -0.066159 | -0.0006618089 | -0.092265 | -0.0009230759 | -0.074098 | -0.0007412547 | -0.120806 | -0.00120879 | 501.8867 | 503.2248 | 0.266615 |  |  |  | 2.97 | 0.132949 | 7071.99065 | 0.265898 | 0.002655451 | -0.098748 | -0.0009879679 | 0.266394 | 0.002660398 | -0.09688 | -0.0009692696 | 0.186841 | 0.001866667 | 0.268696 | 0.002683357 | 0.274235 | 0.002738597 | 0.269654 | 0.002692911 | 0.262673 | 0.002623286 | 0.285675 | 0.002852677 | -0.078118 | -0.0007814853 | -0.08755 | -0.0008758835 | -0.078227 | -0.0007825761 | -0.043317 | -0.0004332638 | -0.058088 | -0.0005810488 | -0.076975 | -0.0007700464 | 497.1135 | 498.4353 | 0.265898
2.98 | 0.142695 | 7316.189932 | 0.285389 | 0.002849825 | -0.10273 | -0.001027828 | 0.286954 | 0.002865431 | -0.099972 | -0.00100022 | 0.242225 | 0.002419321 | 0.295734 | 0.002952976 | 0.288509 | 0.002880936 | 0.286817 | 0.002864065 | 0.278816 | 0.00278428 | 0.291114 | 0.002906911 | -0.033771 | -0.000337767 | -0.098039 | -0.0009808709 | -0.095363 | -0.000954085 | -0.10472 | -0.001047749 | -0.106341 | -0.001063976 | -0.072557 | -0.0007258334 | 515.2246 | 516.695 | 0.285389 |  |  |  | 2.98 | 0.134093 | 7098.75173 | 0.268186 | 0.00267827 | -0.082671 | -0.0008270519 | 0.268067 | 0.002677083 | -0.086416 | -0.0008645336 | 0.202346 | 0.002021416 | 0.272273 | 0.00271903 | 0.267383 | 0.002670262 | 0.268874 | 0.002685132 | 0.283788 | 0.002833861 | 0.384055 | 0.003833194 | -0.018432 | -0.000184337 | -0.090687 | -0.0009072815 | -0.074805 | -0.0007483299 | -0.10009 | -0.001001401 | -0.082221 | -0.0008225482 | -0.130375 | -0.001304601 | 503.6533 | 505.004 | 0.268186 |  |  |  | 2.98 | 0.133358 | 7098.36065 | 0.266716 | 0.002663609 | -0.098629 | -0.0009867767 | 0.267564 | 0.002672067 | -0.097736 | -0.0009778379 | 0.200085 | 0.001998851 | 0.271573 | 0.002712049 | 0.285621 | 0.002852139 | 0.272632 | 0.00272261 | 0.266081 | 0.002657276 | 0.298152 | 0.002977084 | -0.068594 | -0.0006861754 | -0.087789 | -0.0008782756 | -0.081053 | -0.0008108587 | -0.05166 | -0.0005167335 | -0.065343 | -0.0006536436 | -0.081676 | -0.0008170937 | 498.9671 | 500.2979 | 0.266716
2.99 | 0.144619 | 7343.289932 | 0.289239 | 0.002888215 | -0.103171 | -0.001032243 | 0.289919 | 0.002894995 | -0.100041 | -0.001000911 | 0.258188 | 0.002578553 | 0.296473 | 0.002960344 | 0.292805 | 0.002923772 | 0.287259 | 0.002868472 | 0.280828 | 0.002804344 | 0.293653 | 0.002932227 | -0.0958 | -0.0009584592 | -0.098503 | -0.0009855155 | -0.092699 | -0.0009274199 | -0.100084 | -0.001001341 | -0.09582 | -0.0009586594 | -0.073209 | -0.0007323581 | 517.1331 | 518.6288 | 0.289239 |  |  |  | 2.99 | 0.134738 | 7125.97173 | 0.269477 | 0.002691146 | -0.08557 | -0.0008560663 | 0.269433 | 0.002690707 | -0.088248 | -0.0008828696 | 0.24252 | 0.002422264 | 0.276758 | 0.002763757 | 0.276724 | 0.002763418 | 0.273491 | 0.002731177 | 0.278523 | 0.002781358 | 0.353913 | 0.003532882 | 0.02432 | 0.0002431704 | -0.095586 | -0.0009563171 | -0.08494 | -0.0008497609 | -0.106881 | -0.001069382 | -0.0785 | -0.0007853083 | -0.141258 | -0.001413579 | 505.5846 | 506.947 | 0.269477 |  |  |  | 2.99 | 0.133641 | 7124.08065 | 0.267282 | 0.002669254 | -0.106574 | -0.001066308 | 0.268684 | 0.002683237 | -0.098972 | -0.0009902101 | 0.211367 | 0.002111439 | 0.266056 | 0.002657027 | 0.273634 | 0.002732603 | 0.278232 | 0.002778457 | 0.273819 | 0.002734448 | 0.31289 | 0.003124015 | -0.110432 | -0.00110493 | -0.098087 | -0.0009813514 | -0.090984 | -0.0009102542 | -0.06183 | -0.0006184912 | -0.065214 | -0.0006523527 | -0.07557 | -0.0007559857 | 500.775 | 502.1135 | 0.267282
3 | 0.146358 | 7368.379932 | 0.292716 | 0.002922884 | -0.102336 | -0.001023884 | 0.293384 | 0.002929545 | -0.099668 | -0.000997177 | 0.203425 | 0.002032184 | 0.295806 | 0.002953694 | 0.290561 | 0.002901397 | 0.283627 | 0.002832255 | 0.287762 | 0.002873488 | 0.310144 | 0.00309664 | -0.049642 | -0.0004965433 | -0.098976 | -0.0009902501 | -0.101582 | -0.001016336 | -0.105242 | -0.001052974 | -0.088904 | -0.0008894354 | -0.070263 | -0.000702877 | 518.9 | 520.4189 | 0.292716 |  |  |  | 3 | 0.135884 | 7152.89173 | 0.271769 | 0.002714004 | -0.088156 | -0.0008819488 | 0.271392 | 0.002710244 | -0.089521 | -0.0008956109 | 0.206044 | 0.00205832 | 0.271728 | 0.002713595 | 0.268849 | 0.002684882 | 0.270866 | 0.002704998 | 0.289147 | 0.002887298 | 0.337287 | 0.003367195 | -0.000907 | -9.070041e-06 | -0.09742 | -0.0009746748 | -0.082621 | -0.0008265515 | -0.097573 | -0.0009762063 | -0.07546 | -0.0007548849 | -0.12746 | -0.001275413 | 507.4945 | 508.8737 | 0.271769 |  |  |  | 3 | 0.134435 | 7152.28065 | 0.26887 | 0.002685092 | -0.108895 | -0.001089543 | 0.26947 | 0.002691076 | -0.100382 | -0.001004324 | 0.177772 | 0.001776142 | 0.269568 | 0.002692053 | 0.278022 | 0.002776362 | 0.267493 | 0.002671359 | 0.26632 | 0.00265966 | 0.309367 | 0.003088894 | -0.106106 | -0.001061623 | -0.103363 | -0.001034165 | -0.100564 | -0.001006146 | -0.075775 | -0.0007580372 | -0.080723 | -0.000807556 | -0.091005 | -0.0009104643 | 502.7573 | 504.1091 | 0.26887
3.01 | 0.148156 | 7394.779932 | 0.296312 | 0.002958739 | -0.102505 | -0.001025576 | 0.296869 | 0.002964292 | -0.099644 | -0.0009969368 | 0.253498 | 0.002531772 | 0.299201 | 0.002987543 | 0.291133 | 0.0029071 | 0.288538 | 0.002881225 | 0.276552 | 0.002761703 | 0.288996 | 0.002885792 | -0.093985 | -0.0009402919 | -0.097959 | -0.0009800701 | -0.102764 | -0.001028168 | -0.102386 | -0.001024385 | -0.10049 | -0.001005405 | -0.073271 | -0.0007329786 | 520.7592 | 522.3022 | 0.296312 |  |  |  | 3.01 | 0.136855 | 7179.38173 | 0.273709 | 0.002733351 | -0.088571 | -0.0008861025 | 0.272877 | 0.002725054 | -0.090776 | -0.0009081723 | 0.221754 | 0.002215085 | 0.283585 | 0.002831837 | 0.278373 | 0.002779863 | 0.279075 | 0.002786863 | 0.290543 | 0.002901217 | 0.383142 | 0.003824099 | -0.011519 | -0.0001151966 | -0.102705 | -0.001027578 | -0.086256 | -0.0008629322 | -0.113305 | -0.001133692 | -0.086633 | -0.0008667055 | -0.170023 | -0.001701677 | 509.374 | 510.7682 | 0.273709 |  |  |  | 3.01 | 0.134899 | 7178.92065 | 0.269798 | 0.002694347 | -0.107415 | -0.001074727 | 0.270536 | 0.002701707 | -0.101514 | -0.001015656 | 0.238394 | 0.002381103 | 0.26516 | 0.002648091 | 0.282185 | 0.002817876 | 0.27373 | 0.00273356 | 0.273443 | 0.002730698 | 0.332019 | 0.00331469 | -0.091337 | -0.0009137874 | -0.103698 | -0.001037518 | -0.095474 | -0.0009551961 | -0.065282 | -0.0006530332 | -0.064266 | -0.0006428666 | -0.076193 | -0.0007622204 | 504.6299 | 505.9914 | 0.269798
3.02 | 0.149327 | 7422.849932 | 0.298654 | 0.002982089 | -0.099412 | -0.0009946145 | 0.299639 | 0.00299191 | -0.100202 | -0.001002522 | 0.237108 | 0.002368273 | 0.304498 | 0.003040353 | 0.294945 | 0.002945109 | 0.294443 | 0.002940104 | 0.295287 | 0.002948519 | 0.304392 | 0.003039297 | -0.064079 | -0.0006409954 | -0.087783 | -0.0008782155 | -0.09164 | -0.0009168202 | -0.094989 | -0.0009503414 | -0.104852 | -0.00104907 | -0.063762 | -0.0006378234 | 522.7359 | 524.2971 | 0.298654 |  |  |  | 3.02 | 0.137673 | 7210.84173 | 0.275346 | 0.002749676 | -0.092855 | -0.0009289814 | 0.274781 | 0.002744042 | -0.092717 | -0.0009276001 | 0.223729 | 0.002234791 | 0.28458 | 0.002841758 | 0.283036 | 0.002826362 | 0.28421 | 0.002838069 | 0.286893 | 0.002864822 | 0.375944 | 0.003752391 | -0.004568 | -4.568104e-05 | -0.092041 | -0.0009208338 | -0.07908 | -0.0007911128 | -0.097207 | -0.0009725428 | -0.105021 | -0.001050762 | -0.142138 | -0.001422391 | 511.6061 | 513.0147 | 0.275346 |  |  |  | 3.02 | 0.135096 | 7208.04065 | 0.270193 | 0.002698286 | -0.106865 | -0.001069221 | 0.271426 | 0.002710583 | -0.101731 | -0.001017828 | 0.199303 | 0.001991047 | 0.27484 | 0.00274463 | 0.280419 | 0.002800266 | 0.26861 | 0.002682499 | 0.26804 | 0.002676814 | 0.300096 | 0.002996466 | -0.107806 | -0.001078642 | -0.101491 | -0.001015425 | -0.096575 | -0.0009662166 | -0.072058 | -0.0007208397 | -0.078731 | -0.0007876201 | -0.097394 | -0.0009744146 | 506.6769 | 508.0459 | 0.270193
3.03 | 0.150502 | 7448.209932 | 0.301005 | 0.003005529 | -0.101459 | -0.001015105 | 0.301597 | 0.003011431 | -0.099711 | -0.0009976074 | 0.277302 | 0.002769182 | 0.313079 | 0.003125899 | 0.306513 | 0.003060442 | 0.308118 | 0.003076443 | 0.303213 | 0.003027542 | 0.312006 | 0.003115203 | -0.086383 | -0.0008642033 | -0.09655 | -0.0009659664 | -0.090681 | -0.0009072214 | -0.094932 | -0.0009497709 | -0.08239 | -0.0008242396 | -0.03463 | -0.00034636 | 524.5218 | 526.1007 | 0.301005 |  |  |  | 3.03 | 0.138802 | 7235.75173 | 0.277604 | 0.002772194 | -0.095153 | -0.000951983 | 0.277055 | 0.002766719 | -0.093828 | -0.0009387205 | 0.191427 | 0.00191244 | 0.289145 | 0.002887278 | 0.282082 | 0.002816849 | 0.28913 | 0.002887128 | 0.291754 | 0.002913292 | 0.367614 | 0.0036694 | 0.004896 | 4.89588e-05 | -0.103331 | -0.001033844 | -0.081726 | -0.0008175941 | -0.096195 | -0.000962413 | -0.084453 | -0.0008448868 | -0.119686 | -0.001197577 | 513.3734 | 514.7986 | 0.277604 |  |  |  | 3.03 | 0.136032 | 7234.74065 | 0.272064 | 0.002716946 | -0.105012 | -0.001050672 | 0.272859 | 0.002724874 | -0.101603 | -0.001016547 | 0.202272 | 0.002020677 | 0.278704 | 0.002783163 | 0.285299 | 0.002848928 | 0.269423 | 0.002690607 | 0.272186 | 0.002718162 | 0.327538 | 0.003270028 | -0.096976 | -0.0009702305 | -0.099839 | -0.0009988887 | -0.097353 | -0.0009740042 | -0.058699 | -0.0005871623 | -0.066018 | -0.000660398 | -0.071839 | -0.0007186482 | 508.5537 | 509.9373 | 0.272064
3.04 | 0.150963 | 7474.239932 | 0.301926 | 0.003014711 | -0.103037 | -0.001030901 | 0.302797 | 0.003023395 | -0.10018 | -0.001002302 | 0.25267 | 0.002523513 | 0.308378 | 0.003079035 | 0.303389 | 0.003029297 | 0.307131 | 0.003066603 | 0.306677 | 0.003062077 | 0.313785 | 0.003132937 | -0.066401 | -0.0006642306 | -0.092541 | -0.0009258385 | -0.092861 | -0.0009290414 | -0.089943 | -0.0008998347 | -0.096125 | -0.0009617123 | -0.052524 | -0.000525378 | 526.3549 | 527.9441 | 0.301926 |  |  |  | 3.04 | 0.139709 | 7263.52173 | 0.279417 | 0.002790274 | -0.095813 | -0.0009585893 | 0.279014 | 0.002786255 | -0.095076 | -0.0009512123 | 0.19327 | 0.001930835 | 0.293998 | 0.002935667 | 0.286571 | 0.002861612 | 0.286954 | 0.002865431 | 0.291186 | 0.002907629 | 0.358781 | 0.003581389 | 0.023773 | 0.0002377017 | -0.097986 | -0.0009803404 | -0.075931 | -0.0007595984 | -0.098124 | -0.0009817217 | -0.07686 | -0.0007688955 | -0.132546 | -0.001326339 | 515.3437 | 516.7836 | 0.279417 |  |  |  | 3.04 | 0.136711 | 7260.56065 | 0.273422 | 0.002730489 | -0.104678 | -0.001047328 | 0.274312 | 0.002739365 | -0.101527 | -0.001015786 | 0.240476 | 0.002401873 | 0.277249 | 0.002768654 | 0.282039 | 0.00281642 | 0.277074 | 0.002766909 | 0.270804 | 0.00270438 | 0.313407 | 0.003129169 | -0.109214 | -0.001092737 | -0.09986 | -0.0009990989 | -0.096836 | -0.0009688292 | -0.074147 | -0.000741745 | -0.080306 | -0.0008033826 | -0.078368 | -0.0007839872 | 510.3687 | 511.7641 | 0.273422
3.05 | 0.151455 | 7499.659932 | 0.30291 | 0.003024522 | -0.101839 | -0.001018909 | 0.30374 | 0.003032796 | -0.10143 | -0.001014815 | 0.306948 | 0.003064779 | 0.318524 | 0.003180178 | 0.312988 | 0.003124992 | 0.308002 | 0.003075286 | 0.315693 | 0.003151957 | 0.332471 | 0.003319195 | -0.048671 | -0.0004868285 | -0.098547 | -0.0009859559 | -0.09893 | -0.0009897897 | -0.105599 | -0.001056548 | -0.090708 | -0.0009074916 | -0.05591 | -0.0005592564 | 528.1451 | 529.7449 | 0.30291 |  |  |  | 3.05 | 0.140765 | 7291.62173 | 0.281529 | 0.002811334 | -0.101958 | -0.0010201 | 0.281228 | 0.002808333 | -0.095712 | -0.0009575783 | 0.216172 | 0.002159387 | 0.293509 | 0.002930791 | 0.286829 | 0.002864184 | 0.302759 | 0.003023016 | 0.297244 | 0.002968031 | 0.376199 | 0.003754931 | -0.0228 | -0.000228026 | -0.094126 | -0.0009417033 | -0.080992 | -0.0008102482 | -0.097405 | -0.0009745247 | -0.078599 | -0.0007862991 | -0.120507 | -0.001205797 | 517.3374 | 518.7938 | 0.281529 |  |  |  | 3.05 | 0.137498 | 7289.40065 | 0.274995 | 0.002746176 | -0.104441 | -0.001044956 | 0.275943 | 0.00275563 | -0.10138 | -0.001014314 | 0.218022 | 0.002177847 | 0.270714 | 0.002703482 | 0.286757 | 0.002863466 | 0.280231 | 0.002798391 | 0.284444 | 0.002840402 | 0.288499 | 0.002880836 | -0.104695 | -0.001047498 | -0.098844 | -0.0009889288 | -0.093835 | -0.0009387905 | -0.068955 | -0.0006897878 | -0.089497 | -0.0008953707 | -0.115615 | -0.001156819 | 512.3959 | 513.805 | 0.274995
3.06 | 0.151531 | 7523.529932 | 0.303061 | 0.003026027 | -0.107019 | -0.001070763 | 0.303871 | 0.003034102 | -0.102384 | -0.001024364 | 0.283036 | 0.002826362 | 0.310955 | 0.003104725 | 0.30193 | 0.003014751 | 0.299877 | 0.002994283 | 0.312082 | 0.00311596 | 0.330186 | 0.003296421 | -0.079405 | -0.0007943654 | -0.09167 | -0.0009171204 | -0.083348 | -0.0008338275 | -0.094184 | -0.0009422838 | -0.096413 | -0.0009645951 | -0.069239 | -0.0006926298 | 529.8261 | 531.4317 | 0.303061 |  |  |  | 3.06 | 0.14146 | 7317.50173 | 0.28292 | 0.002825205 | -0.098384 | -0.0009843243 | 0.283007 | 0.002826073 | -0.096137 | -0.0009618324 | 0.223937 | 0.002236866 | 0.29726 | 0.002968191 | 0.28965 | 0.002892313 | 0.295003 | 0.002945687 | 0.302422 | 0.003019656 | 0.384472 | 0.003837348 | 0.023855 | 0.0002385216 | -0.099131 | -0.0009918017 | -0.082838 | -0.0008287233 | -0.10952 | -0.0010958 | -0.081429 | -0.0008146217 | -0.117363 | -0.001174319 | 519.1735 | 520.6424 | 0.28292 |  |  |  | 3.06 | 0.138153 | 7314.09065 | 0.276307 | 0.00275926 | -0.106536 | -0.001065928 | 0.277123 | 0.002767397 | -0.102325 | -0.001023774 | 0.250926 | 0.002506117 | 0.276111 | 0.002757305 | 0.288078 | 0.002876639 | 0.280793 | 0.002803995 | 0.287016 | 0.002866049 | 0.323121 | 0.003226001 | -0.111409 | -0.001114711 | -0.099287 | -0.0009933632 | -0.099288 | -0.0009933732 | -0.069725 | -0.0006974932 | -0.091906 | -0.0009194826 | -0.095286 | -0.0009533143 | 514.1315 | 515.552 | 0.276307
3.07 | 0.151445 | 7552.279932 | 0.302889 | 0.003024312 | -0.104721 | -0.001047759 | 0.303951 | 0.0030349 | -0.104012 | -0.001040661 | 0.29085 | 0.002904278 | 0.307717 | 0.003072445 | 0.300741 | 0.003002897 | 0.302645 | 0.00302188 | 0.316539 | 0.003160391 | 0.338525 | 0.003379533 | -0.074004 | -0.000740314 | -0.102949 | -0.00103002 | -0.10389 | -0.00103944 | -0.101437 | -0.001014885 | -0.092877 | -0.0009292016 | -0.063768 | -0.0006378834 | 531.8507 | 533.4616 | 0.302889 |  |  |  | 3.07 | 0.14234 | 7344.51173 | 0.28468 | 0.002842756 | -0.098238 | -0.0009828629 | 0.284747 | 0.002843424 | -0.09589 | -0.00095936 | 0.249537 | 0.002492262 | 0.29102 | 0.002905974 | 0.284058 | 0.002836553 | 0.290658 | 0.002902364 | 0.298182 | 0.002977383 | 0.387424 | 0.003866754 | 0.018907 | 0.0001890521 | -0.093992 | -0.000940362 | -0.079886 | -0.0007991793 | -0.098273 | -0.0009832132 | -0.089748 | -0.000897883 | -0.155141 | -0.001552615 | 521.0899 | 522.5733 | 0.28468 |  |  |  | 3.07 | 0.139053 | 7340.09065 | 0.278106 | 0.0027772 | -0.108549 | -0.00108608 | 0.278575 | 0.002781877 | -0.104389 | -0.001044435 | 0.224421 | 0.002241696 | 0.275865 | 0.002754852 | 0.284896 | 0.002844909 | 0.280538 | 0.002801452 | 0.283043 | 0.002826432 | 0.298487 | 0.002980424 | -0.102045 | -0.001020971 | -0.098362 | -0.0009841041 | -0.106205 | -0.001062614 | -0.086507 | -0.0008654444 | -0.106051 | -0.001061073 | -0.116194 | -0.001162616 | 515.9591 | 517.394 | 0.278106
3.08 | 0.151562 | 7577.059932 | 0.303123 | 0.003026645 | -0.107878 | -0.001079362 | 0.303504 | 0.003030444 | -0.105943 | -0.001059992 | 0.243925 | 0.00243628 | 0.309561 | 0.003090828 | 0.309161 | 0.003086841 | 0.308308 | 0.003078337 | 0.311969 | 0.003114834 | 0.318344 | 0.003178384 | -0.116954 | -0.001170224 | -0.099355 | -0.0009940439 | -0.090754 | -0.0009079521 | -0.097792 | -0.0009783985 | -0.085755 | -0.0008579179 | -0.058138 | -0.0005815491 | 533.5958 | 535.2132 | 0.303123 |  |  |  | 3.08 | 0.143048 | 7370.05173 | 0.286096 | 0.002856875 | -0.095302 | -0.0009534744 | 0.286349 | 0.002859398 | -0.095195 | -0.0009524034 | 0.226372 | 0.002261162 | 0.290126 | 0.002897059 | 0.286211 | 0.002858022 | 0.292611 | 0.002921837 | 0.280773 | 0.002803796 | 0.374995 | 0.003742936 | -0.076937 | -0.0007696661 | -0.095323 | -0.0009536846 | -0.083697 | -0.0008373205 | -0.111841 | -0.001119036 | -0.089037 | -0.0008907666 | -0.143472 | -0.00143575 | 522.9019 | 524.3979 | 0.286096 |  |  |  | 3.08 | 0.13962 | 7367.74065 | 0.279239 | 0.002788499 | -0.108097 | -0.001081555 | 0.279393 | 0.002790034 | -0.106721 | -0.00106778 | 0.239503 | 0.002392166 | 0.285358 | 0.002849516 | 0.290605 | 0.002901836 | 0.280195 | 0.002798032 | 0.270887 | 0.002705208 | 0.322858 | 0.003223379 | -0.126426 | -0.00126506 | -0.100988 | -0.00101039 | -0.10615 | -0.001062064 | -0.080886 | -0.0008091873 | -0.08718 | -0.0008721802 | -0.102974 | -0.001030271 | 517.9027 | 519.3489 | 0.279239
3.09 | 0.151348 | 7601.809932 | 0.302696 | 0.003022388 | -0.107678 | -0.00107736 | 0.303413 | 0.003029536 | -0.106987 | -0.001070443 | 0.276279 | 0.002758981 | 0.303444 | 0.003029845 | 0.298455 | 0.002980105 | 0.295312 | 0.002948768 | 0.297951 | 0.00297508 | 0.317832 | 0.00317328 | -0.058301 | -0.00058318 | -0.105061 | -0.001051162 | -0.108987 | -0.001090464 | -0.104755 | -0.001048099 | -0.107591 | -0.001076489 | -0.058116 | -0.0005813289 | 535.3387 | 536.9592 | 0.302696 |  |  |  | 3.09 | 0.144039 | 7396.36173 | 0.288077 | 0.002876629 | -0.094771 | -0.0009481594 | 0.28795 | 0.002875362 | -0.094432 | -0.0009447662 | 0.236443 | 0.002361639 | 0.289862 | 0.002894427 | 0.284244 | 0.002838408 | 0.292672 | 0.002922445 | 0.297419 | 0.002969776 | 0.383187 | 0.003824547 | 0.004764 | 4.763887e-05 | -0.10212 | -0.001021722 | -0.082903 | -0.0008293738 | -0.088543 | -0.0008858222 | -0.08159 | -0.000816233 | -0.126493 | -0.001265731 | 524.7686 | 526.2804 | 0.288077 |  |  |  | 3.09 | 0.139662 | 7394.13065 | 0.279325 | 0.002789356 | -0.112472 | -0.001125353 | 0.280331 | 0.002799388 | -0.109648 | -0.001097082 | 0.224401 | 0.002241496 | 0.2808 | 0.002804065 | 0.284792 | 0.002843872 | 0.283656 | 0.002832545 | 0.276156 | 0.002757754 | 0.305987 | 0.003055198 | -0.146649 | -0.001467566 | -0.096752 | -0.0009679883 | -0.103703 | -0.001037568 | -0.076758 | -0.0007678747 | -0.105599 | -0.001056548 | -0.111658 | -0.001117204 | 519.7577 | 521.2095 | 0.279325
3.1 | 0.151553 | 7627.409932 | 0.303105 | 0.003026466 | -0.106733 | -0.0010679 | 0.303708 | 0.003032477 | -0.105765 | -0.00105821 | 0.299343 | 0.002988959 | 0.306509 | 0.003060402 | 0.305088 | 0.003046236 | 0.301381 | 0.003009278 | 0.305805 | 0.003053384 | 0.323787 | 0.003232639 | -0.091774 | -0.0009181614 | -0.104531 | -0.001045857 | -0.1024 | -0.001024525 | -0.101105 | -0.001011561 | -0.103611 | -0.001036647 | -0.067411 | -0.0006743373 | 537.1415 | 538.7696 | 0.303105 |  |  |  | 3.1 | 0.144736 | 7423.83173 | 0.289471 | 0.002890528 | -0.099659 | -0.0009970869 | 0.289223 | 0.002888056 | -0.092769 | -0.0009281206 | 0.193966 | 0.001937781 | 0.288475 | 0.002880597 | 0.279248 | 0.002788588 | 0.284025 | 0.002836224 | 0.294838 | 0.002944042 | 0.362323 | 0.003616682 | 0.014777 | 0.0001477591 | -0.095695 | -0.0009574082 | -0.082419 | -0.0008245298 | -0.106485 | -0.001065417 | -0.091149 | -0.0009119057 | -0.142117 | -0.001422181 | 526.7176 | 528.2423 | 0.289471 |  |  |  | 3.1 | 0.139885 | 7420.78065 | 0.279769 | 0.002793784 | -0.111659 | -0.001117214 | 0.280777 | 0.002803836 | -0.112745 | -0.001128086 | 0.243177 | 0.002428818 | 0.279344 | 0.002789546 | 0.290598 | 0.002901766 | 0.281041 | 0.002806468 | 0.278821 | 0.00278433 | 0.305268 | 0.00304803 | -0.123465 | -0.001235413 | -0.097665 | -0.0009771272 | -0.097941 | -0.0009798899 | -0.078279 | -0.0007830965 | -0.109332 | -0.001093918 | -0.125149 | -0.001252274 | 521.631 | 523.0904 | 0.279769
3.11 | 0.151624 | 7652.709932 | 0.303248 | 0.003027891 | -0.10317 | -0.001032233 | 0.304731 | 0.003042676 | -0.104558 | -0.001046127 | 0.318648 | 0.003181414 | 0.304872 | 0.003044082 | 0.304834 | 0.003043703 | 0.298729 | 0.002982837 | 0.305414 | 0.003049486 | 0.331897 | 0.003313474 | -0.06852 | -0.0006854349 | -0.0921 | -0.0009214244 | -0.097819 | -0.0009786687 | -0.098218 | -0.0009826627 | -0.093537 | -0.0009358077 | -0.047035 | -0.0004704606 | 538.9232 | 540.5575 | 0.303248 |  |  |  | 3.11 | 0.14503 | 7447.48173 | 0.29006 | 0.002896401 | -0.098953 | -0.0009900199 | 0.290466 | 0.00290045 | -0.09148 | -0.0009152187 | 0.225777 | 0.002255225 | 0.288102 | 0.002876878 | 0.274238 | 0.002738627 | 0.284933 | 0.002845278 | 0.280972 | 0.00280578 | 0.38011 | 0.003793894 | 0.028801 | 0.0002879685 | -0.093947 | -0.0009399116 | -0.076922 | -0.000769516 | -0.088554 | -0.0008859323 | -0.083134 | -0.0008316858 | -0.130951 | -0.001310368 | 528.3956 | 529.9282 | 0.29006 |  |  |  | 3.11 | 0.140043 | 7446.04065 | 0.280087 | 0.002796955 | -0.114695 | -0.001147608 | 0.281083 | 0.002806887 | -0.11547 | -0.001155367 | 0.227926 | 0.002276666 | 0.278758 | 0.002783702 | 0.280357 | 0.002799647 | 0.279642 | 0.002792517 | 0.285157 | 0.002847512 | 0.30115 | 0.003006975 | -0.109354 | -0.001094138 | -0.107178 | -0.001072355 | -0.111325 | -0.00111387 | -0.085747 | -0.0008578378 | -0.102056 | -0.001021081 | -0.087619 | -0.0008765741 | 523.4067 | 524.8726 | 0.280087
3.12 | 0.152547 | 7679.779932 | 0.305093 | 0.003046285 | -0.103469 | -0.001035226 | 0.305791 | 0.003053244 | -0.103631 | -0.001036847 | 0.325944 | 0.00325414 | 0.315907 | 0.003154091 | 0.316965 | 0.003164637 | 0.315403 | 0.003149066 | 0.318136 | 0.00317631 | 0.34895 | 0.003483426 | -0.065863 | -0.000658847 | -0.09528 | -0.0009532542 | -0.096813 | -0.0009685989 | -0.103378 | -0.001034315 | -0.114702 | -0.001147678 | -0.07744 | -0.0007747 | 540.8296 | 542.4796 | 0.305093 |  |  |  | 3.12 | 0.145546 | 7476.96173 | 0.291093 | 0.002906701 | -0.093617 | -0.0009366085 | 0.291695 | 0.002912704 | -0.088512 | -0.000885512 | 0.233468 | 0.002331959 | 0.284713 | 0.002843085 | 0.281651 | 0.002812551 | 0.290798 | 0.00290376 | 0.292765 | 0.002923373 | 0.3702 | 0.003695164 | 0.031677 | 0.0003167198 | -0.092288 | -0.0009233061 | -0.078141 | -0.0007817155 | -0.085382 | -0.0008541847 | -0.076062 | -0.0007609094 | -0.120448 | -0.001205206 | 530.4871 | 532.0314 | 0.291093 |  |  |  | 3.12 | 0.140087 | 7473.11065 | 0.280174 | 0.002797822 | -0.120304 | -0.001203764 | 0.281364 | 0.002809689 | -0.118289 | -0.00118359 | 0.259242 | 0.002589065 | 0.278115 | 0.00277729 | 0.284737 | 0.002843324 | 0.287348 | 0.002869359 | 0.286567 | 0.002861572 | 0.326641 | 0.003261087 | -0.126485 | -0.001265651 | -0.108707 | -0.001087661 | -0.105873 | -0.001059291 | -0.079597 | -0.000796287 | -0.108059 | -0.001081174 | -0.123569 | -0.001236454 | 525.3095 | 526.7813 | 0.280174
3.13 | 0.153057 | 7702.209932 | 0.306113 | 0.003056454 | -0.10005 | -0.001001001 | 0.306979 | 0.003065088 | -0.104013 | -0.001040671 | 0.311307 | 0.003108234 | 0.318389 | 0.003178832 | 0.315961 | 0.003154629 | 0.319363 | 0.003188541 | 0.332435 | 0.003318837 | 0.357687 | 0.003570488 | -0.059127 | -0.0005914449 | -0.091596 | -0.0009163797 | -0.098802 | -0.0009885084 | -0.093254 | -0.0009329751 | -0.096962 | -0.0009700904 | -0.056109 | -0.0005612475 | 542.4092 | 544.0695 | 0.306113 |  |  |  | 3.13 | 0.146483 | 7503.84173 | 0.292966 | 0.002925377 | -0.092991 | -0.0009303426 | 0.292866 | 0.00292438 | -0.083943 | -0.0008397825 | 0.239284 | 0.002389982 | 0.292548 | 0.002921209 | 0.2872 | 0.002867884 | 0.303318 | 0.003028589 | 0.289296 | 0.002888783 | 0.394093 | 0.003933185 | -0.002152 | -2.152023e-05 | -0.081992 | -0.0008202563 | -0.065703 | -0.0006572459 | -0.082209 | -0.0008224281 | -0.076573 | -0.0007660233 | -0.118272 | -0.00118342 | 532.3943 | 533.954 | 0.292966 |  |  |  | 3.13 | 0.140408 | 7500.24065 | 0.280817 | 0.002804234 | -0.119014 | -0.001190849 | 0.281982 | 0.002815852 | -0.120469 | -0.001205416 | 0.263228 | 0.002628822 | 0.278338 | 0.002779514 | 0.287804 | 0.002873906 | 0.284609 | 0.002842048 | 0.291072 | 0.002906492 | 0.318905 | 0.003183976 | -0.124387 | -0.001244644 | -0.116629 | -0.001166971 | -0.108895 | -0.001089543 | -0.088976 | -0.0008901561 | -0.127382 | -0.001274632 | -0.134904 | -0.001349951 | 527.2166 | 528.6971 | 0.280817
3.14 | 0.153672 | 7726.779932 | 0.307344 | 0.003068727 | -0.105845 | -0.001059011 | 0.307978 | 0.003075047 | -0.105707 | -0.001057629 | 0.310805 | 0.00310323 | 0.325729 | 0.003251997 | 0.327886 | 0.003273496 | 0.312052 | 0.003115661 | 0.326966 | 0.003264326 | 0.335328 | 0.00334767 | -0.115261 | -0.001153275 | -0.093356 | -0.000933996 | -0.093969 | -0.0009401318 | -0.086225 | -0.000862622 | -0.098508 | -0.0009855655 | -0.060307 | -0.0006032519 | 544.1394 | 545.8118 | 0.307344 |  |  |  | 3.14 | 0.146717 | 7530.06173 | 0.293434 | 0.002930043 | -0.084215 | -0.0008425048 | 0.2939 | 0.00293469 | -0.080214 | -0.0008024619 | 0.231194 | 0.002309272 | 0.292223 | 0.002917969 | 0.285617 | 0.002852099 | 0.300935 | 0.003004831 | 0.270725 | 0.002703592 | 0.367083 | 0.003664109 | 0.027211 | 0.000272073 | -0.076954 | -0.0007698362 | -0.067695 | -0.0006771792 | -0.083951 | -0.0008398626 | -0.087564 | -0.0008760236 | -0.141825 | -0.001419257 | 534.2546 | 535.8223 | 0.293434 |  |  |  | 3.14 | 0.140812 | 7523.62065 | 0.281623 | 0.002812272 | -0.123164 | -0.001232399 | 0.282921 | 0.002825215 | -0.122091 | -0.001221656 | 0.224722 | 0.002244699 | 0.27988 | 0.002794891 | 0.283084 | 0.002826841 | 0.279937 | 0.002795459 | 0.267726 | 0.002673683 | 0.294993 | 0.002945587 | -0.08984 | -0.0008988038 | -0.114844 | -0.0011491 | -0.107938 | -0.001079963 | -0.085823 | -0.0008585985 | -0.118534 | -0.001186043 | -0.133077 | -0.001331656 | 528.86 | 530.3494 | 0.281623
3.15 | 0.154646 | 7752.109932 | 0.309291 | 0.003088137 | -0.109297 | -0.001093568 | 0.309705 | 0.003092264 | -0.108261 | -0.001083196 | 0.304113 | 0.003036515 | 0.327174 | 0.0032664 | 0.329542 | 0.003290002 | 0.321811 | 0.003212943 | 0.335527 | 0.003349654 | 0.341614 | 0.003410318 | -0.039472 | -0.0003947979 | -0.098056 | -0.0009810411 | -0.096981 | -0.0009702806 | -0.097979 | -0.0009802703 | -0.100707 | -0.001007577 | -0.064407 | -0.0006442775 | 545.9232 | 547.6117 | 0.309291 |  |  |  | 3.15 | 0.146784 | 7556.91173 | 0.293568 | 0.002931379 | -0.078942 | -0.0007897318 | 0.294024 | 0.002935926 | -0.080654 | -0.0008068654 | 0.195657 | 0.001954658 | 0.291634 | 0.002912096 | 0.280835 | 0.002804414 | 0.295217 | 0.002947821 | 0.273134 | 0.002727617 | 0.370993 | 0.003703065 | 0.058503 | 0.0005848589 | -0.085244 | -0.0008528035 | -0.073735 | -0.000737622 | -0.082227 | -0.0008226082 | -0.080339 | -0.0008037129 | -0.101917 | -0.00101969 | 536.1596 | 537.7336 | 0.293568 |  |  |  | 3.15 | 0.141745 | 7553.50065 | 0.283489 | 0.002830879 | -0.120111 | -0.001201832 | 0.28448 | 0.002840761 | -0.12172 | -0.001217941 | 0.259907 | 0.002595698 | 0.281361 | 0.002809659 | 0.288905 | 0.002884885 | 0.283892 | 0.002834898 | 0.290896 | 0.002904737 | 0.310988 | 0.003105054 | -0.123785 | -0.001238617 | -0.117657 | -0.001177263 | -0.114442 | -0.001145075 | -0.091556 | -0.0009159794 | -0.113165 | -0.001132291 | -0.115059 | -0.001151252 | 530.9604 | 532.4656 | 0.283489
3.16 | 0.155461 | 7779.209932 | 0.310921 | 0.003104386 | -0.112837 | -0.001129007 | 0.311771 | 0.00311286 | -0.111134 | -0.001111958 | 0.297644 | 0.002972019 | 0.31735 | 0.003168475 | 0.315508 | 0.003150113 | 0.315452 | 0.003149555 | 0.329753 | 0.003292105 | 0.350401 | 0.003497885 | -0.074797 | -0.0007482499 | -0.099846 | -0.0009989588 | -0.107347 | -0.001074047 | -0.099738 | -0.0009978777 | -0.113628 | -0.001136926 | -0.062507 | -0.0006252654 | 547.8317 | 549.535 | 0.310921 |  |  |  | 3.16 | 0.146213 | 7582.55173 | 0.292426 | 0.002919993 | -0.093292 | -0.0009333554 | 0.292897 | 0.002924689 | -0.088717 | -0.0008875638 | 0.201773 | 0.002015697 | 0.286327 | 0.002859179 | 0.28401 | 0.002836075 | 0.302685 | 0.003022278 | 0.275276 | 0.002748978 | 0.377536 | 0.003768251 | -0.000713 | -7.130025e-06 | -0.100953 | -0.00101004 | -0.088659 | -0.0008869833 | -0.089053 | -0.0008909268 | -0.089734 | -0.0008977429 | -0.126183 | -0.001262627 | 537.9787 | 539.5519 | 0.292426 |  |  |  | 3.16 | 0.142743 | 7578.49065 | 0.285485 | 0.002850783 | -0.121161 | -0.001212345 | 0.286233 | 0.002858241 | -0.120086 | -0.001201582 | 0.192329 | 0.001921443 | 0.281578 | 0.002811823 | 0.277138 | 0.002767547 | 0.275128 | 0.002747502 | 0.271805 | 0.002714363 | 0.302039 | 0.003015838 | -0.139901 | -0.00139999 | -0.118298 | -0.00118368 | -0.105804 | -0.0010586 | -0.08635 | -0.000863873 | -0.12218 | -0.001222547 | -0.109755 | -0.001098153 | 532.717 | 534.2378 | 0.285485
3.17 | 0.156195 | 7802.639932 | 0.31239 | 0.003119031 | -0.119223 | -0.001192941 | 0.312852 | 0.003123636 | -0.115367 | -0.001154336 | 0.245738 | 0.002454366 | 0.319549 | 0.003190395 | 0.326134 | 0.003256033 | 0.307287 | 0.003068158 | 0.319236 | 0.003187275 | 0.327656 | 0.003271204 | -0.035333 | -0.0003533924 | -0.104302 | -0.001043564 | -0.108427 | -0.001084858 | -0.110425 | -0.00110486 | -0.115516 | -0.001155828 | -0.071768 | -0.0007179377 | 549.4817 | 551.1982 | 0.31239 |  |  |  | 3.17 | 0.145601 | 7608.40173 | 0.291202 | 0.002907788 | -0.107347 | -0.001074047 | 0.290808 | 0.00290386 | -0.102261 | -0.001023133 | 0.167359 | 0.001672191 | 0.292639 | 0.002922116 | 0.282233 | 0.002818355 | 0.297798 | 0.002973555 | 0.27517 | 0.002747921 | 0.356362 | 0.003557285 | 0.02823 | 0.0002822602 | -0.113984 | -0.00114049 | -0.101786 | -0.001018378 | -0.10995 | -0.001100105 | -0.097325 | -0.0009737239 | -0.117862 | -0.001179315 | 539.8128 | 541.3847 | 0.291202 |  |  |  | 3.17 | 0.143935 | 7603.24065 | 0.28787 | 0.002874564 | -0.117713 | -0.001177823 | 0.288507 | 0.002880916 | -0.117817 | -0.001178865 | 0.249796 | 0.002494845 | 0.280487 | 0.002800944 | 0.28799 | 0.002875761 | 0.284198 | 0.002837949 | 0.29312 | 0.002926912 | 0.326344 | 0.003258127 | -0.100955 | -0.00101006 | -0.120006 | -0.001200781 | -0.111795 | -0.001118575 | -0.08994 | -0.0008998047 | -0.113439 | -0.001135034 | -0.101945 | -0.00101997 | 534.4568 | 535.9953 | 0.28787
3.18 | 0.156731 | 7827.089932 | 0.313461 | 0.003129707 | -0.127175 | -0.001272559 | 0.314233 | 0.003137403 | -0.118776 | -0.001188466 | 0.29616 | 0.002957223 | 0.317969 | 0.003174645 | 0.319364 | 0.003188551 | 0.293197 | 0.00292768 | 0.323693 | 0.003231702 | 0.339606 | 0.003390306 | -0.092912 | -0.0009295519 | -0.11236 | -0.001124232 | -0.113814 | -0.001138788 | -0.11793 | -0.001179996 | -0.11974 | -0.001198117 | -0.08045 | -0.0008048238 | 551.2035 | 552.9313 | 0.313461 |  |  |  | 3.18 | 0.14427 | 7632.69173 | 0.288539 | 0.002881235 | -0.12445 | -0.001245275 | 0.288909 | 0.002884925 | -0.116833 | -0.001169013 | 0.203131 | 0.00202925 | 0.291067 | 0.002906442 | 0.290595 | 0.002901736 | 0.298418 | 0.002979736 | 0.280747 | 0.002803536 | 0.362924 | 0.00362267 | -0.055282 | -0.0005529729 | -0.132505 | -0.001325929 | -0.127211 | -0.00127292 | -0.131496 | -0.001315825 | -0.143775 | -0.001438785 | -0.162657 | -0.001627894 | 541.5361 | 543.0987 | 0.288539 |  |  |  | 3.18 | 0.14496 | 7628.23065 | 0.289919 | 0.002894995 | -0.117825 | -0.001178945 | 0.290665 | 0.002902434 | -0.114592 | -0.001146577 | 0.234458 | 0.002341836 | 0.28408 | 0.002836773 | 0.294933 | 0.002944989 | 0.290042 | 0.002896222 | 0.290277 | 0.002898565 | 0.316893 | 0.00316392 | -0.143339 | -0.001434418 | -0.11842 | -0.001184902 | -0.119821 | -0.001198928 | -0.091694 | -0.0009173606 | -0.125111 | -0.001251893 | -0.125504 | -0.001255828 | 536.2134 | 537.768 | 0.289919
3.19 | 0.157683 | 7852.289932 | 0.315366 | 0.003148698 | -0.124088 | -0.001241651 | 0.315739 | 0.003152416 | -0.119165 | -0.001192361 | 0.322297 | 0.003217787 | 0.321388 | 0.003208727 | 0.323428 | 0.003229061 | 0.302086 | 0.003016306 | 0.31424 | 0.003137473 | 0.348477 | 0.003478712 | -0.094551 | -0.0009459573 | -0.113403 | -0.001134673 | -0.114506 | -0.001145716 | -0.119978 | -0.0012005 | -0.133897 | -0.001339867 | -0.111486 | -0.001115482 | 552.9782 | 554.7221 | 0.315366 |  |  |  | 3.19 | 0.143942 | 7659.64173 | 0.287884 | 0.002874704 | -0.137877 | -0.001379721 | 0.288492 | 0.002880767 | -0.127962 | -0.001280439 | 0.213876 | 0.002136476 | 0.295295 | 0.002948599 | 0.29205 | 0.002916244 | 0.305808 | 0.003053414 | 0.279531 | 0.00279141 | 0.37357 | 0.00372874 | 0.022721 | 0.0002271842 | -0.143166 | -0.001432686 | -0.131566 | -0.001316526 | -0.137892 | -0.001379872 | -0.135562 | -0.00135654 | -0.15869 | -0.00158816 | 543.4482 | 545.0127 | 0.287884 |  |  |  | 3.19 | 0.145773 | 7655.00065 | 0.291546 | 0.002911218 | -0.116332 | -0.001163997 | 0.292828 | 0.002924001 | -0.112005 | -0.001120678 | 0.220407 | 0.002201645 | 0.283958 | 0.002835556 | 0.292622 | 0.002921947 | 0.287123 | 0.002867116 | 0.297603 | 0.00297161 | 0.325085 | 0.003245577 | -0.098736 | -0.0009878478 | -0.119992 | -0.00120064 | -0.112043 | -0.001121058 | -0.09219 | -0.0009223252 | -0.110523 | -0.001105841 | -0.098458 | -0.000985065 | 538.0951 | 539.6639 | 0.291546
3.2 | 0.158951 | 7875.889932 | 0.317902 | 0.003173978 | -0.123946 | -0.001240229 | 0.318099 | 0.003175941 | -0.117575 | -0.001176442 | 0.325803 | 0.003252734 | 0.323 | 0.003224795 | 0.328326 | 0.003277882 | 0.314672 | 0.003141779 | 0.335983 | 0.003354198 | 0.36431 | 0.00363648 | -0.081584 | -0.000816173 | -0.112264 | -0.001123271 | -0.116349 | -0.001164167 | -0.124413 | -0.001244905 | -0.12036 | -0.001204325 | -0.104818 | -0.00104873 | 554.6401 | 556.4033 | 0.317902 |  |  |  | 3.2 | 0.144574 | 7683.47173 | 0.289148 | 0.002887308 | -0.1393 | -0.001393971 | 0.289818 | 0.002893988 | -0.134079 | -0.00134169 | 0.209633 | 0.002094136 | 0.291349 | 0.002909254 | 0.286505 | 0.002860954 | 0.299638 | 0.0029919 | 0.290826 | 0.002904039 | 0.391541 | 0.003907765 | 0.003917 | 3.916923e-05 | -0.138617 | -0.001387132 | -0.12775 | -0.001278317 | -0.146459 | -0.001465664 | -0.157914 | -0.001580388 | -0.173923 | -0.001740744 | 545.1389 | 546.7152 | 0.289148 |  |  |  | 3.2 | 0.147163 | 7680.36065 | 0.294327 | 0.002938947 | -0.117597 | -0.001176662 | 0.294914 | 0.0029448 | -0.109883 | -0.001099434 | 0.217483 | 0.002172468 | 0.279351 | 0.002789615 | 0.284705 | 0.002843005 | 0.28003 | 0.002796386 | 0.294869 | 0.002944351 | 0.347273 | 0.003466714 | -0.15751 | -0.001576342 | -0.117447 | -0.00117516 | -0.112289 | -0.001123521 | -0.094278 | -0.0009432247 | -0.130873 | -0.001309587 | -0.122252 | -0.001223268 | 539.8778 | 541.4668 | 0.294327
3.21 | 0.160173 | 7900.629932 | 0.320347 | 0.00319835 | -0.12775 | -0.001278317 | 0.320474 | 0.003199616 | -0.117846 | -0.001179155 | 0.296501 | 0.002960623 | 0.326679 | 0.003261466 | 0.337288 | 0.003367205 | 0.318053 | 0.003175483 | 0.334206 | 0.003336488 | 0.346245 | 0.00345647 | -0.066832 | -0.0006685434 | -0.1141 | -0.001141651 | -0.117114 | -0.001171826 | -0.127701 | -0.001277826 | -0.124214 | -0.001242912 | -0.121795 | -0.001218692 | 556.3824 | 558.1647 | 0.320347 |  |  |  | 3.21 | 0.145673 | 7709.44173 | 0.291346 | 0.002909224 | -0.142045 | -0.00142146 | 0.292028 | 0.002916024 | -0.136368 | -0.001364611 | 0.265151 | 0.002648001 | 0.30011 | 0.002996606 | 0.295342 | 0.002949067 | 0.303732 | 0.003032717 | 0.290053 | 0.002896332 | 0.390726 | 0.003899646 | -0.065015 | -0.0006503614 | -0.146349 | -0.001464562 | -0.134924 | -0.001350151 | -0.145379 | -0.001454848 | -0.145915 | -0.001460216 | -0.160352 | -0.001604807 | 546.9815 | 548.5751 | 0.291346 |  |  |  | 3.21 | 0.148082 | 7707.85065 | 0.296163 | 0.002957253 | -0.113246 | -0.001133102 | 0.297166 | 0.002967253 | -0.108988 | -0.001090474 | 0.277906 | 0.002775206 | 0.286535 | 0.002861253 | 0.291114 | 0.002906911 | 0.286226 | 0.002858172 | 0.287597 | 0.002871842 | 0.336603 | 0.003360378 | -0.082452 | -0.0008248601 | -0.120525 | -0.001205977 | -0.110517 | -0.001105781 | -0.083207 | -0.0008324164 | -0.106898 | -0.001069552 | -0.107808 | -0.001078662 | 541.8101 | 543.4148 | 0.296163
3.22 | 0.160737 | 7924.619932 | 0.321473 | 0.003209574 | -0.12483 | -0.00124908 | 0.322502 | 0.003219831 | -0.117627 | -0.001176962 | 0.260444 | 0.002601054 | 0.336544 | 0.00335979 | 0.335556 | 0.003349943 | 0.324321 | 0.003237962 | 0.331253 | 0.003307056 | 0.335564 | 0.003350022 | -0.042905 | -0.0004291421 | -0.115582 | -0.001156488 | -0.117837 | -0.001179065 | -0.120823 | -0.00120896 | -0.12518 | -0.001252584 | -0.101712 | -0.001017638 | 558.0718 | 559.8659 | 0.321473 |  |  |  | 3.22 | 0.146994 | 7738.58173 | 0.293988 | 0.002935567 | -0.140852 | -0.001409513 | 0.294751 | 0.002943175 | -0.136074 | -0.001361667 | 0.190225 | 0.001900443 | 0.295476 | 0.002950403 | 0.297306 | 0.002968649 | 0.303645 | 0.003031849 | 0.300184 | 0.002997343 | 0.385197 | 0.00384457 | -0.033009 | -0.0003301445 | -0.138546 | -0.001386421 | -0.124744 | -0.001248219 | -0.137592 | -0.001376867 | -0.134167 | -0.001342571 | -0.136315 | -0.00136408 | 549.049 | 550.6631 | 0.293988 |  |  |  | 3.22 | 0.149365 | 7730.71065 | 0.29873 | 0.002982847 | -0.111547 | -0.001116093 | 0.299528 | 0.002990803 | -0.108901 | -0.001089603 | 0.236468 | 0.002361889 | 0.286556 | 0.002861462 | 0.293389 | 0.002929595 | 0.293074 | 0.002926454 | 0.2883 | 0.002878852 | 0.340533 | 0.003399545 | -0.104796 | -0.001048509 | -0.117501 | -0.001175701 | -0.111865 | -0.001119276 | -0.093929 | -0.0009397314 | -0.106789 | -0.001068461 | -0.100075 | -0.001001251 | 543.417 | 545.0404 | 0.29873
3.23 | 0.162309 | 7949.309932 | 0.324618 | 0.003240923 | -0.126561 | -0.001266412 | 0.324372 | 0.00323847 | -0.11853 | -0.001186003 | 0.300667 | 0.003002159 | 0.33402 | 0.003334634 | 0.341376 | 0.003407946 | 0.321584 | 0.00321068 | 0.32699 | 0.003264566 | 0.335575 | 0.003350132 | -0.064552 | -0.0006457284 | -0.117161 | -0.001172297 | -0.117443 | -0.00117512 | -0.127152 | -0.001272329 | -0.129294 | -0.001293777 | -0.10083 | -0.001008809 | 559.8106 | 561.6278 | 0.324618 |  |  |  | 3.23 | 0.148434 | 7761.32173 | 0.296869 | 0.002964292 | -0.139528 | -0.001396254 | 0.297295 | 0.00296854 | -0.135198 | -0.001352895 | 0.195087 | 0.00194897 | 0.297367 | 0.002969257 | 0.303939 | 0.00303478 | 0.311802 | 0.003113169 | 0.303085 | 0.003026266 | 0.416396 | 0.004155315 | -0.059483 | -0.000595007 | -0.135977 | -0.001360695 | -0.123881 | -0.001239578 | -0.139388 | -0.001394852 | -0.147616 | -0.001477251 | -0.163993 | -0.001641276 | 550.6624 | 552.2971 | 0.296869 |  |  |  | 3.23 | 0.150356 | 7755.83065 | 0.300712 | 0.003002608 | -0.108316 | -0.001083747 | 0.301622 | 0.00301168 | -0.108858 | -0.001089173 | 0.239305 | 0.002390191 | 0.289731 | 0.002893121 | 0.299389 | 0.002989417 | 0.303869 | 0.003034083 | 0.293518 | 0.002930881 | 0.315277 | 0.00314781 | -0.122845 | -0.001229205 | -0.113895 | -0.001139599 | -0.102215 | -0.001022673 | -0.087041 | -0.000870789 | -0.10634 | -0.001063966 | -0.1051 | -0.001051553 | 545.1828 | 546.8222 | 0.300712
3.24 | 0.162933 | 7972.319932 | 0.325865 | 0.003253352 | -0.128048 | -0.001281301 | 0.32556 | 0.003250312 | -0.119944 | -0.00120016 | 0.321387 | 0.003208717 | 0.330401 | 0.003298564 | 0.338946 | 0.003383729 | 0.325445 | 0.003249166 | 0.336845 | 0.003362789 | 0.327529 | 0.003269938 | -0.052263 | -0.0005227666 | -0.115271 | -0.001153375 | -0.116541 | -0.00116609 | -0.121904 | -0.001219784 | -0.126435 | -0.00126515 | -0.086216 | -0.0008625319 | 561.431 | 563.2605 | 0.325865 |  |  |  | 3.24 | 0.149707 | 7786.92173 | 0.299415 | 0.002989676 | -0.13899 | -0.001390867 | 0.299576 | 0.002991282 | -0.133568 | -0.001336573 | 0.22276 | 0.002225123 | 0.301957 | 0.00301502 | 0.306296 | 0.003058279 | 0.3086 | 0.003081248 | 0.28513 | 0.002847243 | 0.391339 | 0.003905753 | -0.021875 | -0.0002187739 | -0.136073 | -0.001361657 | -0.121034 | -0.001211073 | -0.139599 | -0.001396965 | -0.138328 | -0.001384238 | -0.14802 | -0.001481297 | 552.4787 | 554.1329 | 0.299415 |  |  |  | 3.24 | 0.15181 | 7780.00065 | 0.30362 | 0.0030316 | -0.109154 | -0.001092136 | 0.304121 | 0.003036595 | -0.109165 | -0.001092246 | 0.239263 | 0.002389772 | 0.300807 | 0.003003555 | 0.30371 | 0.003032497 | 0.299854 | 0.002994053 | 0.298761 | 0.002983156 | 0.335822 | 0.003352594 | -0.119756 | -0.001198278 | -0.115669 | -0.001157359 | -0.10039 | -0.001004404 | -0.083476 | -0.0008351086 | -0.113612 | -0.001136766 | -0.082553 | -0.0008258709 | 546.8818 | 548.5422 | 0.30362
3.25 | 0.163481 | 7997.649932 | 0.326962 | 0.003264286 | -0.127126 | -0.001272069 | 0.326869 | 0.003263359 | -0.12147 | -0.001215438 | 0.346408 | 0.003458094 | 0.339992 | 0.003394153 | 0.344032 | 0.003434416 | 0.324892 | 0.003243654 | 0.336548 | 0.003359829 | 0.357262 | 0.003566253 | -0.069316 | -0.0006934003 | -0.120894 | -0.001209671 | -0.124129 | -0.001242061 | -0.129248 | -0.001293316 | -0.122289 | -0.001223638 | -0.100667 | -0.001007177 | 563.2148 | 565.0563 | 0.326962 |  |  |  | 3.25 | 0.150847 | 7812.35173 | 0.301694 | 0.003012398 | -0.133358 | -0.00133447 | 0.302118 | 0.003016625 | -0.132485 | -0.001325728 | 0.216772 | 0.002165374 | 0.302296 | 0.0030184 | 0.307547 | 0.00307075 | 0.30398 | 0.003035189 | 0.296594 | 0.00296155 | 0.386601 | 0.003858556 | 0.008061 | 8.060675e-05 | -0.130296 | -0.00130381 | -0.113968 | -0.00114033 | -0.132479 | -0.001325668 | -0.130719 | -0.001308045 | -0.128062 | -0.001281441 | 554.2829 | 555.9552 | 0.301694 |  |  |  | 3.25 | 0.153122 | 7806.43065 | 0.306244 | 0.00305776 | -0.104155 | -0.001042093 | 0.306666 | 0.003061967 | -0.109087 | -0.001091465 | 0.237847 | 0.002375646 | 0.305548 | 0.003050822 | 0.306124 | 0.003056564 | 0.309054 | 0.003085774 | 0.317329 | 0.003168266 | 0.347015 | 0.003464143 | -0.084723 | -0.0008475891 | -0.110002 | -0.001100625 | -0.097577 | -0.0009762464 | -0.077244 | -0.0007727385 | -0.093113 | -0.0009315638 | -0.06687 | -0.0006689237 | 548.7397 | 550.4201 | 0.306244
3.26 | 0.163993 | 8022.089932 | 0.327986 | 0.003274493 | -0.130519 | -0.001306043 | 0.328012 | 0.003274752 | -0.123134 | -0.001232099 | 0.354519 | 0.003538921 | 0.341834 | 0.003412511 | 0.341742 | 0.003411594 | 0.338149 | 0.003375786 | 0.346003 | 0.003454058 | 0.34716 | 0.003465588 | -0.090692 | -0.0009073315 | -0.123554 | -0.001236304 | -0.12491 | -0.001249881 | -0.125953 | -0.001260324 | -0.129067 | -0.001291504 | -0.104638 | -0.001046928 | 564.9359 | 566.7888 | 0.327986 |  |  |  | 3.26 | 0.151606 | 7837.80173 | 0.303212 | 0.003027532 | -0.136842 | -0.001369357 | 0.303933 | 0.003034721 | -0.132072 | -0.001321593 | 0.194658 | 0.001944688 | 0.305219 | 0.003047542 | 0.308805 | 0.003083292 | 0.308015 | 0.003075416 | 0.305095 | 0.003046305 | 0.397653 | 0.003968645 | -0.064498 | -0.0006451881 | -0.12986 | -0.001299444 | -0.117655 | -0.001177243 | -0.135824 | -0.001359163 | -0.131577 | -0.001316636 | -0.154921 | -0.001550411 | 556.0886 | 557.7747 | 0.303212 |  |  |  | 3.26 | 0.154062 | 7832.21065 | 0.308124 | 0.003076503 | -0.104039 | -0.001040932 | 0.309207 | 0.003087299 | -0.108528 | -0.001085869 | 0.210544 | 0.002103227 | 0.316824 | 0.003163232 | 0.317596 | 0.003170927 | 0.314169 | 0.003136765 | 0.310802 | 0.0031032 | 0.348298 | 0.003476928 | -0.097014 | -0.0009706109 | -0.109737 | -0.001097973 | -0.098265 | -0.0009831331 | -0.071678 | -0.000717037 | -0.090383 | -0.0009042387 | -0.084636 | -0.0008467184 | 550.5518 | 552.2482 | 0.308124
3.27 | 0.164855 | 8044.069932 | 0.329711 | 0.003291686 | -0.127669 | -0.001277506 | 0.329433 | 0.003288916 | -0.124163 | -0.001242401 | 0.31888 | 0.003183727 | 0.345077 | 0.00344483 | 0.348644 | 0.003480376 | 0.334893 | 0.003343335 | 0.350825 | 0.00350211 | 0.333405 | 0.003328504 | -0.081289 | -0.0008132206 | -0.118234 | -0.00118304 | -0.116713 | -0.001167812 | -0.120061 | -0.001201331 | -0.12277 | -0.001228454 | -0.106896 | -0.001069532 | 566.4838 | 568.3516 | 0.329711 |  |  |  | 3.27 | 0.152744 | 7861.66173 | 0.305487 | 0.003050213 | -0.13715 | -0.001372441 | 0.306093 | 0.003056255 | -0.132193 | -0.001322805 | 0.254855 | 0.002545308 | 0.309127 | 0.003086502 | 0.314934 | 0.003144391 | 0.323281 | 0.003227596 | 0.322338 | 0.003218196 | 0.416447 | 0.004155823 | -0.05771 | -0.0005772666 | -0.135112 | -0.001352034 | -0.126751 | -0.001268314 | -0.132896 | -0.001329844 | -0.129971 | -0.001300555 | -0.144804 | -0.001449089 | 557.7814 | 559.4854 | 0.305487 |  |  |  | 3.27 | 0.15504 | 7857.63065 | 0.310081 | 0.003096012 | -0.106975 | -0.001070323 | 0.311356 | 0.003108723 | -0.109238 | -0.001092977 | 0.260381 | 0.002600426 | 0.315016 | 0.003145209 | 0.321147 | 0.003206324 | 0.309984 | 0.003095045 | 0.309301 | 0.003088236 | 0.352288 | 0.003516689 | -0.04642 | -0.0004643078 | -0.108926 | -0.001089854 | -0.103289 | -0.001033424 | -0.080682 | -0.0008071457 | -0.094278 | -0.0009432247 | -0.092594 | -0.0009263689 | 552.3387 | 554.0514 | 0.310081
3.28 | 0.165445 | 8070.799932 | 0.330889 | 0.003303428 | -0.127813 | -0.001278948 | 0.330631 | 0.003300856 | -0.125094 | -0.001251723 | 0.309095 | 0.003086183 | 0.347957 | 0.00347353 | 0.347841 | 0.003472374 | 0.3307 | 0.003301544 | 0.339471 | 0.003388961 | 0.338608 | 0.00338036 | -0.083202 | -0.0008323663 | -0.123822 | -0.001238987 | -0.126823 | -0.001269035 | -0.130553 | -0.001306383 | -0.135995 | -0.001360876 | -0.121493 | -0.001215669 | 568.3662 | 570.2469 | 0.330889 |  |  |  | 3.28 | 0.153592 | 7889.16173 | 0.307184 | 0.003067132 | -0.135126 | -0.001352174 | 0.30794 | 0.003074668 | -0.131816 | -0.00131903 | 0.23341 | 0.00233138 | 0.314443 | 0.003139497 | 0.321678 | 0.003211617 | 0.330274 | 0.003297298 | 0.318812 | 0.003183049 | 0.409429 | 0.004085931 | 0.016071 | 0.0001606971 | -0.134812 | -0.00134903 | -0.120972 | -0.001210452 | -0.133161 | -0.001332497 | -0.121609 | -0.00121683 | -0.13268 | -0.001327681 | 559.7326 | 561.452 | 0.307184 |  |  |  | 3.28 | 0.156237 | 7881.29065 | 0.312474 | 0.003119868 | -0.109243 | -0.001093027 | 0.313269 | 0.003127793 | -0.109756 | -0.001098163 | 0.249203 | 0.00248893 | 0.320158 | 0.003196466 | 0.322756 | 0.003222363 | 0.313766 | 0.003132748 | 0.329715 | 0.003291726 | 0.392948 | 0.00392178 | -0.087898 | -0.0008793665 | -0.115834 | -0.001159011 | -0.098951 | -0.0009899999 | -0.07357 | -0.0007359708 | -0.076219 | -0.0007624806 | -0.067105 | -0.0006712753 | 554.0018 | 555.7329 | 0.312474
3.29 | 0.166161 | 8093.139932 | 0.332322 | 0.00331771 | -0.127456 | -0.001275373 | 0.332235 | 0.003316843 | -0.126321 | -0.001264009 | 0.321377 | 0.003208617 | 0.354703 | 0.003540754 | 0.352654 | 0.003520336 | 0.337242 | 0.003366746 | 0.34394 | 0.003433499 | 0.33271 | 0.003321577 | -0.104255 | -0.001043094 | -0.123296 | -0.001233721 | -0.122839 | -0.001229145 | -0.132387 | -0.001324747 | -0.142052 | -0.00142153 | -0.123784 | -0.001238607 | 569.9394 | 571.8335 | 0.332322 |  |  |  | 3.29 | 0.154692 | 7913.15173 | 0.309385 | 0.003089074 | -0.135358 | -0.001354497 | 0.309866 | 0.003093869 | -0.132253 | -0.001323405 | 0.219172 | 0.002189322 | 0.315681 | 0.003151838 | 0.322447 | 0.003219283 | 0.326494 | 0.003259622 | 0.325816 | 0.003252864 | 0.417106 | 0.004162385 | -0.02744 | -0.0002744377 | -0.136185 | -0.001362778 | -0.122995 | -0.001230707 | -0.131479 | -0.001315655 | -0.12411 | -0.001241871 | -0.140616 | -0.00140715 | 561.4346 | 563.1716 | 0.309385 |  |  |  | 3.29 | 0.157177 | 7905.00065 | 0.314354 | 0.003138609 | -0.108348 | -0.001084067 | 0.314771 | 0.003142766 | -0.111269 | -0.001113309 | 0.248164 | 0.002478566 | 0.327129 | 0.003265951 | 0.335567 | 0.003350052 | 0.32954 | 0.003289982 | 0.327901 | 0.003273646 | 0.365147 | 0.00364482 | -0.086252 | -0.0008628922 | -0.112862 | -0.001129257 | -0.097171 | -0.0009721824 | -0.074863 | -0.0007489104 | -0.106614 | -0.001066709 | -0.099703 | -0.0009975274 | 555.6685 | 557.4152 | 0.314354
3.3 | 0.167358 | 8115.079932 | 0.334715 | 0.003341561 | -0.131208 | -0.001312942 | 0.334109 | 0.003335521 | -0.126562 | -0.001266422 | 0.326591 | 0.003260588 | 0.351533 | 0.003509166 | 0.347734 | 0.003471308 | 0.333735 | 0.003331793 | 0.351563 | 0.003509465 | 0.335159 | 0.003345986 | -0.080344 | -0.0008037629 | -0.120809 | -0.00120882 | -0.114361 | -0.001144264 | -0.122405 | -0.0012248 | -0.131618 | -0.001317047 | -0.101075 | -0.001011261 | 571.4845 | 573.3973 | 0.334715 |  |  |  | 3.3 | 0.155633 | 7937.19173 | 0.311266 | 0.003107826 | -0.137374 | -0.001374684 | 0.311582 | 0.003110976 | -0.132359 | -0.001324467 | 0.233888 | 0.002336149 | 0.316253 | 0.00315754 | 0.328936 | 0.003283962 | 0.32994 | 0.003293969 | 0.330249 | 0.003297049 | 0.421742 | 0.004208552 | -0.03735 | -0.0003735698 | -0.132584 | -0.00132672 | -0.11517 | -0.001152364 | -0.14199 | -0.001420909 | -0.139215 | -0.00139312 | -0.156956 | -0.001570793 | 563.1403 | 564.8931 | 0.311266 |  |  |  | 3.3 | 0.157728 | 7928.22065 | 0.315455 | 0.003149585 | -0.112628 | -0.001126915 | 0.316384 | 0.003158846 | -0.112974 | -0.001130379 | 0.234306 | 0.002340319 | 0.316216 | 0.003157171 | 0.321274 | 0.00320759 | 0.319832 | 0.003193216 | 0.333551 | 0.00332996 | 0.374834 | 0.003741332 | -0.079068 | -0.0007909928 | -0.117761 | -0.001178304 | -0.11159 | -0.001116523 | -0.079696 | -0.0007972777 | -0.108445 | -0.001085038 | -0.102761 | -0.001028138 | 557.3007 | 559.0587 | 0.315455
3.31 | 0.16796 | 8139.369932 | 0.335919 | 0.003353561 | -0.131918 | -0.001320051 | 0.336006 | 0.003354428 | -0.126388 | -0.001264679 | 0.317293 | 0.003167907 | 0.35236 | 0.003517407 | 0.353299 | 0.003526764 | 0.34065 | 0.003400711 | 0.356683 | 0.003560484 | 0.375375 | 0.003746722 | -0.099038 | -0.0009908708 | -0.121315 | -0.001213886 | -0.126619 | -0.001266992 | -0.128022 | -0.00128104 | -0.133 | -0.001330885 | -0.111634 | -0.001116964 | 573.1951 | 575.1205 | 0.335919 |  |  |  | 3.31 | 0.156656 | 7962.25173 | 0.313312 | 0.003128222 | -0.138555 | -0.001386511 | 0.313528 | 0.003130375 | -0.132727 | -0.001328152 | 0.273124 | 0.002727517 | 0.324922 | 0.003243953 | 0.335538 | 0.003349763 | 0.333265 | 0.003327109 | 0.338913 | 0.0033834 | 0.45219 | 0.004511707 | -0.051779 | -0.0005179241 | -0.129262 | -0.001293456 | -0.116843 | -0.001169113 | -0.131505 | -0.001315915 | -0.125883 | -0.001259623 | -0.129083 | -0.001291664 | 564.9183 | 566.6882 | 0.313312 |  |  |  | 3.31 | 0.158489 | 7954.28065 | 0.316977 | 0.003164757 | -0.116722 | -0.001167902 | 0.31802 | 0.003175154 | -0.114445 | -0.001145105 | 0.272047 | 0.002716776 | 0.325226 | 0.003246983 | 0.326849 | 0.00326316 | 0.319035 | 0.003185272 | 0.319738 | 0.003192279 | 0.37401 | 0.003733123 | -0.055188 | -0.0005520323 | -0.116266 | -0.001163336 | -0.106751 | -0.00106808 | -0.083188 | -0.0008322262 | -0.093505 | -0.0009354874 | -0.08374 | -0.0008377508 | 559.1325 | 560.9048 | 0.316977
3.32 | 0.1691 | 8160.059932 | 0.3382 | 0.003376294 | -0.132133 | -0.001322204 | 0.337989 | 0.003374191 | -0.126037 | -0.001261165 | 0.317536 | 0.003170329 | 0.354495 | 0.003538681 | 0.354909 | 0.003542807 | 0.335282 | 0.003347212 | 0.356153 | 0.003555203 | 0.363515 | 0.003628559 | -0.082592 | -0.0008262613 | -0.1277 | -0.001277816 | -0.123154 | -0.001232299 | -0.145874 | -0.001459805 | -0.153123 | -0.001532404 | -0.140653 | -0.00140752 | 574.6521 | 576.5956 | 0.3382 |  |  |  | 3.32 | 0.157478 | 7985.53173 | 0.314955 | 0.003144601 | -0.13666 | -0.001367535 | 0.315224 | 0.003147282 | -0.133133 | -0.001332217 | 0.258424 | 0.002580907 | 0.327244 | 0.003267097 | 0.332946 | 0.00332393 | 0.341638 | 0.003410557 | 0.334407 | 0.003338491 | 0.430972 | 0.00430046 | -0.023766 | -0.0002376882 | -0.127099 | -0.001271798 | -0.114404 | -0.001144695 | -0.126074 | -0.001261535 | -0.126596 | -0.001266762 | -0.12877 | -0.00128853 | 566.57 | 568.3544 | 0.314955 |  |  |  | 3.32 | 0.159419 | 7979.06065 | 0.318838 | 0.003183308 | -0.118918 | -0.001189888 | 0.319722 | 0.00319212 | -0.116461 | -0.001165289 | 0.225425 | 0.002251713 | 0.325612 | 0.00325083 | 0.329812 | 0.003292693 | 0.313217 | 0.003127275 | 0.312154 | 0.003116678 | 0.371752 | 0.003710627 | -0.039303 | -0.0003931073 | -0.123155 | -0.001232309 | -0.114467 | -0.001145326 | -0.085108 | -0.0008514424 | -0.094545 | -0.0009458972 | -0.076058 | -0.0007608694 | 560.8744 | 562.6627 | 0.318838
3.33 | 0.169942 | 8185.609932 | 0.339884 | 0.003393077 | -0.131677 | -0.001317638 | 0.339751 | 0.003391752 | -0.125271 | -0.001253495 | 0.290881 | 0.002904588 | 0.349672 | 0.003490621 | 0.345027 | 0.003444331 | 0.333701 | 0.003331455 | 0.339234 | 0.003386599 | 0.332869 | 0.003323162 | -0.018692 | -0.0001869375 | -0.124633 | -0.001247107 | -0.124262 | -0.001243393 | -0.131953 | -0.001320401 | -0.126185 | -0.001262647 | -0.106483 | -0.001065397 | 576.4514 | 578.4107 | 0.339884 |  |  |  | 3.33 | 0.158442 | 8010.86173 | 0.316884 | 0.00316383 | -0.140696 | -0.001407951 | 0.317104 | 0.003166023 | -0.133612 | -0.001337013 | 0.226245 | 0.002259895 | 0.324063 | 0.00323539 | 0.336432 | 0.003358673 | 0.335739 | 0.003351767 | 0.339175 | 0.003386011 | 0.429968 | 0.004290463 | -0.027794 | -0.0002779786 | -0.125107 | -0.001251853 | -0.115755 | -0.00115822 | -0.127681 | -0.001277626 | -0.128905 | -0.001289882 | -0.13612 | -0.001362127 | 568.3671 | 570.1682 | 0.316884 |  |  |  | 3.33 | 0.160468 | 8001.92065 | 0.320935 | 0.003204211 | -0.122332 | -0.001224069 | 0.321388 | 0.003208727 | -0.118914 | -0.001189848 | 0.198239 | 0.001980428 | 0.326028 | 0.003254977 | 0.327776 | 0.0032724 | 0.316021 | 0.003155227 | 0.307099 | 0.003066284 | 0.350361 | 0.003497487 | -0.089804 | -0.0008984435 | -0.127967 | -0.001280489 | -0.114477 | -0.001145426 | -0.082542 | -0.0008257608 | -0.10114 | -0.001011912 | -0.09081 | -0.0009085126 | 562.4813 | 564.2865 | 0.320935
3.34 | 0.170813 | 8208.439932 | 0.341626 | 0.003410438 | -0.130811 | -0.001308966 | 0.340949 | 0.003403691 | -0.12452 | -0.001245976 | 0.294128 | 0.002936963 | 0.351045 | 0.003504303 | 0.353709 | 0.003530849 | 0.327577 | 0.003270416 | 0.338284 | 0.003377131 | 0.322313 | 0.003217947 | -0.115382 | -0.001154486 | -0.124177 | -0.001242542 | -0.122522 | -0.001225971 | -0.128049 | -0.001281311 | -0.129218 | -0.001293016 | -0.102984 | -0.001030371 | 578.0592 | 580.034 | 0.341626 |  |  |  | 3.34 | 0.159236 | 8036.13173 | 0.318472 | 0.00317966 | -0.136142 | -0.001362348 | 0.318914 | 0.003184065 | -0.134388 | -0.001344784 | 0.296923 | 0.002964831 | 0.329502 | 0.003289603 | 0.335967 | 0.003354039 | 0.328416 | 0.003278779 | 0.339882 | 0.003393057 | 0.426968 | 0.004260591 | -0.057874 | -0.0005789075 | -0.129556 | -0.0012964 | -0.114759 | -0.001148249 | -0.118411 | -0.001184812 | -0.117303 | -0.001173719 | -0.124317 | -0.001243943 | 570.16 | 571.9758 | 0.318472 |  |  |  | 3.34 | 0.16075 | 8026.52065 | 0.3215 | 0.003209843 | -0.123797 | -0.001238737 | 0.322907 | 0.003223868 | -0.121084 | -0.001211574 | 0.194211 | 0.001940227 | 0.318735 | 0.003182281 | 0.329889 | 0.003293461 | 0.320969 | 0.00320455 | 0.315618 | 0.00315121 | 0.367821 | 0.003671462 | -0.083923 | -0.0008395824 | -0.130514 | -0.001305992 | -0.116606 | -0.00116674 | -0.098927 | -0.0009897597 | -0.103937 | -0.001039911 | -0.111946 | -0.001120087 | 564.2105 | 566.0244 | 0.3215
3.35 | 0.171203 | 8231.749932 | 0.342406 | 0.003418211 | -0.129842 | -0.001299264 | 0.342605 | 0.003420194 | -0.123384 | -0.001234602 | 0.291774 | 0.002913492 | 0.345894 | 0.003452972 | 0.346135 | 0.003455373 | 0.336344 | 0.003357796 | 0.330273 | 0.003297288 | 0.318307 | 0.003178015 | -0.058836 | -0.0005885332 | -0.126975 | -0.001270557 | -0.128824 | -0.00128907 | -0.138 | -0.001380953 | -0.137627 | -0.001377218 | -0.120916 | -0.001209892 | 579.7007 | 581.6856 | 0.342406 |  |  |  | 3.35 | 0.160385 | 8057.49173 | 0.320771 | 0.003202576 | -0.139225 | -0.00139322 | 0.320608 | 0.003200951 | -0.135327 | -0.001354186 | 0.271448 | 0.002710802 | 0.327774 | 0.00327238 | 0.333844 | 0.00333288 | 0.329184 | 0.003286434 | 0.337635 | 0.003370663 | 0.425178 | 0.004242767 | -0.024332 | -0.0002433496 | -0.132946 | -0.001330345 | -0.114542 | -0.001146076 | -0.118441 | -0.001185112 | -0.119239 | -0.001193101 | -0.105677 | -0.001057329 | 571.6755 | 573.5093 | 0.320771 |  |  |  | 3.35 | 0.161603 | 8051.54065 | 0.323205 | 0.003226838 | -0.125003 | -0.001250812 | 0.324335 | 0.003238102 | -0.122325 | -0.001223999 | 0.253896 | 0.002535742 | 0.322926 | 0.003224057 | 0.337646 | 0.003370773 | 0.329995 | 0.003294517 | 0.332071 | 0.003315209 | 0.374022 | 0.003733243 | -0.105276 | -0.001053315 | -0.139639 | -0.001397366 | -0.126958 | -0.001270387 | -0.100634 | -0.001006847 | -0.109613 | -0.001096731 | -0.095021 | -0.0009506617 | 565.9692 | 567.7985 | 0.323205
3.36 | 0.172351 | 8254.699932 | 0.344702 | 0.003441093 | -0.12708 | -0.001271608 | 0.344288 | 0.003436967 | -0.12228 | -0.001223548 | 0.314042 | 0.003135499 | 0.35555 | 0.003549194 | 0.349965 | 0.00349354 | 0.340138 | 0.003395608 | 0.33946 | 0.003388851 | 0.323275 | 0.003227536 | -0.115366 | -0.001154326 | -0.122066 | -0.001221406 | -0.122018 | -0.001220925 | -0.129276 | -0.001293596 | -0.128468 | -0.001285506 | -0.11226 | -0.001123231 | 581.3169 | 583.3207 | 0.344702 |  |  |  | 3.36 | 0.160651 | 8083.68173 | 0.321303 | 0.003207879 | -0.138273 | -0.001383687 | 0.32213 | 0.003216123 | -0.135515 | -0.001356069 | 0.293207 | 0.00292778 | 0.32393 | 0.003234065 | 0.340487 | 0.003399087 | 0.338806 | 0.003382333 | 0.352183 | 0.003515643 | 0.434316 | 0.004333756 | -0.040239 | -0.000402471 | -0.128091 | -0.001281731 | -0.121829 | -0.001219033 | -0.13923 | -0.00139327 | -0.134773 | -0.001348639 | -0.127397 | -0.001274782 | 573.5337 | 575.3764 | 0.321303 |  |  |  | 3.36 | 0.162423 | 8076.54065 | 0.324847 | 0.003243205 | -0.125235 | -0.001253135 | 0.326043 | 0.003255126 | -0.123609 | -0.001236855 | 0.241618 | 0.002413266 | 0.332653 | 0.003321009 | 0.337869 | 0.003372995 | 0.324337 | 0.003238122 | 0.321868 | 0.003213511 | 0.364674 | 0.003640107 | -0.046503 | -0.0004651382 | -0.125753 | -0.001258321 | -0.11651 | -0.001165779 | -0.079155 | -0.0007918634 | -0.095267 | -0.0009531241 | -0.111001 | -0.001110627 | 567.7266 | 569.5708 | 0.324847
3.37 | 0.173021 | 8275.509932 | 0.346042 | 0.003454447 | -0.125494 | -0.001255728 | 0.346509 | 0.0034591 | -0.120743 | -0.00120816 | 0.328956 | 0.003284161 | 0.353537 | 0.003529135 | 0.348085 | 0.003474806 | 0.343771 | 0.003431815 | 0.350682 | 0.003500685 | 0.36067 | 0.003600211 | -0.067581 | -0.0006760385 | -0.123724 | -0.001238006 | -0.121916 | -0.001219904 | -0.127058 | -0.001271388 | -0.116994 | -0.001170625 | -0.086931 | -0.0008696881 | 582.7824 | 584.7991 | 0.346042 |  |  |  | 3.37 | 0.161642 | 8111.11173 | 0.323284 | 0.003227626 | -0.137941 | -0.001380362 | 0.323569 | 0.003230466 | -0.135778 | -0.001358703 | 0.234308 | 0.002340339 | 0.323507 | 0.003229848 | 0.336124 | 0.003355604 | 0.340166 | 0.003395887 | 0.349894 | 0.003492833 | 0.431089 | 0.004301625 | -0.060889 | -0.0006090754 | -0.137277 | -0.001373713 | -0.119779 | -0.001198508 | -0.140437 | -0.001405357 | -0.137544 | -0.001376387 | -0.147183 | -0.001472914 | 575.4798 | 577.3402 | 0.323284 |  |  |  | 3.37 | 0.163751 | 8100.01065 | 0.327501 | 0.003269659 | -0.128335 | -0.001284174 | 0.327908 | 0.003273716 | -0.124504 | -0.001245816 | 0.250906 | 0.002505918 | 0.331352 | 0.003308042 | 0.338903 | 0.0033833 | 0.333556 | 0.003330009 | 0.328769 | 0.003282297 | 0.362707 | 0.003620508 | -0.123403 | -0.001234792 | -0.133644 | -0.001337334 | -0.120689 | -0.001207619 | -0.09411 | -0.0009415431 | -0.095207 | -0.0009525235 | -0.119048 | -0.001191189 | 569.3764 | 571.2411 | 0.327501
3.38 | 0.174468 | 8301.299932 | 0.348936 | 0.003483286 | -0.121716 | -0.001217901 | 0.348591 | 0.003479848 | -0.119752 | -0.001198238 | 0.325201 | 0.003246734 | 0.358994 | 0.003583512 | 0.350724 | 0.003501104 | 0.340692 | 0.00340113 | 0.347347 | 0.003467451 | 0.33198 | 0.003314302 | -0.104485 | -0.001045396 | -0.112737 | -0.001128006 | -0.112612 | -0.001126755 | -0.121832 | -0.001219063 | -0.125441 | -0.001255197 | -0.110606 | -0.001106672 | 584.5986 | 586.6385 | 0.348936 |  |  |  | 3.38 | 0.162293 | 8133.60173 | 0.324587 | 0.003240614 | -0.13607 | -0.001361627 | 0.325139 | 0.003246116 | -0.136301 | -0.00136394 | 0.251839 | 0.002515224 | 0.316548 | 0.00316048 | 0.32762 | 0.003270845 | 0.33338 | 0.003328255 | 0.341036 | 0.003404558 | 0.435864 | 0.004349169 | -0.003844 | -3.844074e-05 | -0.137265 | -0.001373593 | -0.111228 | -0.001112899 | -0.139967 | -0.00140065 | -0.131921 | -0.001320081 | -0.163428 | -0.001635617 | 577.0755 | 578.9486 | 0.324587 |  |  |  | 3.38 | 0.164729 | 8124.60065 | 0.329458 | 0.003289165 | -0.129725 | -0.001298092 | 0.329754 | 0.003292115 | -0.125369 | -0.001254477 | 0.185973 | 0.001858003 | 0.335299 | 0.003347381 | 0.342864 | 0.003422776 | 0.331867 | 0.003313175 | 0.329017 | 0.003284769 | 0.361975 | 0.003613214 | -0.109075 | -0.001091345 | -0.130734 | -0.001308195 | -0.121159 | -0.001212325 | -0.098926 | -0.0009897496 | -0.103211 | -0.001032643 | -0.101782 | -0.001018338 | 571.1049 | 572.9864 | 0.329458
3.39 | 0.175368 | 8322.599932 | 0.350736 | 0.003501224 | -0.119946 | -0.00120018 | 0.350535 | 0.003499221 | -0.118729 | -0.001187995 | 0.330065 | 0.003295215 | 0.354647 | 0.003540196 | 0.345198 | 0.003446036 | 0.349687 | 0.00349077 | 0.352864 | 0.003522429 | 0.34762 | 0.003470172 | -0.022342 | -0.000223445 | -0.114591 | -0.001146567 | -0.115306 | -0.001153725 | -0.117315 | -0.001173839 | -0.118882 | -0.001189527 | -0.081976 | -0.0008200962 | 586.0986 | 588.1542 | 0.350736 |  |  |  | 3.39 | 0.163144 | 8156.64173 | 0.326289 | 0.003257578 | -0.1357 | -0.001357922 | 0.326685 | 0.003261525 | -0.136258 | -0.001363509 | 0.24147 | 0.002411789 | 0.331044 | 0.003304973 | 0.330592 | 0.003300467 | 0.333463 | 0.003329082 | 0.342018 | 0.003414344 | 0.437338 | 0.004363845 | -0.02234 | -0.000223425 | -0.137693 | -0.001377879 | -0.12639 | -0.001264699 | -0.143226 | -0.001433287 | -0.131471 | -0.001315575 | -0.139429 | -0.001395263 | 578.7101 | 580.5984 | 0.326289 |  |  |  | 3.39 | 0.165732 | 8147.34065 | 0.331465 | 0.003309169 | -0.129502 | -0.001295859 | 0.331648 | 0.003310993 | -0.125732 | -0.001258111 | 0.230729 | 0.002304632 | 0.329192 | 0.003286513 | 0.338993 | 0.003384197 | 0.324337 | 0.003238122 | 0.332066 | 0.003315159 | 0.358769 | 0.00358127 | -0.109231 | -0.001092907 | -0.13097 | -0.001310558 | -0.121376 | -0.001214497 | -0.096821 | -0.000968679 | -0.097229 | -0.000972763 | -0.094006 | -0.0009405021 | 572.7033 | 574.6016 | 0.331465
3.4 | 0.176254 | 8344.569932 | 0.352508 | 0.003518881 | -0.121956 | -0.001220304 | 0.352438 | 0.003518184 | -0.118359 | -0.001184291 | 0.30254 | 0.003020833 | 0.354267 | 0.00353641 | 0.352629 | 0.003520087 | 0.344621 | 0.003440285 | 0.35666 | 0.003560255 | 0.358018 | 0.003573786 | -0.071947 | -0.0007197289 | -0.111026 | -0.001110877 | -0.11204 | -0.001121028 | -0.122172 | -0.001222467 | -0.115788 | -0.001158551 | -0.105135 | -0.001051903 | 587.6458 | 589.7173 | 0.352508 |  |  |  | 3.4 | 0.163797 | 8179.78173 | 0.327594 | 0.003270586 | -0.13605 | -0.001361426 | 0.327786 | 0.0032725 | -0.135244 | -0.001353355 | 0.238684 | 0.002383996 | 0.333806 | 0.003332501 | 0.336629 | 0.003360637 | 0.342109 | 0.003415251 | 0.357632 | 0.00356994 | 0.456352 | 0.004553139 | -0.048134 | -0.0004814559 | -0.132249 | -0.001323365 | -0.113076 | -0.0011314 | -0.144906 | -0.001450111 | -0.108805 | -0.001088642 | -0.129647 | -0.001297311 | 580.3519 | 582.2531 | 0.327594 |  |  |  | 3.4 | 0.166429 | 8169.01065 | 0.332859 | 0.003323063 | -0.129076 | -0.001291594 | 0.333502 | 0.003329471 | -0.125921 | -0.001260003 | 0.283471 | 0.0028307 | 0.331942 | 0.003313923 | 0.341245 | 0.003406641 | 0.339743 | 0.003391672 | 0.339839 | 0.003392629 | 0.369671 | 0.003689894 | -0.090888 | -0.0009092933 | -0.133607 | -0.001336963 | -0.125226 | -0.001253045 | -0.101449 | -0.001015005 | -0.103472 | -0.001035256 | -0.115541 | -0.001156078 | 574.2266 | 576.138 | 0.332859
3.41 | 0.177101 | 8367.129932 | 0.354202 | 0.003535762 | -0.12181 | -0.001218842 | 0.354161 | 0.003535353 | -0.118341 | -0.001184111 | 0.306148 | 0.003056803 | 0.360393 | 0.003597451 | 0.347332 | 0.003467302 | 0.345228 | 0.003446335 | 0.345624 | 0.003450281 | 0.337216 | 0.003366487 | -0.117495 | -0.001175641 | -0.108824 | -0.001088833 | -0.110473 | -0.001105341 | -0.122628 | -0.001227032 | -0.124445 | -0.001245225 | -0.101028 | -0.001010791 | 589.2345 | 591.3216 | 0.354202 |  |  |  | 3.41 | 0.164556 | 8204.16173 | 0.329112 | 0.003285716 | -0.137061 | -0.00137155 | 0.329372 | 0.003288308 | -0.134469 | -0.001345595 | 0.226551 | 0.002262948 | 0.32864 | 0.003281012 | 0.336679 | 0.003361135 | 0.339505 | 0.0033893 | 0.352108 | 0.003514896 | 0.435501 | 0.004345554 | -0.025926 | -0.0002592936 | -0.13375 | -0.001338395 | -0.118423 | -0.001184932 | -0.134682 | -0.001347728 | -0.12355 | -0.001236264 | -0.140269 | -0.001403675 | 582.0817 | 583.9974 | 0.329112 |  |  |  | 3.41 | 0.167199 | 8194.92065 | 0.334399 | 0.003338411 | -0.130615 | -0.001307004 | 0.335128 | 0.003345677 | -0.125776 | -0.001258552 | 0.259379 | 0.002590432 | 0.333267 | 0.003327129 | 0.346955 | 0.003463545 | 0.338716 | 0.003381436 | 0.337073 | 0.003365062 | 0.361824 | 0.00361171 | -0.082039 | -0.0008207267 | -0.132862 | -0.001329503 | -0.12558 | -0.001256589 | -0.106676 | -0.001067329 | -0.107782 | -0.001078401 | -0.113268 | -0.001133322 | 576.0479 | 577.9742 | 0.334399
3.42 | 0.177493 | 8387.389932 | 0.354987 | 0.003543584 | -0.118927 | -0.001189978 | 0.355506 | 0.003548756 | -0.118229 | -0.001182989 | 0.342442 | 0.00341857 | 0.360717 | 0.00360068 | 0.355056 | 0.003544272 | 0.355333 | 0.003547032 | 0.365598 | 0.003649313 | 0.357521 | 0.003568834 | -0.094437 | -0.0009448162 | -0.110412 | -0.00110473 | -0.113521 | -0.001135855 | -0.112794 | -0.001128577 | -0.104945 | -0.001050001 | -0.050173 | -0.0005018559 | 590.6613 | 592.758 | 0.354987 |  |  |  | 3.42 | 0.165099 | 8224.79173 | 0.330198 | 0.00329654 | -0.133228 | -0.001333168 | 0.330825 | 0.00330279 | -0.132976 | -0.001330645 | 0.242696 | 0.00242402 | 0.332437 | 0.003318856 | 0.339344 | 0.003387695 | 0.342271 | 0.003416866 | 0.346757 | 0.003461572 | 0.428322 | 0.004274073 | -0.029185 | -0.0002918926 | -0.136709 | -0.001368025 | -0.122925 | -0.001230006 | -0.137377 | -0.001374714 | -0.117047 | -0.001171156 | -0.13366 | -0.001337494 | 583.5454 | 585.4722 | 0.330198 |  |  |  | 3.42 | 0.168106 | 8216.80065 | 0.336213 | 0.003356491 | -0.129324 | -0.001294077 | 0.336551 | 0.003359859 | -0.12571 | -0.001257891 | 0.249307 | 0.002489967 | 0.331401 | 0.003308531 | 0.344783 | 0.0034419 | 0.334317 | 0.003337594 | 0.331523 | 0.003309747 | 0.367733 | 0.003670585 | -0.140128 | -0.001402263 | -0.133546 | -0.001336353 | -0.129797 | -0.001298813 | -0.096792 | -0.0009683887 | -0.10388 | -0.00103934 | -0.091127 | -0.0009116855 | 577.5859 | 579.5278 | 0.336213
3.43 | 0.178705 | 8413.329932 | 0.35741 | 0.003567728 | -0.121047 | -0.001211203 | 0.357084 | 0.00356448 | -0.119006 | -0.001190769 | 0.39848 | 0.003976882 | 0.360607 | 0.003599584 | 0.35642 | 0.003557863 | 0.360372 | 0.003597242 | 0.354698 | 0.003540704 | 0.358975 | 0.003583322 | -0.052358 | -0.0005237171 | -0.114339 | -0.001144044 | -0.11509 | -0.001151563 | -0.125423 | -0.001255017 | -0.119621 | -0.001196926 | -0.072068 | -0.0007209398 | 592.488 | 594.6056 | 0.35741 |  |  |  | 3.43 | 0.166216 | 8251.95173 | 0.332431 | 0.003318797 | -0.133847 | -0.001339367 | 0.332753 | 0.003322006 | -0.131463 | -0.001315495 | 0.267165 | 0.002668087 | 0.336805 | 0.003362391 | 0.348268 | 0.00347663 | 0.348169 | 0.003475643 | 0.362151 | 0.003614968 | 0.425181 | 0.004242797 | -0.085888 | -0.000859249 | -0.136071 | -0.001361637 | -0.116712 | -0.001167802 | -0.138215 | -0.001383106 | -0.136959 | -0.001370529 | -0.155634 | -0.001557552 | 585.4723 | 587.4186 | 0.332431 |  |  |  | 3.43 | 0.168671 | 8239.07065 | 0.337342 | 0.003367743 | -0.130875 | -0.001309607 | 0.338129 | 0.003375586 | -0.125571 | -0.001256499 | 0.283036 | 0.002826362 | 0.340649 | 0.003400701 | 0.346505 | 0.003459061 | 0.345138 | 0.003445438 | 0.344298 | 0.003437067 | 0.393728 | 0.003929549 | -0.113938 | -0.00114003 | -0.133187 | -0.001332758 | -0.128508 | -0.001285906 | -0.104569 | -0.001046237 | -0.100533 | -0.001005836 | -0.120634 | -0.001207068 | 579.1513 | 581.1051 | 0.337342
3.44 | 0.179328 | 8435.639932 | 0.358657 | 0.003580154 | -0.121824 | -0.001218983 | 0.35873 | 0.003580881 | -0.119871 | -0.001199429 | 0.338999 | 0.003384257 | 0.356946 | 0.003563105 | 0.350796 | 0.003501821 | 0.354713 | 0.003540854 | 0.35997 | 0.003593237 | 0.353681 | 0.00353057 | -0.081488 | -0.0008152122 | -0.115556 | -0.001156228 | -0.115661 | -0.001157279 | -0.11803 | -0.001180997 | -0.115407 | -0.001154736 | -0.070305 | -0.0007032973 | 594.0592 | 596.1898 | 0.358657 |  |  |  | 3.44 | 0.16692 | 8272.46173 | 0.33384 | 0.00333284 | -0.132937 | -0.001330254 | 0.334537 | 0.003339787 | -0.130002 | -0.001300866 | 0.244846 | 0.002445467 | 0.332552 | 0.003320003 | 0.345389 | 0.003447939 | 0.350281 | 0.003496689 | 0.366311 | 0.003656417 | 0.442847 | 0.004418693 | -0.014398 | -0.0001439904 | -0.128089 | -0.001281711 | -0.11641 | -0.001164778 | -0.130482 | -0.001305672 | -0.110715 | -0.001107763 | -0.116185 | -0.001162525 | 586.9275 | 588.8869 | 0.33384 |  |  |  | 3.44 | 0.169475 | 8263.18065 | 0.33895 | 0.003383769 | -0.129851 | -0.001299354 | 0.339475 | 0.003389001 | -0.124994 | -0.001250722 | 0.24575 | 0.002454485 | 0.342725 | 0.00342139 | 0.353327 | 0.003527043 | 0.351978 | 0.0035136 | 0.344969 | 0.003443753 | 0.395378 | 0.003945984 | -0.067805 | -0.00067828 | -0.135148 | -0.001352394 | -0.126378 | -0.001264579 | -0.098586 | -0.0009863463 | -0.092117 | -0.0009215945 | -0.09562 | -0.0009566575 | 580.8461 | 582.8149 | 0.33895
3.45 | 0.179897 | 8458.249932 | 0.359794 | 0.003591483 | -0.122817 | -0.001228925 | 0.360402 | 0.003597541 | -0.120695 | -0.001207679 | 0.328657 | 0.003281181 | 0.359823 | 0.003591772 | 0.352704 | 0.003520835 | 0.361111 | 0.003604606 | 0.358956 | 0.003583133 | 0.364753 | 0.003640894 | -0.078233 | -0.0007826362 | -0.115543 | -0.001156098 | -0.120791 | -0.00120864 | -0.113781 | -0.001138458 | -0.118187 | -0.001182569 | -0.070118 | -0.0007014259 | 595.6514 | 597.7945 | 0.359794 |  |  |  | 3.45 | 0.167873 | 8296.23173 | 0.335747 | 0.003351846 | -0.129075 | -0.001291584 | 0.336389 | 0.003358245 | -0.127434 | -0.001275153 | 0.288855 | 0.002884386 | 0.340764 | 0.003401847 | 0.346374 | 0.003457755 | 0.346759 | 0.003461592 | 0.364397 | 0.003637347 | 0.455525 | 0.004544906 | -0.051433 | -0.0005144623 | -0.127317 | -0.001273981 | -0.11537 | -0.001154366 | -0.130133 | -0.001302177 | -0.116226 | -0.001162936 | -0.132233 | -0.001323205 | 588.614 | 590.5902 | 0.335747 |  |  |  | 3.45 | 0.170179 | 8285.83065 | 0.340357 | 0.003397791 | -0.126934 | -0.001270146 | 0.340932 | 0.003403521 | -0.124721 | -0.001247988 | 0.255398 | 0.002550724 | 0.345016 | 0.003444222 | 0.358813 | 0.003581708 | 0.347078 | 0.003464771 | 0.337063 | 0.003364962 | 0.373186 | 0.003724914 | -0.127688 | -0.001277696 | -0.124749 | -0.001248269 | -0.120602 | -0.001206748 | -0.09368 | -0.0009372391 | -0.100253 | -0.001003033 | -0.08104 | -0.0008107286 | 582.4383 | 584.4206 | 0.340357
3.46 | 0.180731 | 8479.579932 | 0.361463 | 0.003608113 | -0.122563 | -0.001226382 | 0.361764 | 0.003611112 | -0.121948 | -0.001220224 | 0.364444 | 0.003637815 | 0.363064 | 0.003624065 | 0.359558 | 0.003589131 | 0.359384 | 0.003587398 | 0.363786 | 0.003631259 | 0.35318 | 0.003525578 | -0.090913 | -0.0009095435 | -0.11585 | -0.001159172 | -0.124407 | -0.001244844 | -0.118131 | -0.001182008 | -0.122747 | -0.001228224 | -0.067058 | -0.0006708049 | 597.1535 | 599.312 | 0.361463 |  |  |  | 3.46 | 0.168709 | 8322.87173 | 0.337418 | 0.0033685 | -0.130015 | -0.001300996 | 0.337949 | 0.003373792 | -0.125507 | -0.001255858 | 0.29276 | 0.002923323 | 0.33546 | 0.003348986 | 0.341219 | 0.003406382 | 0.356467 | 0.003558332 | 0.388552 | 0.003877991 | 0.486579 | 0.00485399 | 0.036891 | 0.000368842 | -0.119676 | -0.001197477 | -0.107614 | -0.001076719 | -0.122974 | -0.001230497 | -0.11481 | -0.00114876 | -0.119772 | -0.001198438 | 590.5041 | 592.4966 | 0.337418 |  |  |  | 3.46 | 0.171332 | 8309.45065 | 0.342664 | 0.003420782 | -0.127371 | -0.001274522 | 0.342302 | 0.003417175 | -0.124502 | -0.001245796 | 0.258806 | 0.002584717 | 0.345142 | 0.003445478 | 0.360552 | 0.003599036 | 0.348665 | 0.003480586 | 0.357858 | 0.003572192 | 0.378206 | 0.003774926 | -0.069442 | -0.0006946612 | -0.131987 | -0.001320742 | -0.122401 | -0.00122476 | -0.092531 | -0.0009257384 | -0.102089 | -0.001021411 | -0.088913 | -0.0008895255 | 584.0986 | 586.1001 | 0.342664
3.47 | 0.181817 | 8501.369932 | 0.363635 | 0.003629754 | -0.127012 | -0.001270927 | 0.3634 | 0.003627413 | -0.122315 | -0.001223899 | 0.316906 | 0.003164049 | 0.365861 | 0.003651934 | 0.364649 | 0.003639858 | 0.363893 | 0.003632325 | 0.353518 | 0.003528946 | 0.360392 | 0.003597441 | -0.075801 | -0.0007582974 | -0.118737 | -0.001188075 | -0.110036 | -0.001100966 | -0.113987 | -0.00114052 | -0.121451 | -0.001215248 | -0.074738 | -0.0007476594 | 598.688 | 600.8651 | 0.363635 |  |  |  | 3.47 | 0.169569 | 8342.95173 | 0.339138 | 0.003385642 | -0.131698 | -0.001317848 | 0.339826 | 0.003392499 | -0.123452 | -0.001235283 | 0.270704 | 0.002703383 | 0.345725 | 0.003451287 | 0.350301 | 0.003496889 | 0.356558 | 0.003559238 | 0.368869 | 0.003681903 | 0.45397 | 0.004529427 | 0.009442 | 9.441554e-05 | -0.116456 | -0.001165239 | -0.099752 | -0.0009980179 | -0.108421 | -0.001084798 | -0.098509 | -0.0009855755 | -0.120687 | -0.001207599 | 591.9288 | 593.9362 | 0.339138 |  |  |  | 3.47 | 0.171679 | 8333.74065 | 0.343357 | 0.003427689 | -0.123276 | -0.00123352 | 0.34387 | 0.003432801 | -0.123984 | -0.001240609 | 0.272343 | 0.002719728 | 0.346772 | 0.003461721 | 0.358805 | 0.003581628 | 0.344597 | 0.003440046 | 0.354042 | 0.003534167 | 0.380678 | 0.003799553 | -0.065631 | -0.0006565255 | -0.128942 | -0.001290252 | -0.122805 | -0.001228805 | -0.086514 | -0.0008655144 | -0.089877 | -0.0008991741 | -0.113694 | -0.001137587 | 585.806 | 587.8174 | 0.343357
3.48 | 0.182453 | 8526.399932 | 0.364905 | 0.003642408 | -0.128904 | -0.001289872 | 0.364919 | 0.003642548 | -0.123378 | -0.001234542 | 0.320712 | 0.003201988 | 0.361397 | 0.003607455 | 0.354634 | 0.003540067 | 0.358243 | 0.003576028 | 0.350811 | 0.003501971 | 0.368997 | 0.003683179 | -0.076567 | -0.0007659633 | -0.116744 | -0.001168122 | -0.118388 | -0.001184581 | -0.115976 | -0.001160433 | -0.114341 | -0.001144064 | -0.078055 | -0.0007808548 | 600.4507 | 602.6418 | 0.364905 |  |  |  | 3.48 | 0.170329 | 8368.28173 | 0.340659 | 0.003400801 | -0.126226 | -0.001263057 | 0.341718 | 0.003411355 | -0.121054 | -0.001211273 | 0.237495 | 0.002372134 | 0.347978 | 0.00347374 | 0.353201 | 0.003525787 | 0.351606 | 0.003509893 | 0.3613 | 0.003606489 | 0.450306 | 0.004492952 | -0.017325 | -0.000173265 | -0.115279 | -0.001153455 | -0.098383 | -0.0009843143 | -0.114396 | -0.001144615 | -0.113041 | -0.001131049 | -0.123944 | -0.001240209 | 593.7259 | 595.7485 | 0.340659 |  |  |  | 3.48 | 0.172571 | 8356.38065 | 0.345143 | 0.003445487 | -0.125351 | -0.001254296 | 0.345217 | 0.003446225 | -0.124263 | -0.001243403 | 0.247213 | 0.002469079 | 0.343209 | 0.003426214 | 0.363575 | 0.003629157 | 0.35509 | 0.00354461 | 0.355028 | 0.003543993 | 0.389811 | 0.003890532 | -0.141654 | -0.001417544 | -0.128057 | -0.001281391 | -0.119306 | -0.001193772 | -0.099297 | -0.0009934633 | -0.106036 | -0.001060923 | -0.126494 | -0.001265741 | 587.3974 | 589.4248 | 0.345143
3.49 | 0.183251 | 8546.359932 | 0.366501 | 0.00365831 | -0.128673 | -0.001287559 | 0.366462 | 0.003657922 | -0.123659 | -0.001237355 | 0.37896 | 0.003782438 | 0.363917 | 0.003632564 | 0.358122 | 0.003574823 | 0.356302 | 0.003556687 | 0.364082 | 0.003634208 | 0.379793 | 0.003790736 | -0.135928 | -0.001360205 | -0.12071 | -0.001207829 | -0.119975 | -0.00120047 | -0.125461 | -0.001255398 | -0.13273 | -0.001328182 | -0.103786 | -0.001038399 | 601.8563 | 604.0621 | 0.366501 |  |  |  | 3.49 | 0.171964 | 8391.48173 | 0.343929 | 0.003433389 | -0.121619 | -0.00121693 | 0.343787 | 0.003431974 | -0.118458 | -0.001185282 | 0.275853 | 0.002754732 | 0.345234 | 0.003446394 | 0.348906 | 0.003482987 | 0.337406 | 0.003368381 | 0.361168 | 0.003605174 | 0.452436 | 0.004514156 | 0.000727 | 7.269974e-06 | -0.115043 | -0.001151092 | -0.103079 | -0.001031322 | -0.116539 | -0.00116607 | -0.098527 | -0.0009857557 | -0.119896 | -0.001199679 | 595.3719 | 597.4196 | 0.343929 |  |  |  | 3.49 | 0.173083 | 8378.42065 | 0.346166 | 0.003455682 | -0.124272 | -0.001243493 | 0.346463 | 0.003458642 | -0.124009 | -0.00124086 | 0.247327 | 0.002470217 | 0.348163 | 0.003475583 | 0.355374 | 0.00354744 | 0.350057 | 0.003494457 | 0.353913 | 0.003532882 | 0.371415 | 0.00370727 | -0.083118 | -0.0008315256 | -0.127625 | -0.001277065 | -0.124934 | -0.001250121 | -0.096282 | -0.0009632838 | -0.084081 | -0.0008411637 | -0.082379 | -0.0008241295 | 588.9467 | 590.9854 | 0.346166
3.5 | 0.184164 | 8566.859932 | 0.368328 | 0.003676513 | -0.128109 | -0.001281911 | 0.368192 | 0.003675158 | -0.123653 | -0.001237295 | 0.342108 | 0.003415241 | 0.368635 | 0.003679572 | 0.365268 | 0.003646025 | 0.363109 | 0.003624514 | 0.37826 | 0.003775464 | 0.363926 | 0.003632654 | -0.098239 | -0.0009828729 | -0.124758 | -0.001248359 | -0.123685 | -0.001237616 | -0.119896 | -0.001199679 | -0.117374 | -0.001174429 | -0.105614 | -0.001056698 | 603.3 | 605.5221 | 0.368328 |  |  |  | 3.5 | 0.172861 | 8412.05173 | 0.345721 | 0.003451248 | -0.120787 | -0.0012086 | 0.346309 | 0.003457107 | -0.115981 | -0.001160483 | 0.239667 | 0.002393803 | 0.340324 | 0.003397462 | 0.349893 | 0.003492823 | 0.352952 | 0.003523306 | 0.364366 | 0.003637038 | 0.42535 | 0.004244479 | 0.011587 | 0.0001158633 | -0.117022 | -0.001170905 | -0.09265 | -0.0009269295 | -0.114173 | -0.001142382 | -0.098571 | -0.0009861961 | -0.129799 | -0.001298833 | 596.8314 | 598.8947 | 0.345721 |  |  |  | 3.5 | 0.173787 | 8399.08065 | 0.347574 | 0.003469714 | -0.121054 | -0.001211273 | 0.347941 | 0.003473371 | -0.124044 | -0.00124121 | 0.235107 | 0.002348311 | 0.35085 | 0.00350236 | 0.358412 | 0.003577712 | 0.350841 | 0.00350227 | 0.3468 | 0.003462 | 0.356068 | 0.003554356 | -0.124708 | -0.001247858 | -0.127942 | -0.001280239 | -0.120766 | -0.00120839 | -0.096555 | -0.0009660164 | -0.096886 | -0.0009693296 | -0.096346 | -0.0009639244 | 590.399 | 592.451 | 0.347574
3.51 | 0.184977 | 8588.899932 | 0.369955 | 0.003692723 | -0.126864 | -0.001269445 | 0.370213 | 0.003695294 | -0.123948 | -0.001240249 | 0.375909 | 0.003752042 | 0.371185 | 0.003704978 | 0.373801 | 0.003731041 | 0.379079 | 0.003783623 | 0.382532 | 0.003818022 | 0.373926 | 0.003732286 | -0.108835 | -0.001088943 | -0.125567 | -0.001256459 | -0.127764 | -0.001278457 | -0.127579 | -0.001276605 | -0.132263 | -0.001323505 | -0.07696 | -0.0007698963 | 604.8521 | 607.0898 | 0.369955 |  |  |  | 3.51 | 0.17392 | 8434.48173 | 0.34784 | 0.003472364 | -0.117491 | -0.001175601 | 0.348261 | 0.00347656 | -0.114041 | -0.001141061 | 0.261373 | 0.00261032 | 0.349293 | 0.003486844 | 0.35925 | 0.003586062 | 0.363627 | 0.003629675 | 0.3743 | 0.003736012 | 0.476814 | 0.004756808 | -0.043517 | -0.0004352647 | -0.111145 | -0.001112068 | -0.095996 | -0.0009604211 | -0.110329 | -0.001103899 | -0.10708 | -0.001071374 | -0.131734 | -0.001318208 | 598.4228 | 600.5043 | 0.34784 |  |  |  | 3.51 | 0.174347 | 8424.35065 | 0.348694 | 0.003480875 | -0.123487 | -0.001235633 | 0.349227 | 0.003486186 | -0.124566 | -0.001246436 | 0.257938 | 0.002576059 | 0.345999 | 0.003454018 | 0.357022 | 0.003563862 | 0.350571 | 0.003499579 | 0.361982 | 0.003613284 | 0.392915 | 0.003921451 | -0.09419 | -0.0009423439 | -0.128818 | -0.00128901 | -0.123724 | -0.001238006 | -0.091653 | -0.0009169503 | -0.101037 | -0.001010881 | -0.089355 | -0.0008939495 | 592.1753 | 594.2402 | 0.348694
3.52 | 0.186121 | 8610.169932 | 0.372243 | 0.003715519 | -0.130741 | -0.001308265 | 0.372377 | 0.003716854 | -0.123299 | -0.001233751 | 0.393485 | 0.003927129 | 0.376129 | 0.003754234 | 0.370375 | 0.003696908 | 0.369061 | 0.003683816 | 0.378268 | 0.003775544 | 0.392476 | 0.003917078 | -0.12295 | -0.001230256 | -0.120422 | -0.001204946 | -0.123092 | -0.001231678 | -0.125483 | -0.001255618 | -0.142842 | -0.001429441 | -0.084608 | -0.0008464381 | 606.35 | 608.6071 | 0.372243 |  |  |  | 3.52 | 0.175217 | 8458.56173 | 0.350433 | 0.003498204 | -0.114959 | -0.001150251 | 0.350729 | 0.003501154 | -0.112323 | -0.001123861 | 0.325471 | 0.003249425 | 0.352001 | 0.003513829 | 0.35579 | 0.003551586 | 0.36467 | 0.003640067 | 0.388113 | 0.003873618 | 0.480264 | 0.004791144 | 0.019756 | 0.0001975405 | -0.106023 | -0.001060792 | -0.09254 | -0.0009258284 | -0.111602 | -0.001116643 | -0.098401 | -0.0009844945 | -0.153219 | -0.001533365 | 600.1312 | 602.2343 | 0.350433 |  |  |  | 3.52 | 0.175107 | 8447.08065 | 0.350215 | 0.003496032 | -0.120806 | -0.00120879 | 0.350651 | 0.003500377 | -0.12541 | -0.001254887 | 0.27114 | 0.002707731 | 0.34984 | 0.003492295 | 0.361737 | 0.003610843 | 0.349037 | 0.003484293 | 0.363619 | 0.003629595 | 0.365366 | 0.003647002 | -0.117451 | -0.0011752 | -0.122576 | -0.001226512 | -0.119218 | -0.001192891 | -0.093587 | -0.0009363082 | -0.099547 | -0.0009959658 | -0.075147 | -0.0007517525 | 593.773 | 595.8525 | 0.350215
3.53 | 0.187414 | 8632.079932 | 0.374828 | 0.003741273 | -0.12839 | -0.001284725 | 0.374348 | 0.003736491 | -0.123706 | -0.001237826 | 0.396424 | 0.003956403 | 0.37102 | 0.003703334 | 0.367399 | 0.003667257 | 0.375391 | 0.003746882 | 0.386577 | 0.003858317 | 0.403727 | 0.004029142 | -0.081253 | -0.0008128603 | -0.12735 | -0.001274312 | -0.123741 | -0.001238176 | -0.11218 | -0.00112243 | -0.127162 | -0.001272429 | -0.077714 | -0.0007774421 | 607.893 | 610.1715 | 0.374828 |  |  |  | 3.53 | 0.176373 | 8482.79173 | 0.352746 | 0.003521253 | -0.114662 | -0.001147278 | 0.352893 | 0.003522718 | -0.112376 | -0.001124392 | 0.283318 | 0.002829174 | 0.361345 | 0.003606937 | 0.368542 | 0.003678645 | 0.365553 | 0.003648865 | 0.377736 | 0.003770244 | 0.461502 | 0.004604403 | 0.031687 | 0.0003168198 | -0.113073 | -0.00113137 | -0.097332 | -0.000973794 | -0.109902 | -0.001099624 | -0.09471 | -0.0009475488 | -0.123169 | -0.001232449 | 601.8503 | 603.9733 | 0.352746 |  |  |  | 3.53 | 0.175918 | 8470.15065 | 0.351836 | 0.003512185 | -0.125761 | -0.001258401 | 0.352216 | 0.003515972 | -0.125637 | -0.00125716 | 0.288833 | 0.002884167 | 0.353761 | 0.003531367 | 0.366576 | 0.003659057 | 0.357188 | 0.003565516 | 0.359012 | 0.003583691 | 0.365088 | 0.003644232 | -0.147479 | -0.001475879 | -0.126176 | -0.001262557 | -0.118967 | -0.001190378 | -0.092431 | -0.0009247374 | -0.109362 | -0.001094218 | -0.135896 | -0.001359884 | 595.3947 | 597.4895 | 0.351836
3.54 | 0.188009 | 8653.599932 | 0.376017 | 0.003753118 | -0.125905 | -0.001259843 | 0.376292 | 0.003755858 | -0.123655 | -0.001237315 | 0.372798 | 0.003721048 | 0.38116 | 0.003804354 | 0.380921 | 0.003801973 | 0.366783 | 0.00366112 | 0.393228 | 0.003924569 | 0.393912 | 0.003931382 | -0.116938 | -0.001170064 | -0.111172 | -0.001112338 | -0.117526 | -0.001175951 | -0.123884 | -0.001239608 | -0.130746 | -0.001308315 | -0.093953 | -0.0009399716 | 609.4084 | 611.6999 | 0.376017 |  |  |  | 3.54 | 0.17711 | 8503.94173 | 0.35422 | 0.003535941 | -0.111573 | -0.001116353 | 0.354835 | 0.003542069 | -0.113365 | -0.001134293 | 0.246311 | 0.002460082 | 0.361585 | 0.003609329 | 0.368514 | 0.003678367 | 0.363578 | 0.003629187 | 0.37073 | 0.003700445 | 0.447322 | 0.004463245 | 0.041298 | 0.0004128947 | -0.120961 | -0.001210342 | -0.103828 | -0.001038819 | -0.11368 | -0.001137447 | -0.090145 | -0.0009018566 | -0.126823 | -0.001269035 | 603.3509 | 605.4881 | 0.35422 |  |  |  | 3.54 | 0.176802 | 8493.44065 | 0.353604 | 0.003529803 | -0.12807 | -0.001281521 | 0.353667 | 0.003530431 | -0.127123 | -0.001272039 | 0.263863 | 0.002635155 | 0.350522 | 0.003499091 | 0.363493 | 0.00362834 | 0.358714 | 0.003580722 | 0.3633 | 0.003626417 | 0.377597 | 0.003768859 | -0.142181 | -0.001422822 | -0.121064 | -0.001211373 | -0.121196 | -0.001212695 | -0.089354 | -0.0008939394 | -0.116353 | -0.001164207 | -0.115352 | -0.001154186 | 597.0318 | 599.143 | 0.353604
3.55 | 0.188886 | 8677.249932 | 0.377773 | 0.003770612 | -0.126332 | -0.001264119 | 0.377821 | 0.00377109 | -0.124865 | -0.00124943 | 0.358957 | 0.003583143 | 0.386057 | 0.003853137 | 0.385358 | 0.003846174 | 0.374334 | 0.003736351 | 0.399857 | 0.003990597 | 0.389381 | 0.003886249 | -0.106858 | -0.001069151 | -0.113407 | -0.001134714 | -0.117764 | -0.001178334 | -0.116907 | -0.001169754 | -0.122353 | -0.001224279 | -0.081831 | -0.000818645 | 611.0739 | 613.3824 | 0.377773 |  |  |  | 3.55 | 0.177919 | 8527.56173 | 0.355837 | 0.003552054 | -0.107707 | -0.00107765 | 0.356162 | 0.003555292 | -0.114797 | -0.001148629 | 0.305457 | 0.003049914 | 0.360764 | 0.003601148 | 0.368352 | 0.003676752 | 0.367215 | 0.003665424 | 0.387439 | 0.003866904 | 0.457494 | 0.004564507 | -0.012157 | -0.0001215774 | -0.121162 | -0.001212355 | -0.107912 | -0.001079703 | -0.125198 | -0.001252764 | -0.120781 | -0.00120854 | -0.172737 | -0.001728864 | 605.0268 | 607.1797 | 0.355837 |  |  |  | 3.55 | 0.177465 | 8514.83065 | 0.35493 | 0.003543016 | -0.131149 | -0.001312351 | 0.355333 | 0.003547032 | -0.128643 | -0.001287258 | 0.309026 | 0.003085495 | 0.35294 | 0.003523186 | 0.36527 | 0.003646045 | 0.355805 | 0.003551735 | 0.370129 | 0.003694457 | 0.397292 | 0.003965049 | -0.140439 | -0.001405377 | -0.121706 | -0.001217801 | -0.124794 | -0.001248719 | -0.095719 | -0.0009576484 | -0.108488 | -0.001085469 | -0.113698 | -0.001137627 | 598.5354 | 600.6598 | 0.35493
3.56 | 0.189493 | 8695.739932 | 0.378987 | 0.003782707 | -0.12848 | -0.001285626 | 0.379124 | 0.003784071 | -0.126216 | -0.001262957 | 0.405795 | 0.004049739 | 0.388881 | 0.003881268 | 0.390637 | 0.00389876 | 0.3832 | 0.003824677 | 0.39041 | 0.003896499 | 0.393306 | 0.003925346 | -0.097354 | -0.0009740142 | -0.116925 | -0.001169934 | -0.114026 | -0.001140911 | -0.118042 | -0.001181117 | -0.129693 | -0.001297772 | -0.091713 | -0.0009175508 | 612.3761 | 614.6969 | 0.378987 |  |  |  | 3.56 | 0.178447 | 8551.08173 | 0.356894 | 0.003562586 | -0.115032 | -0.001150982 | 0.357431 | 0.003567937 | -0.117137 | -0.001172057 | 0.320754 | 0.003202407 | 0.367148 | 0.003664757 | 0.369328 | 0.003686477 | 0.377579 | 0.00376868 | 0.390078 | 0.003893192 | 0.481487 | 0.004803316 | -0.041997 | -0.0004200582 | -0.127835 | -0.001279168 | -0.107282 | -0.001073396 | -0.122998 | -0.001230737 | -0.117014 | -0.001170825 | -0.151128 | -0.001512423 | 606.6955 | 608.8608 | 0.356894 |  |  |  | 3.56 | 0.178371 | 8538.15065 | 0.356742 | 0.003561072 | -0.129546 | -0.0012963 | 0.357079 | 0.00356443 | -0.130058 | -0.001301426 | 0.295381 | 0.002949456 | 0.356128 | 0.003554954 | 0.363327 | 0.003626686 | 0.36161 | 0.003609578 | 0.375372 | 0.003746692 | 0.38721 | 0.003864623 | -0.114676 | -0.001147418 | -0.130415 | -0.001305001 | -0.12908 | -0.001291634 | -0.097953 | -0.0009800101 | -0.119036 | -0.001191069 | -0.133844 | -0.001339337 | 600.1747 | 602.3157 | 0.356742
3.57 | 0.190158 | 8718.629932 | 0.380316 | 0.003795946 | -0.126813 | -0.001268935 | 0.380083 | 0.003793625 | -0.127751 | -0.001278327 | 0.376089 | 0.003753836 | 0.384477 | 0.003837398 | 0.391424 | 0.003906599 | 0.381454 | 0.003807283 | 0.406825 | 0.004059997 | 0.420395 | 0.004195138 | -0.082808 | -0.000828423 | -0.120331 | -0.001204035 | -0.121837 | -0.001219113 | -0.125196 | -0.001252744 | -0.134856 | -0.00134947 | -0.067926 | -0.0006794908 | 613.988 | 616.3231 | 0.380316 |  |  |  | 3.57 | 0.179013 | 8572.45173 | 0.358026 | 0.003573866 | -0.118709 | -0.001187795 | 0.358529 | 0.003578878 | -0.119755 | -0.001198268 | 0.266189 | 0.002658353 | 0.363249 | 0.003625908 | 0.369538 | 0.003688569 | 0.371971 | 0.003712809 | 0.381494 | 0.003807682 | 0.458912 | 0.004578622 | 0.034575 | 0.0003456902 | -0.134512 | -0.001346025 | -0.115707 | -0.00115774 | -0.137806 | -0.00137901 | -0.122016 | -0.001220905 | -0.185054 | -0.001852254 | 608.2117 | 610.3892 | 0.358026 |  |  |  | 3.57 | 0.178543 | 8561.07065 | 0.357085 | 0.00356449 | -0.135637 | -0.001357291 | 0.358474 | 0.00357833 | -0.131246 | -0.001313322 | 0.260868 | 0.002605283 | 0.353442 | 0.003528189 | 0.359223 | 0.003585793 | 0.359393 | 0.003587487 | 0.360219 | 0.003595718 | 0.395064 | 0.003942857 | -0.136944 | -0.001370379 | -0.128732 | -0.001288149 | -0.133634 | -0.001337234 | -0.102492 | -0.001025446 | -0.116142 | -0.001162095 | -0.129012 | -0.001290953 | 601.7858 | 603.9347 | 0.357085
3.58 | 0.190664 | 8741.059932 | 0.381328 | 0.003806028 | -0.128821 | -0.00128904 | 0.381255 | 0.003805301 | -0.129559 | -0.00129643 | 0.348182 | 0.003475772 | 0.390157 | 0.003893979 | 0.390827 | 0.003900653 | 0.372087 | 0.003713965 | 0.381379 | 0.003806536 | 0.40416 | 0.004033455 | -0.040514 | -0.0004052221 | -0.118409 | -0.001184792 | -0.121712 | -0.001217861 | -0.118939 | -0.001190098 | -0.139321 | -0.001394181 | -0.085258 | -0.0008529437 | 615.5676 | 617.9149 | 0.381328 |  |  |  | 3.58 | 0.179951 | 8597.38173 | 0.359902 | 0.003592559 | -0.127073 | -0.001271538 | 0.359784 | 0.003591383 | -0.1219 | -0.001219744 | 0.322327 | 0.003218086 | 0.372438 | 0.003717462 | 0.376453 | 0.003757462 | 0.370995 | 0.003703085 | 0.395652 | 0.003948714 | 0.495305 | 0.004940824 | -0.013815 | -0.0001381595 | -0.135591 | -0.00135683 | -0.117324 | -0.001173929 | -0.135697 | -0.001357892 | -0.127222 | -0.00127303 | -0.161438 | -0.001615685 | 609.9805 | 612.1758 | 0.359902 |  |  |  | 3.58 | 0.179896 | 8581.91065 | 0.359793 | 0.003591473 | -0.135816 | -0.001359083 | 0.360335 | 0.003596873 | -0.13272 | -0.001328082 | 0.258903 | 0.002585684 | 0.358951 | 0.003583083 | 0.359266 | 0.003586222 | 0.366889 | 0.003662176 | 0.362068 | 0.003614141 | 0.383594 | 0.003828602 | -0.137517 | -0.001376116 | -0.12597 | -0.001260494 | -0.123887 | -0.001239638 | -0.095904 | -0.0009595002 | -0.121048 | -0.001211213 | -0.120052 | -0.001201241 | 603.2507 | 605.4211 | 0.359793
3.59 | 0.191193 | 8761.779932 | 0.382386 | 0.003816568 | -0.132144 | -0.001322314 | 0.382371 | 0.003816418 | -0.13128 | -0.001313662 | 0.363423 | 0.003627642 | 0.391884 | 0.003911181 | 0.387517 | 0.003867681 | 0.369954 | 0.003692714 | 0.395508 | 0.003947279 | 0.412393 | 0.00411545 | -0.092268 | -0.0009231059 | -0.124662 | -0.001247398 | -0.122853 | -0.001229285 | -0.120779 | -0.00120852 | -0.140743 | -0.001408421 | -0.102339 | -0.001023914 | 617.0268 | 619.3862 | 0.382386 |  |  |  | 3.59 | 0.179978 | 8617.19173 | 0.359956 | 0.003593097 | -0.128551 | -0.001286337 | 0.360914 | 0.003602643 | -0.124512 | -0.001245896 | 0.307481 | 0.003070092 | 0.375753 | 0.003750488 | 0.376876 | 0.003761676 | 0.383043 | 0.003823113 | 0.4036 | 0.004027877 | 0.463931 | 0.004628582 | -0.00762 | -7.62029e-05 | -0.141592 | -0.001416923 | -0.125062 | -0.001251403 | -0.135347 | -0.001354387 | -0.120078 | -0.001201502 | -0.153201 | -0.001533185 | 611.386 | 613.5867 | 0.359956 |  |  |  | 3.59 | 0.180494 | 8605.19065 | 0.360988 | 0.00360338 | -0.136951 | -0.001370449 | 0.361893 | 0.003612397 | -0.133799 | -0.001338886 | 0.284162 | 0.00283759 | 0.354436 | 0.003538094 | 0.360924 | 0.003602742 | 0.35655 | 0.003559159 | 0.360135 | 0.003594881 | 0.378768 | 0.003780525 | -0.115097 | -0.001151633 | -0.126194 | -0.001262737 | -0.12539 | -0.001254687 | -0.099544 | -0.0009959358 | -0.119654 | -0.001197256 | -0.130823 | -0.001309086 | 604.8871 | 607.0707 | 0.360988
3.6 | 0.191981 | 8784.849932 | 0.383962 | 0.003832267 | -0.135642 | -0.001357341 | 0.383804 | 0.003830694 | -0.133267 | -0.001333559 | 0.399342 | 0.003985467 | 0.397361 | 0.003965736 | 0.401125 | 0.004003226 | 0.385637 | 0.003848953 | 0.408664 | 0.004078312 | 0.403771 | 0.00402958 | -0.085568 | -0.0008560463 | -0.12079 | -0.00120863 | -0.130513 | -0.001305982 | -0.13031 | -0.00130395 | -0.142028 | -0.00142129 | -0.08772 | -0.000877585 | 618.6514 | 621.0268 | 0.383962 |  |  |  | 3.6 | 0.180832 | 8638.18173 | 0.361664 | 0.003610116 | -0.13529 | -0.001353816 | 0.362014 | 0.003613603 | -0.126264 | -0.001263438 | 0.332231 | 0.003316803 | 0.381415 | 0.003806895 | 0.375388 | 0.003746852 | 0.377812 | 0.003771001 | 0.405411 | 0.004045914 | 0.522418 | 0.005210581 | -0.034053 | -0.000340588 | -0.14178 | -0.001418806 | -0.127976 | -0.00128058 | -0.141955 | -0.001420559 | -0.123172 | -0.001232479 | -0.173108 | -0.00173258 | 612.8752 | 615.0917 | 0.361664 |  |  |  | 3.6 | 0.181448 | 8624.39065 | 0.362896 | 0.003622391 | -0.138383 | -0.001384788 | 0.363601 | 0.003629416 | -0.134179 | -0.001342691 | 0.318621 | 0.003181145 | 0.35546 | 0.003548297 | 0.362704 | 0.003620478 | 0.367093 | 0.003664209 | 0.377174 | 0.003764645 | 0.396601 | 0.003958166 | -0.167531 | -0.001676715 | -0.130791 | -0.001308766 | -0.126267 | -0.001263468 | -0.112 | -0.001120628 | -0.132792 | -0.001328802 | -0.143624 | -0.001437272 | 606.2367 | 608.4368 | 0.362896
3.61 | 0.192665 | 8805.019932 | 0.38533 | 0.003845895 | -0.139048 | -0.001391448 | 0.385165 | 0.003844251 | -0.134731 | -0.001348218 | 0.411698 | 0.004108528 | 0.394236 | 0.003934609 | 0.398508 | 0.003977161 | 0.384636 | 0.003838982 | 0.394031 | 0.003932567 | 0.387889 | 0.003871387 | -0.104487 | -0.001045416 | -0.123422 | -0.001234982 | -0.128605 | -0.001286878 | -0.118989 | -0.001190598 | -0.132706 | -0.001327941 | -0.076869 | -0.0007689856 | 620.0718 | 622.4611 | 0.38533 |  |  |  | 3.61 | 0.181537 | 8661.96173 | 0.363074 | 0.003624165 | -0.136561 | -0.001366543 | 0.363586 | 0.003629266 | -0.127725 | -0.001278066 | 0.303826 | 0.003033654 | 0.384484 | 0.003837467 | 0.385674 | 0.003849322 | 0.38679 | 0.003860439 | 0.406884 | 0.004060585 | 0.473608 | 0.0047249 | -0.010263 | -0.0001026353 | -0.133374 | -0.00133463 | -0.114881 | -0.00114947 | -0.132927 | -0.001330154 | -0.119698 | -0.001197697 | -0.143775 | -0.001438785 | 614.5624 | 616.7937 | 0.363074 |  |  |  | 3.61 | 0.182236 | 8649.02065 | 0.364472 | 0.003638094 | -0.133668 | -0.001337574 | 0.365339 | 0.003646733 | -0.134595 | -0.001346857 | 0.309016 | 0.003085395 | 0.352229 | 0.003516101 | 0.363176 | 0.003625181 | 0.358082 | 0.003574424 | 0.360433 | 0.00359785 | 0.388192 | 0.003874405 | -0.176121 | -0.001762763 | -0.134041 | -0.001341309 | -0.132287 | -0.001323746 | -0.112472 | -0.001125353 | -0.134641 | -0.001347317 | -0.148181 | -0.001482909 | 607.9681 | 610.1839 | 0.364472
3.62 | 0.193502 | 8825.469932 | 0.387004 | 0.003862571 | -0.13962 | -0.001397176 | 0.386746 | 0.003860001 | -0.135874 | -0.001359664 | 0.408271 | 0.004074398 | 0.399058 | 0.003982639 | 0.40057 | 0.003997699 | 0.389226 | 0.003884705 | 0.398422 | 0.003976304 | 0.416706 | 0.004158402 | -0.114696 | -0.001147618 | -0.130693 | -0.001307785 | -0.134785 | -0.001348759 | -0.141331 | -0.00141431 | -0.150508 | -0.001506214 | -0.112448 | -0.001125113 | 621.512 | 623.9172 | 0.387004 |  |  |  | 3.62 | 0.182406 | 8681.55173 | 0.364811 | 0.003641472 | -0.136575 | -0.001366683 | 0.365239 | 0.003645736 | -0.129138 | -0.001292215 | 0.32946 | 0.003289185 | 0.38872 | 0.003879664 | 0.390031 | 0.003892724 | 0.396109 | 0.003953266 | 0.4062 | 0.004053772 | 0.498945 | 0.004977044 | 0.005175 | 5.174866e-05 | -0.129301 | -0.001293847 | -0.108183 | -0.001082416 | -0.129991 | -0.001300756 | -0.109085 | -0.001091445 | -0.131521 | -0.001316076 | 615.9523 | 618.1993 | 0.364811 |  |  |  | 3.62 | 0.183123 | 8672.06065 | 0.366246 | 0.00365577 | -0.13481 | -0.00134901 | 0.366695 | 0.003660243 | -0.134586 | -0.001346766 | 0.25923 | 0.002588946 | 0.360786 | 0.003601367 | 0.361899 | 0.003612457 | 0.354503 | 0.003538761 | 0.370025 | 0.003693421 | 0.388618 | 0.003878648 | -0.107348 | -0.001074057 | -0.137186 | -0.001372802 | -0.128626 | -0.001287088 | -0.11263 | -0.001126935 | -0.129408 | -0.001294918 | -0.12196 | -0.001220344 | 609.5876 | 611.8202 | 0.366246
3.63 | 0.194196 | 8845.669932 | 0.388392 | 0.003876397 | -0.137873 | -0.001379681 | 0.388317 | 0.00387565 | -0.137336 | -0.001374304 | 0.358509 | 0.003578679 | 0.398459 | 0.003976673 | 0.400909 | 0.004001075 | 0.383832 | 0.003830972 | 0.404871 | 0.004040536 | 0.405502 | 0.004046821 | -0.084453 | -0.0008448868 | -0.130185 | -0.001302698 | -0.137885 | -0.001379801 | -0.137055 | -0.00137149 | -0.148653 | -0.001487636 | -0.128572 | -0.001286547 | 622.9345 | 625.3539 | 0.388392 |  |  |  | 3.63 | 0.183431 | 8707.15173 | 0.366862 | 0.003661907 | -0.136169 | -0.001362618 | 0.36709 | 0.003664179 | -0.129899 | -0.001299834 | 0.312137 | 0.003116509 | 0.393325 | 0.003925535 | 0.393378 | 0.003926063 | 0.403743 | 0.004029301 | 0.412272 | 0.004114245 | 0.499661 | 0.004984168 | 0.013636 | 0.0001363507 | -0.129692 | -0.001297762 | -0.114156 | -0.001142212 | -0.125757 | -0.001258361 | -0.105119 | -0.001051743 | -0.143681 | -0.001437843 | 617.7686 | 620.0349 | 0.366862 |  |  |  | 3.63 | 0.183695 | 8692.02065 | 0.367389 | 0.003667158 | -0.136419 | -0.001365121 | 0.368345 | 0.003676683 | -0.135544 | -0.001356359 | 0.298084 | 0.002976406 | 0.35984 | 0.003591941 | 0.365323 | 0.003646573 | 0.373192 | 0.003724974 | 0.380795 | 0.003800718 | 0.388688 | 0.003879346 | -0.151648 | -0.001517631 | -0.130617 | -0.001307024 | -0.125396 | -0.001254747 | -0.099538 | -0.0009958757 | -0.124276 | -0.001243533 | -0.122782 | -0.001228574 | 610.9907 | 613.2354 | 0.367389
3.64 | 0.195231 | 8866.359932 | 0.390462 | 0.003897017 | -0.144592 | -0.001446966 | 0.390094 | 0.003893351 | -0.138658 | -0.001387542 | 0.362064 | 0.003614101 | 0.396907 | 0.003961214 | 0.404075 | 0.004032608 | 0.388223 | 0.003874714 | 0.397685 | 0.003968963 | 0.401336 | 0.004005328 | -0.129944 | -0.001300285 | -0.134187 | -0.001342771 | -0.139849 | -0.001399469 | -0.13576 | -0.001358522 | -0.146019 | -0.001461257 | -0.131785 | -0.001318719 | 624.3915 | 626.8296 | 0.390462 |  |  |  | 3.64 | 0.184031 | 8728.18173 | 0.368062 | 0.003673863 | -0.134005 | -0.001340949 | 0.36883 | 0.003681515 | -0.131597 | -0.001316837 | 0.325403 | 0.003248747 | 0.389634 | 0.003888769 | 0.390005 | 0.003892465 | 0.38689 | 0.003861435 | 0.403662 | 0.004028495 | 0.482486 | 0.004813258 | -0.053622 | -0.0005363638 | -0.126266 | -0.001263458 | -0.107502 | -0.001075598 | -0.126936 | -0.001270166 | -0.118264 | -0.00118334 | -0.165571 | -0.001657082 | 619.2607 | 621.5399 | 0.368062 |  |  |  | 3.64 | 0.184437 | 8714.26065 | 0.368875 | 0.003681963 | -0.139771 | -0.001398688 | 0.369708 | 0.003690263 | -0.138037 | -0.001381324 | 0.242448 | 0.002421546 | 0.359644 | 0.003589988 | 0.368402 | 0.003677251 | 0.360482 | 0.003598338 | 0.362482 | 0.003618266 | 0.414782 | 0.004139242 | -0.126793 | -0.001268735 | -0.1417 | -0.001418005 | -0.129593 | -0.00129677 | -0.106294 | -0.001063505 | -0.12635 | -0.001264299 | -0.117097 | -0.001171656 | 612.554 | 614.8136 | 0.368875
3.65 | 0.195697 | 8885.829932 | 0.391395 | 0.00390631 | -0.143044 | -0.001431464 | 0.3923 | 0.003915325 | -0.139469 | -0.001395663 | 0.412292 | 0.004114444 | 0.402223 | 0.004014162 | 0.40329 | 0.00402479 | 0.379434 | 0.00378716 | 0.407795 | 0.004069658 | 0.398705 | 0.003979123 | -0.08478 | -0.0008481596 | -0.131834 | -0.00131921 | -0.138736 | -0.001388323 | -0.137126 | -0.001372201 | -0.145519 | -0.00145625 | -0.137065 | -0.00137159 | 625.7627 | 628.2119 | 0.391395 |  |  |  | 3.65 | 0.185058 | 8748.26173 | 0.370117 | 0.003694338 | -0.133865 | -0.001339547 | 0.37031 | 0.00369626 | -0.132373 | -0.001324607 | 0.315304 | 0.00314808 | 0.390177 | 0.003894178 | 0.388744 | 0.003879903 | 0.400531 | 0.00399731 | 0.409606 | 0.004087694 | 0.499316 | 0.004980736 | -0.062441 | -0.000624605 | -0.129902 | -0.001299864 | -0.113164 | -0.001132281 | -0.127662 | -0.001277436 | -0.119927 | -0.00119999 | -0.153239 | -0.001533565 | 620.6853 | 622.9826 | 0.370117 |  |  |  | 3.65 | 0.185159 | 8734.28065 | 0.370319 | 0.00369635 | -0.1419 | -0.001420008 | 0.371048 | 0.003703613 | -0.141019 | -0.001411185 | 0.313715 | 0.003132239 | 0.360178 | 0.003595309 | 0.366011 | 0.003653428 | 0.356556 | 0.003559218 | 0.372284 | 0.003715927 | 0.41483 | 0.00413972 | -0.158855 | -0.001589813 | -0.145651 | -0.001457572 | -0.137945 | -0.001380402 | -0.114506 | -0.001145716 | -0.133076 | -0.001331646 | -0.133914 | -0.001340037 | 613.9613 | 616.2349 | 0.370319
3.66 | 0.196843 | 8906.489932 | 0.393685 | 0.003929121 | -0.142745 | -0.00142847 | 0.394338 | 0.003935625 | -0.140321 | -0.001404195 | 0.403485 | 0.004026732 | 0.400533 | 0.00399733 | 0.40462 | 0.004038036 | 0.38863 | 0.003878768 | 0.412248 | 0.004114006 | 0.407257 | 0.0040643 | -0.124158 | -0.001242351 | -0.135662 | -0.001357541 | -0.1435 | -0.001436031 | -0.138631 | -0.001387272 | -0.152683 | -0.001527997 | -0.133214 | -0.001333028 | 627.2176 | 629.6869 | 0.393685 |  |  |  | 3.66 | 0.186117 | 8771.06173 | 0.372234 | 0.003715429 | -0.131793 | -0.001318799 | 0.372259 | 0.003715678 | -0.134724 | -0.001348148 | 0.303199 | 0.003027403 | 0.388455 | 0.003877025 | 0.391494 | 0.003907297 | 0.397119 | 0.003963326 | 0.389085 | 0.0038833 | 0.475752 | 0.004746239 | 0.042031 | 0.0004202217 | -0.124979 | -0.001250572 | -0.111437 | -0.001114991 | -0.125571 | -0.001256499 | -0.113898 | -0.001139629 | -0.155403 | -0.001555239 | 622.303 | 624.6194 | 0.372234 |  |  |  | 3.66 | 0.18578 | 8757.26065 | 0.37156 | 0.003708714 | -0.145359 | -0.001454647 | 0.372316 | 0.003716246 | -0.144522 | -0.001446265 | 0.271759 | 0.002713904 | 0.365862 | 0.003651944 | 0.368962 | 0.00368283 | 0.364789 | 0.003641253 | 0.370183 | 0.003694995 | 0.414633 | 0.004137758 | -0.136738 | -0.001368316 | -0.152594 | -0.001527105 | -0.143567 | -0.001436702 | -0.127711 | -0.001277926 | -0.147847 | -0.001479564 | -0.149263 | -0.001493745 | 615.5766 | 617.8639 | 0.37156
3.67 | 0.197713 | 8926.879932 | 0.395426 | 0.003946462 | -0.142985 | -0.001430873 | 0.396339 | 0.003955556 | -0.140714 | -0.001408131 | 0.354329 | 0.003537027 | 0.407573 | 0.004067447 | 0.403419 | 0.004026074 | 0.392514 | 0.003917457 | 0.402794 | 0.00401985 | 0.38731 | 0.003865619 | -0.135338 | -0.001354297 | -0.136799 | -0.001368927 | -0.137052 | -0.00137146 | -0.138927 | -0.001390236 | -0.149988 | -0.001501006 | -0.110437 | -0.00110498 | 628.6535 | 631.1394 | 0.395426 |  |  |  | 3.67 | 0.187112 | 8792.27173 | 0.374224 | 0.003735255 | -0.129545 | -0.00129629 | 0.373986 | 0.003732884 | -0.136088 | -0.001361807 | 0.335115 | 0.003345547 | 0.38765 | 0.003869006 | 0.382349 | 0.003816199 | 0.384799 | 0.003840605 | 0.39859 | 0.003977977 | 0.487731 | 0.004865454 | 0.016175 | 0.0001617369 | -0.134542 | -0.001346326 | -0.121507 | -0.001215809 | -0.13733 | -0.001374244 | -0.116859 | -0.001169273 | -0.164681 | -0.001648167 | 623.8078 | 626.1423 | 0.374224 |  |  |  | 3.67 | 0.186486 | 8779.27065 | 0.372972 | 0.003722782 | -0.147061 | -0.001471692 | 0.374106 | 0.00373408 | -0.146685 | -0.001467927 | 0.301256 | 0.003008031 | 0.369293 | 0.003686128 | 0.367623 | 0.003669489 | 0.364894 | 0.003642299 | 0.35985 | 0.003592041 | 0.412373 | 0.004115251 | -0.169191 | -0.001693343 | -0.159993 | -0.001601211 | -0.147563 | -0.00147672 | -0.121035 | -0.001211083 | -0.137227 | -0.001373212 | -0.114563 | -0.001146287 | 617.1238 | 619.4255 | 0.372972
3.68 | 0.198727 | 8948.239932 | 0.397454 | 0.003966662 | -0.143993 | -0.001440968 | 0.39828 | 0.00397489 | -0.141604 | -0.001417044 | 0.398227 | 0.003974362 | 0.407519 | 0.004066909 | 0.411784 | 0.004109385 | 0.399333 | 0.003985378 | 0.421822 | 0.004209348 | 0.411827 | 0.004109813 | -0.062989 | -0.0006300885 | -0.137303 | -0.001373973 | -0.144609 | -0.001447137 | -0.137465 | -0.001375596 | -0.146789 | -0.001468968 | -0.100713 | -0.001007637 | 630.1577 | 632.6623 | 0.397454 |  |  |  | 3.68 | 0.187952 | 8815.18173 | 0.375904 | 0.003751992 | -0.132091 | -0.001321783 | 0.375308 | 0.003746055 | -0.138532 | -0.00138628 | 0.311 | 0.003105174 | 0.390063 | 0.003893042 | 0.37666 | 0.003759524 | 0.379668 | 0.003789491 | 0.392284 | 0.003915166 | 0.485513 | 0.004843382 | -0.015414 | -0.0001541519 | -0.143214 | -0.001433166 | -0.121504 | -0.001215779 | -0.135987 | -0.001360795 | -0.12599 | -0.001260694 | -0.154587 | -0.001547066 | 625.4333 | 627.7843 | 0.375904 |  |  |  | 3.68 | 0.18761 | 8801.45065 | 0.375219 | 0.003745168 | -0.14553 | -0.00145636 | 0.375675 | 0.003749711 | -0.146823 | -0.001469309 | 0.253016 | 0.002526965 | 0.367585 | 0.003669111 | 0.370392 | 0.003697077 | 0.365185 | 0.003645198 | 0.366623 | 0.003659526 | 0.397196 | 0.003964093 | -0.168576 | -0.001687182 | -0.152912 | -0.00153029 | -0.143851 | -0.001439546 | -0.121003 | -0.001210763 | -0.143904 | -0.001440076 | -0.115834 | -0.001159011 | 618.6829 | 621.0043 | 0.375219
3.69 | 0.199719 | 8969.699932 | 0.399437 | 0.003986414 | -0.144446 | -0.001445504 | 0.400341 | 0.003995418 | -0.141733 | -0.001418335 | 0.378592 | 0.003778771 | 0.413701 | 0.004128476 | 0.416051 | 0.004151879 | 0.397276 | 0.003964889 | 0.413713 | 0.004128596 | 0.410025 | 0.004091867 | -0.097277 | -0.0009732434 | -0.135224 | -0.001353155 | -0.141421 | -0.001415211 | -0.141267 | -0.001413669 | -0.158856 | -0.001589823 | -0.13578 | -0.001358723 | 631.669 | 634.1921 | 0.399437 |  |  |  | 3.69 | 0.188518 | 8836.73173 | 0.377035 | 0.00376326 | -0.136483 | -0.001365762 | 0.376154 | 0.003754483 | -0.141419 | -0.001415191 | 0.26477 | 0.002644201 | 0.373405 | 0.003727096 | 0.372669 | 0.003719763 | 0.387359 | 0.003866107 | 0.389207 | 0.003884515 | 0.477832 | 0.00476694 | -0.024426 | -0.0002442898 | -0.14433 | -0.001444343 | -0.126595 | -0.001266752 | -0.150153 | -0.001502658 | -0.140495 | -0.001405938 | -0.170208 | -0.00170353 | 626.9622 | 629.3261 | 0.377035 |  |  |  | 3.69 | 0.188253 | 8824.80065 | 0.376506 | 0.00375799 | -0.145451 | -0.001455569 | 0.377523 | 0.003768122 | -0.146922 | -0.0014703 | 0.267731 | 0.002673732 | 0.373755 | 0.003730583 | 0.377866 | 0.003771539 | 0.378909 | 0.003781929 | 0.379162 | 0.00378445 | 0.419829 | 0.004189502 | -0.126284 | -0.001263638 | -0.154352 | -0.001544712 | -0.145205 | -0.001453105 | -0.123491 | -0.001235673 | -0.137371 | -0.001374654 | -0.12795 | -0.001280319 | 620.3242 | 622.6598 | 0.376506
3.7 | 0.200664 | 8990.569932 | 0.401328 | 0.004005248 | -0.145836 | -0.001459424 | 0.402396 | 0.004015886 | -0.141882 | -0.001419827 | 0.451553 | 0.004505366 | 0.41805 | 0.004171786 | 0.422675 | 0.004217842 | 0.403855 | 0.004030417 | 0.437912 | 0.00436956 | 0.424242 | 0.004233446 | -0.119394 | -0.001194653 | -0.135695 | -0.001357871 | -0.143898 | -0.001440016 | -0.141341 | -0.00141441 | -0.154667 | -0.001547867 | -0.118981 | -0.001190518 | 633.1387 | 635.6797 | 0.401328 |  |  |  | 3.7 | 0.189009 | 8859.53173 | 0.378018 | 0.003773053 | -0.138587 | -0.001386831 | 0.377132 | 0.003764226 | -0.144608 | -0.001447127 | 0.317947 | 0.003174426 | 0.370442 | 0.003697576 | 0.360866 | 0.003602164 | 0.368728 | 0.003680499 | 0.376815 | 0.003761068 | 0.478505 | 0.004773638 | -0.032834 | -0.0003283939 | -0.151841 | -0.001519564 | -0.138753 | -0.001388494 | -0.158149 | -0.001582742 | -0.146975 | -0.001470831 | -0.16634 | -0.001664785 | 628.5799 | 630.956 | 0.378018 |  |  |  | 3.7 | 0.189217 | 8842.68065 | 0.378435 | 0.003777207 | -0.145715 | -0.001458213 | 0.378977 | 0.003782607 | -0.146434 | -0.001465413 | 0.279206 | 0.002788169 | 0.374286 | 0.003735873 | 0.375628 | 0.003749243 | 0.377894 | 0.003771818 | 0.382962 | 0.003822306 | 0.427192 | 0.004262821 | -0.151694 | -0.001518092 | -0.157759 | -0.001578836 | -0.14283 | -0.001429321 | -0.118307 | -0.00118377 | -0.138154 | -0.001382495 | -0.136156 | -0.001362488 | 621.5811 | 623.9333 | 0.378435
3.71 | 0.202003 | 9010.279932 | 0.404006 | 0.004031921 | -0.146411 | -0.001465183 | 0.404699 | 0.004038823 | -0.142189 | -0.001422902 | 0.408656 | 0.004078233 | 0.417277 | 0.004164088 | 0.415677 | 0.004148154 | 0.402684 | 0.004018754 | 0.420158 | 0.004192778 | 0.410904 | 0.004100621 | -0.09564 | -0.0009568576 | -0.138296 | -0.001383917 | -0.14695 | -0.001470581 | -0.146706 | -0.001468137 | -0.150817 | -0.001509308 | -0.126824 | -0.001269045 | 634.5268 | 637.0903 | 0.404006 |  |  |  | 3.71 | 0.189392 | 8881.04173 | 0.378784 | 0.003780684 | -0.140107 | -0.001402052 | 0.378122 | 0.003774089 | -0.14709 | -0.001471983 | 0.282645 | 0.002822463 | 0.363793 | 0.003631329 | 0.357553 | 0.003569153 | 0.36912 | 0.003684404 | 0.365371 | 0.003647051 | 0.456227 | 0.004551894 | -0.105567 | -0.001056228 | -0.155621 | -0.001557422 | -0.135139 | -0.001352304 | -0.152324 | -0.001524401 | -0.160613 | -0.001607421 | -0.199746 | -0.001999458 | 630.106 | 632.4927 | 0.378784 |  |  |  | 3.71 | 0.189975 | 8865.42065 | 0.379949 | 0.00379229 | -0.1448 | -0.001449049 | 0.380634 | 0.003799114 | -0.145609 | -0.001457151 | 0.300593 | 0.003001421 | 0.382066 | 0.00381338 | 0.380873 | 0.003801495 | 0.386778 | 0.003860319 | 0.389346 | 0.0038859 | 0.426757 | 0.00425849 | -0.145265 | -0.001453706 | -0.153408 | -0.001535258 | -0.138915 | -0.001390116 | -0.118093 | -0.001181628 | -0.146154 | -0.001462609 | -0.13112 | -0.00131206 | 623.1795 | 625.5473 | 0.379949
3.72 | 0.202824 | 9031.309932 | 0.405647 | 0.004048265 | -0.1476 | -0.00147709 | 0.40689 | 0.004060644 | -0.14212 | -0.001422211 | 0.392663 | 0.003918941 | 0.418827 | 0.004179524 | 0.418131 | 0.004172593 | 0.405872 | 0.004050506 | 0.414206 | 0.004133505 | 0.401461 | 0.004006573 | -0.109629 | -0.001096891 | -0.137367 | -0.001374614 | -0.138334 | -0.001384298 | -0.145106 | -0.001452114 | -0.165159 | -0.001652955 | -0.153799 | -0.001539174 | 636.0077 | 638.5877 | 0.405647 |  |  |  | 3.72 | 0.189979 | 8898.28173 | 0.379959 | 0.00379239 | -0.146087 | -0.001461938 | 0.379046 | 0.003783294 | -0.149229 | -0.001493405 | 0.300093 | 0.002996436 | 0.361649 | 0.003609966 | 0.345498 | 0.003449025 | 0.361069 | 0.003604187 | 0.353782 | 0.003531577 | 0.458184 | 0.004571375 | -0.022624 | -0.0002262656 | -0.158855 | -0.001589813 | -0.148748 | -0.001488587 | -0.151974 | -0.001520896 | -0.155954 | -0.001560757 | -0.192515 | -0.001927005 | 631.3292 | 633.728 | 0.379959 |  |  |  | 3.72 | 0.190733 | 8883.94065 | 0.381465 | 0.003807393 | -0.14533 | -0.001454357 | 0.382146 | 0.003814177 | -0.1453 | -0.001454057 | 0.319285 | 0.003187764 | 0.379627 | 0.003789082 | 0.382748 | 0.003820174 | 0.377069 | 0.003763599 | 0.376285 | 0.003755788 | 0.422518 | 0.004216279 | -0.141585 | -0.001416853 | -0.154719 | -0.001548388 | -0.143035 | -0.001431374 | -0.11838 | -0.001184501 | -0.134375 | -0.001344654 | -0.131037 | -0.001311229 | 624.4814 | 626.8635 | 0.381465
3.73 | 0.203945 | 9048.189932 | 0.40789 | 0.004070604 | -0.148585 | -0.001486955 | 0.409344 | 0.004085085 | -0.142745 | -0.00142847 | 0.430883 | 0.004299574 | 0.421658 | 0.004207715 | 0.42062 | 0.004197379 | 0.411834 | 0.004109883 | 0.43085 | 0.004299245 | 0.40126 | 0.004004571 | -0.113378 | -0.001134423 | -0.130466 | -0.001305512 | -0.133677 | -0.001337664 | -0.144814 | -0.00144919 | -0.158598 | -0.001587239 | -0.148659 | -0.001487696 | 637.1965 | 639.7955 | 0.40789 |  |  |  | 3.73 | 0.190622 | 8923.37173 | 0.381245 | 0.003805201 | -0.151562 | -0.00151677 | 0.380206 | 0.00379485 | -0.151274 | -0.001513885 | 0.210587 | 0.002103656 | 0.365928 | 0.003652601 | 0.35947 | 0.003588255 | 0.369529 | 0.003688479 | 0.345481 | 0.003448856 | 0.431837 | 0.004309073 | -0.07046 | -0.0007048483 | -0.160798 | -0.001609274 | -0.153906 | -0.001540246 | -0.157468 | -0.001575921 | -0.168025 | -0.001681663 | -0.190406 | -0.001905875 | 633.1093 | 635.523 | 0.381245 |  |  |  | 3.73 | 0.191802 | 8903.20065 | 0.383603 | 0.003828691 | -0.14522 | -0.001453255 | 0.384139 | 0.003834031 | -0.144754 | -0.001448589 | 0.292485 | 0.002920581 | 0.383701 | 0.003829667 | 0.389302 | 0.003885462 | 0.373396 | 0.003727006 | 0.387697 | 0.003869474 | 0.419512 | 0.004186345 | -0.129031 | -0.001291143 | -0.157666 | -0.001577904 | -0.138461 | -0.001385569 | -0.115228 | -0.001152944 | -0.128972 | -0.001290552 | -0.116429 | -0.001164968 | 625.8352 | 628.2359 | 0.383603
3.74 | 0.204942 | 9069.239932 | 0.409885 | 0.004090473 | -0.150474 | -0.001505873 | 0.411441 | 0.004105969 | -0.142475 | -0.001425766 | 0.413523 | 0.004126703 | 0.420242 | 0.004193614 | 0.415965 | 0.004151023 | 0.411492 | 0.004106477 | 0.41419 | 0.004133346 | 0.404568 | 0.004037518 | -0.140578 | -0.001406769 | -0.140417 | -0.001405157 | -0.137147 | -0.001372411 | -0.140526 | -0.001406248 | -0.151048 | -0.001511622 | -0.141561 | -0.001416613 | 638.6789 | 641.2967 | 0.409885 |  |  |  | 3.74 | 0.191112 | 8943.42173 | 0.382225 | 0.003814964 | -0.154064 | -0.001541828 | 0.381261 | 0.00380536 | -0.152353 | -0.001524692 | 0.268071 | 0.002677123 | 0.365597 | 0.003649303 | 0.357685 | 0.003570468 | 0.365524 | 0.003648576 | 0.351501 | 0.003508847 | 0.440259 | 0.004392927 | -0.045922 | -0.0004593255 | -0.157987 | -0.001581119 | -0.142571 | -0.001426727 | -0.157296 | -0.001574198 | -0.172743 | -0.001728924 | -0.203965 | -0.002041733 | 634.5318 | 636.9572 | 0.382225 |  |  |  | 3.74 | 0.193085 | 8927.89065 | 0.38617 | 0.003854263 | -0.144938 | -0.001450431 | 0.386228 | 0.003854841 | -0.144292 | -0.001443962 | 0.307384 | 0.003069125 | 0.388916 | 0.003881617 | 0.393249 | 0.003924778 | 0.397318 | 0.003965308 | 0.392198 | 0.003914309 | 0.419007 | 0.004181316 | -0.131064 | -0.0013115 | -0.162378 | -0.0016251 | -0.145201 | -0.001453065 | -0.11447 | -0.001145356 | -0.141731 | -0.001418315 | -0.135593 | -0.00135685 | 627.5708 | 629.9942 | 0.38617
3.75 | 0.206096 | 9088.869932 | 0.412192 | 0.004113448 | -0.147781 | -0.001478903 | 0.41352 | 0.004126674 | -0.142453 | -0.001425546 | 0.418796 | 0.004179215 | 0.419767 | 0.004188884 | 0.418889 | 0.004180141 | 0.412925 | 0.004120748 | 0.416612 | 0.004157466 | 0.410763 | 0.004099217 | -0.073534 | -0.0007356105 | -0.141209 | -0.001413088 | -0.140042 | -0.001401402 | -0.142575 | -0.001426767 | -0.146645 | -0.001467526 | -0.119382 | -0.001194533 | 640.0613 | 642.6995 | 0.412192 |  |  |  | 3.75 | 0.191815 | 8963.90173 | 0.38363 | 0.00382896 | -0.15546 | -0.00155581 | 0.382747 | 0.003820164 | -0.15301 | -0.001531272 | 0.236252 | 0.002359734 | 0.366435 | 0.003657653 | 0.356552 | 0.003559179 | 0.377234 | 0.003765243 | 0.369733 | 0.003690512 | 0.471094 | 0.004699878 | -0.080217 | -0.0008024919 | -0.163688 | -0.001638221 | -0.151251 | -0.001513655 | -0.162544 | -0.001626762 | -0.164483 | -0.001646184 | -0.193808 | -0.001939961 | 635.9849 | 638.4247 | 0.38363 |  |  |  | 3.75 | 0.193912 | 8946.99065 | 0.387824 | 0.003870739 | -0.148005 | -0.001481146 | 0.388175 | 0.003874235 | -0.144279 | -0.001443832 | 0.25772 | 0.002573885 | 0.38843 | 0.003876776 | 0.397221 | 0.003964342 | 0.398343 | 0.003975517 | 0.397221 | 0.003964342 | 0.427967 | 0.004270538 | -0.132114 | -0.001322013 | -0.15627 | -0.001563922 | -0.143601 | -0.001437042 | -0.112784 | -0.001128476 | -0.124511 | -0.001245886 | -0.12121 | -0.001212835 | 628.9134 | 631.3524 | 0.387824
3.76 | 0.206995 | 9108.729932 | 0.413989 | 0.004131344 | -0.146962 | -0.001470701 | 0.415289 | 0.004144291 | -0.142634 | -0.001427358 | 0.392546 | 0.003917775 | 0.423698 | 0.004228029 | 0.420492 | 0.004196104 | 0.413036 | 0.004121853 | 0.416076 | 0.004152128 | 0.403194 | 0.004023834 | -0.141209 | -0.001413088 | -0.139716 | -0.001398137 | -0.143791 | -0.001438945 | -0.146297 | -0.001464041 | -0.144827 | -0.00144932 | -0.13447 | -0.001345605 | 641.4599 | 644.1154 | 0.413989 |  |  |  | 3.76 | 0.192131 | 8983.67173 | 0.384262 | 0.003835256 | -0.160808 | -0.001609374 | 0.383944 | 0.003832088 | -0.153652 | -0.001537702 | 0.248212 | 0.002479045 | 0.379416 | 0.00378698 | 0.369037 | 0.003683577 | 0.379314 | 0.003785964 | 0.35102 | 0.003504054 | 0.448725 | 0.004477212 | -0.04614 | -0.0004615065 | -0.160743 | -0.001608723 | -0.148103 | -0.001482128 | -0.152294 | -0.001524101 | -0.153239 | -0.001533565 | -0.167445 | -0.001675853 | 637.3876 | 639.8368 | 0.384262 |  |  |  | 3.76 | 0.194716 | 8969.15065 | 0.389433 | 0.003886767 | -0.143644 | -0.001437473 | 0.390295 | 0.003895353 | -0.143306 | -0.001434088 | 0.279803 | 0.002794123 | 0.395051 | 0.003942727 | 0.396806 | 0.003960208 | 0.38961 | 0.00388853 | 0.385082 | 0.003843425 | 0.438146 | 0.004371889 | -0.13703 | -0.00137124 | -0.152237 | -0.00152353 | -0.140093 | -0.001401912 | -0.114957 | -0.001150231 | -0.128716 | -0.001287989 | -0.138908 | -0.001390046 | 630.4711 | 632.9263 | 0.389433
3.77 | 0.208091 | 9130.249932 | 0.416183 | 0.004153194 | -0.147503 | -0.001476119 | 0.417073 | 0.004162057 | -0.142501 | -0.001426026 | 0.425096 | 0.00424195 | 0.421518 | 0.004206321 | 0.415747 | 0.004148852 | 0.412461 | 0.004116127 | 0.434101 | 0.004331615 | 0.429732 | 0.004288113 | -0.072512 | -0.000725383 | -0.145295 | -0.001454007 | -0.146905 | -0.00147013 | -0.151285 | -0.001513996 | -0.15284 | -0.001529569 | -0.108866 | -0.001089253 | 642.9753 | 645.6513 | 0.416183 |  |  |  | 3.77 | 0.193031 | 9004.82173 | 0.386063 | 0.003853197 | -0.160736 | -0.001608653 | 0.385548 | 0.003848067 | -0.15307 | -0.001531873 | 0.295718 | 0.002952816 | 0.381422 | 0.003806964 | 0.371671 | 0.00370982 | 0.39087 | 0.003901081 | 0.378662 | 0.003779469 | 0.472928 | 0.004718132 | -0.05644 | -0.0005645593 | -0.161458 | -0.001615885 | -0.146104 | -0.001462108 | -0.15934 | -0.001594671 | -0.159936 | -0.00160064 | -0.177928 | -0.001780865 | 638.8881 | 641.3547 | 0.386063 |  |  |  | 3.77 | 0.195816 | 8989.90065 | 0.391633 | 0.003908681 | -0.142958 | -0.001430603 | 0.392721 | 0.003919519 | -0.141904 | -0.001420048 | 0.25897 | 0.002586353 | 0.396075 | 0.003952927 | 0.401054 | 0.004002519 | 0.400911 | 0.004001095 | 0.396165 | 0.003953823 | 0.447851 | 0.004468511 | -0.120074 | -0.001201461 | -0.156668 | -0.001567909 | -0.138098 | -0.001381934 | -0.113731 | -0.001137957 | -0.116536 | -0.00116604 | -0.108482 | -0.001085409 | 631.9296 | 634.4045 | 0.391633
3.78 | 0.208901 | 9148.349932 | 0.417801 | 0.004169306 | -0.143756 | -0.001438594 | 0.418616 | 0.004177422 | -0.142555 | -0.001426567 | 0.394494 | 0.003937179 | 0.42232 | 0.004214307 | 0.422468 | 0.004215781 | 0.411986 | 0.004111397 | 0.424255 | 0.004233576 | 0.416724 | 0.004158581 | -0.10878 | -0.001088392 | -0.138276 | -0.001383717 | -0.143274 | -0.001433767 | -0.143734 | -0.001438374 | -0.133445 | -0.001335341 | -0.10946 | -0.0010952 | 644.25 | 646.9417 | 0.417801 |  |  |  | 3.78 | 0.19355 | 9026.95173 | 0.3871 | 0.003863527 | -0.162831 | -0.001629637 | 0.386907 | 0.003861604 | -0.15224 | -0.00152356 | 0.306396 | 0.003059276 | 0.38016 | 0.003794392 | 0.374334 | 0.003736351 | 0.404882 | 0.004040646 | 0.391764 | 0.003909986 | 0.479096 | 0.00477952 | -0.05644 | -0.0005645593 | -0.151421 | -0.001515358 | -0.142389 | -0.001424905 | -0.152114 | -0.001522298 | -0.162908 | -0.001630408 | -0.174865 | -0.001750181 | 640.4583 | 642.9375 | 0.3871 |  |  |  | 3.78 | 0.197122 | 9010.68065 | 0.394243 | 0.003934679 | -0.137766 | -0.00137861 | 0.394681 | 0.003939042 | -0.140862 | -0.001409613 | 0.300573 | 0.003001222 | 0.398632 | 0.003978396 | 0.396407 | 0.003956234 | 0.39134 | 0.003905763 | 0.406294 | 0.004054709 | 0.454668 | 0.004536375 | -0.077583 | -0.0007761311 | -0.155756 | -0.001558774 | -0.134169 | -0.001342591 | -0.112674 | -0.001127375 | -0.112932 | -0.001129958 | -0.108369 | -0.001084278 | 633.3903 | 635.8874 | 0.394243
3.79 | 0.209838 | 9171.079932 | 0.419676 | 0.004187978 | -0.148275 | -0.00148385 | 0.420434 | 0.004195526 | -0.142386 | -0.001424875 | 0.393333 | 0.003925615 | 0.425542 | 0.004246391 | 0.42269 | 0.004217992 | 0.422711 | 0.004218201 | 0.435615 | 0.004346689 | 0.426606 | 0.004256986 | -0.110232 | -0.001102928 | -0.136065 | -0.001361577 | -0.139118 | -0.001392149 | -0.137176 | -0.001372702 | -0.1413 | -0.001413999 | -0.135267 | -0.001353586 | 645.8507 | 648.5612 | 0.419676 |  |  |  | 3.79 | 0.194602 | 9047.85173 | 0.389205 | 0.003884496 | -0.160639 | -0.001607682 | 0.388665 | 0.003879116 | -0.150724 | -0.001508377 | 0.343816 | 0.003432263 | 0.389065 | 0.003883101 | 0.379732 | 0.003790128 | 0.401691 | 0.004008864 | 0.385909 | 0.003851663 | 0.494619 | 0.004933998 | -0.055414 | -0.0005542936 | -0.145786 | -0.001458924 | -0.132918 | -0.001330064 | -0.14827 | -0.0014838 | -0.151002 | -0.001511161 | -0.163136 | -0.001632692 | 641.9411 | 644.4396 | 0.389205 |  |  |  | 3.79 | 0.197867 | 9031.74065 | 0.395735 | 0.00394954 | -0.139156 | -0.001392529 | 0.39633 | 0.003955467 | -0.141003 | -0.001411025 | 0.285209 | 0.002848031 | 0.398308 | 0.003975169 | 0.407413 | 0.004065853 | 0.400133 | 0.003993346 | 0.406747 | 0.00405922 | 0.445972 | 0.004449805 | -0.102635 | -0.001026877 | -0.152309 | -0.001524251 | -0.136484 | -0.001365772 | -0.106304 | -0.001063605 | -0.114236 | -0.001143013 | -0.087885 | -0.0008792364 | 634.8707 | 637.3831 | 0.395735
3.8 | 0.210711 | 9189.479932 | 0.421422 | 0.004205365 | -0.145116 | -0.001452214 | 0.422277 | 0.004213879 | -0.142468 | -0.001425696 | 0.428338 | 0.004274232 | 0.422359 | 0.004214696 | 0.421029 | 0.004201452 | 0.433112 | 0.004321768 | 0.436656 | 0.004357054 | 0.417389 | 0.004165203 | -0.163072 | -0.001632051 | -0.139497 | -0.001395944 | -0.136286 | -0.00136379 | -0.144076 | -0.001441799 | -0.1413 | -0.001413999 | -0.124955 | -0.001250331 | 647.1465 | 649.8737 | 0.421422 |  |  |  | 3.8 | 0.195384 | 9069.33173 | 0.390768 | 0.003900065 | -0.160549 | -0.00160678 | 0.390226 | 0.003894666 | -0.148654 | -0.001487646 | 0.314384 | 0.003138908 | 0.388713 | 0.003879595 | 0.383912 | 0.003831769 | 0.396621 | 0.003958365 | 0.374946 | 0.003742448 | 0.470678 | 0.004695738 | -0.031406 | -0.0003141093 | -0.149326 | -0.001494376 | -0.137272 | -0.001373663 | -0.149947 | -0.001500595 | -0.159385 | -0.001595122 | -0.156633 | -0.001567558 | 643.4651 | 645.9796 | 0.390768 |  |  |  | 3.8 | 0.198959 | 9052.34065 | 0.397918 | 0.003971284 | -0.142459 | -0.001425606 | 0.398448 | 0.003976563 | -0.141148 | -0.001412477 | 0.285031 | 0.002846256 | 0.398806 | 0.003980129 | 0.409827 | 0.004089895 | 0.401196 | 0.004003934 | 0.403316 | 0.004025049 | 0.444117 | 0.004431337 | -0.122876 | -0.001229516 | -0.149837 | -0.001499494 | -0.135307 | -0.001353986 | -0.114859 | -0.00114925 | -0.117539 | -0.001176081 | -0.117753 | -0.001178224 | 636.3188 | 638.8508 | 0.397918
3.81 | 0.21162 | 9206.729932 | 0.423241 | 0.004223479 | -0.145617 | -0.001457231 | 0.424024 | 0.004231276 | -0.142301 | -0.001424023 | 0.463651 | 0.004625794 | 0.423711 | 0.004228159 | 0.420016 | 0.004191364 | 0.420849 | 0.004199659 | 0.442548 | 0.004415716 | 0.424736 | 0.004238365 | -0.149554 | -0.001496659 | -0.141127 | -0.001412267 | -0.143778 | -0.001438815 | -0.153085 | -0.001532023 | -0.1628 | -0.001629327 | -0.138105 | -0.001382005 | 648.3613 | 651.1054 | 0.423241 |  |  |  | 3.81 | 0.196499 | 9087.89173 | 0.392998 | 0.003922278 | -0.157241 | -0.001573648 | 0.392131 | 0.003913642 | -0.146631 | -0.001467386 | 0.277733 | 0.00277348 | 0.396343 | 0.003955596 | 0.390046 | 0.003892873 | 0.414878 | 0.004140198 | 0.395196 | 0.003944172 | 0.496777 | 0.004955471 | 0.007525 | 7.524717e-05 | -0.135959 | -0.001360515 | -0.130228 | -0.001303129 | -0.138117 | -0.001382125 | -0.141459 | -0.001415591 | -0.16135 | -0.001614803 | 644.7819 | 647.3159 | 0.392998 |  |  |  | 3.81 | 0.199747 | 9073.42065 | 0.399493 | 0.003986971 | -0.141729 | -0.001418295 | 0.400091 | 0.003992928 | -0.14255 | -0.001426517 | 0.298345 | 0.002979008 | 0.408442 | 0.004076101 | 0.414233 | 0.004133774 | 0.406159 | 0.004053364 | 0.425058 | 0.004241572 | 0.461992 | 0.004609281 | -0.083386 | -0.0008342079 | -0.155214 | -0.001553346 | -0.140381 | -0.001404796 | -0.111492 | -0.001115542 | -0.126519 | -0.001265991 | -0.115922 | -0.001159892 | 637.8005 | 640.3485 | 0.399493
3.82 | 0.212084 | 9225.979932 | 0.424168 | 0.004232709 | -0.144832 | -0.00144937 | 0.425196 | 0.004242946 | -0.14247 | -0.001425716 | 0.438544 | 0.004375852 | 0.432377 | 0.004314449 | 0.422468 | 0.004215781 | 0.429806 | 0.00428885 | 0.43569 | 0.004347436 | 0.42438 | 0.00423482 | -0.094942 | -0.000949871 | -0.140814 | -0.001409132 | -0.138864 | -0.001389605 | -0.142066 | -0.00142167 | -0.148557 | -0.001486675 | -0.112029 | -0.001120918 | 649.7169 | 652.4728 | 0.424168 |  |  |  | 3.82 | 0.196829 | 9107.91173 | 0.393658 | 0.003928852 | -0.153048 | -0.001531652 | 0.393629 | 0.003928563 | -0.144343 | -0.001444473 | 0.248425 | 0.002481169 | 0.39505 | 0.003942717 | 0.383378 | 0.00382645 | 0.395166 | 0.003943873 | 0.374184 | 0.003734857 | 0.478826 | 0.004776833 | 0.003573 | 3.572936e-05 | -0.139566 | -0.001396635 | -0.120099 | -0.001201712 | -0.136226 | -0.001363189 | -0.13406 | -0.001341499 | -0.146914 | -0.00147022 | 646.2023 | 648.7462 | 0.393658 |  |  |  | 3.82 | 0.200555 | 9090.73065 | 0.401109 | 0.004003067 | -0.142833 | -0.001429351 | 0.401896 | 0.004010906 | -0.144302 | -0.001444062 | 0.268589 | 0.002682289 | 0.40661 | 0.004057856 | 0.414753 | 0.004138953 | 0.403596 | 0.004027837 | 0.403529 | 0.00402717 | 0.428774 | 0.004278574 | -0.107371 | -0.001074287 | -0.153344 | -0.001534617 | -0.139897 | -0.001399949 | -0.118985 | -0.001190558 | -0.127451 | -0.001275323 | -0.120978 | -0.001210512 | 639.0173 | 641.5805 | 0.401109
3.83 | 0.212974 | 9244.629932 | 0.425948 | 0.004250434 | -0.147485 | -0.001475939 | 0.426533 | 0.004256259 | -0.143755 | -0.001438584 | 0.392371 | 0.003916032 | 0.43279 | 0.004318562 | 0.430471 | 0.004295471 | 0.431785 | 0.004308555 | 0.432261 | 0.004313294 | 0.439865 | 0.004389004 | -0.122197 | -0.001222717 | -0.143208 | -0.001433106 | -0.138906 | -0.001390026 | -0.139928 | -0.00140026 | -0.144521 | -0.001446255 | -0.113984 | -0.00114049 | 651.0303 | 653.8033 | 0.425948 |  |  |  | 3.83 | 0.197465 | 9128.32173 | 0.394929 | 0.003941512 | -0.149085 | -0.001491962 | 0.395293 | 0.003945138 | -0.14193 | -0.001420308 | 0.276341 | 0.002759599 | 0.40275 | 0.004019411 | 0.394249 | 0.003934739 | 0.41161 | 0.004107652 | 0.391692 | 0.003909269 | 0.493541 | 0.004923271 | 0.009026 | 9.025593e-05 | -0.134639 | -0.001347297 | -0.126832 | -0.001269125 | -0.130183 | -0.001302678 | -0.146848 | -0.001469559 | -0.147932 | -0.001480415 | 647.6504 | 650.2082 | 0.394929 |  |  |  | 3.83 | 0.201317 | 9109.89065 | 0.402635 | 0.004018266 | -0.148009 | -0.001481186 | 0.403606 | 0.004027937 | -0.14581 | -0.001459164 | 0.278748 | 0.002783602 | 0.408004 | 0.004071739 | 0.415208 | 0.004143484 | 0.417391 | 0.004165223 | 0.402558 | 0.004017499 | 0.442226 | 0.004412511 | -0.135144 | -0.001352354 | -0.155386 | -0.001555068 | -0.138868 | -0.001389645 | -0.113841 | -0.001139058 | -0.122437 | -0.00122512 | -0.119608 | -0.001196796 | 640.3641 | 642.9425 | 0.402635
3.84 | 0.213639 | 9264.469932 | 0.427277 | 0.004263668 | -0.153236 | -0.001533535 | 0.427592 | 0.004266804 | -0.144797 | -0.001449019 | 0.449107 | 0.004481015 | 0.433602 | 0.004326647 | 0.424901 | 0.004240008 | 0.421697 | 0.004208103 | 0.432031 | 0.004311004 | 0.428463 | 0.004275477 | -0.158465 | -0.001585907 | -0.142138 | -0.001422391 | -0.144251 | -0.001443551 | -0.141889 | -0.001419898 | -0.148729 | -0.001488397 | -0.120598 | -0.001206708 | 652.42746 | 655.2151 | 0.427277 |  |  |  | 3.84 | 0.198533 | 9147.86173 | 0.397067 | 0.003962808 | -0.146138 | -0.001462449 | 0.396961 | 0.003961752 | -0.140318 | -0.001404165 | 0.305696 | 0.003052297 | 0.397715 | 0.003969262 | 0.392574 | 0.003918054 | 0.412977 | 0.004121266 | 0.387395 | 0.003866466 | 0.48524 | 0.004840665 | 0.009679 | 9.678532e-05 | -0.131038 | -0.001311239 | -0.119238 | -0.001193091 | -0.125792 | -0.001258712 | -0.132548 | -0.001326359 | -0.168556 | -0.001686982 | 649.0368 | 651.6139 | 0.397067 |  |  |  | 3.84 | 0.202339 | 9130.52065 | 0.404678 | 0.004038614 | -0.149859 | -0.001499714 | 0.405404 | 0.004045845 | -0.147681 | -0.001477902 | 0.26859 | 0.002682299 | 0.407276 | 0.004064489 | 0.416889 | 0.004160224 | 0.40739 | 0.004065624 | 0.408735 | 0.004079019 | 0.447147 | 0.004461503 | -0.126913 | -0.001269936 | -0.156443 | -0.001565655 | -0.138623 | -0.001387192 | -0.108744 | -0.001088032 | -0.106627 | -0.001066839 | -0.108848 | -0.001089073 | 641.8143 | 644.4116 | 0.404678
3.85 | 0.213974 | 9283.869932 | 0.427948 | 0.004270349 | -0.153574 | -0.00153692 | 0.428882 | 0.004279649 | -0.146902 | -0.0014701 | 0.426153 | 0.004252475 | 0.432774 | 0.004318402 | 0.424125 | 0.004232281 | 0.424431 | 0.004235328 | 0.43007 | 0.004291478 | 0.438165 | 0.004372079 | -0.089276 | -0.0008931587 | -0.147424 | -0.001475328 | -0.154256 | -0.001543751 | -0.153565 | -0.00153683 | -0.147442 | -0.001475508 | -0.135549 | -0.00135641 | 653.7937 | 656.5916 | 0.427948 |  |  |  | 3.85 | 0.19945 | 9169.83173 | 0.3989 | 0.003981065 | -0.140593 | -0.001406919 | 0.398908 | 0.003981145 | -0.138521 | -0.00138617 | 0.271072 | 0.002707053 | 0.40525 | 0.004044311 | 0.401365 | 0.004005617 | 0.406146 | 0.004053235 | 0.39646 | 0.003956762 | 0.498365 | 0.004971273 | -0.050401 | -0.0005041371 | -0.128368 | -0.001284505 | -0.122246 | -0.001223208 | -0.130394 | -0.001304791 | -0.132223 | -0.001323105 | -0.149929 | -0.001500415 | 650.5955 | 653.1908 | 0.3989 |  |  |  | 3.85 | 0.20321 | 9151.21065 | 0.40642 | 0.004055963 | -0.152961 | -0.001530781 | 0.407251 | 0.00406424 | -0.14871 | -0.001488207 | 0.295252 | 0.00294817 | 0.408821 | 0.004079876 | 0.423886 | 0.004229901 | 0.407977 | 0.00407147 | 0.402004 | 0.004011981 | 0.44264 | 0.004416632 | -0.135489 | -0.001355809 | -0.161529 | -0.001616596 | -0.14393 | -0.001440337 | -0.11624 | -0.001163076 | -0.118705 | -0.001187755 | -0.097983 | -0.0009803103 | 643.2687 | 645.883 | 0.40642
3.86 | 0.214903 | 9302.859932 | 0.429805 | 0.00428884 | -0.156048 | -0.001561699 | 0.43015 | 0.004292275 | -0.148924 | -0.00149035 | 0.439023 | 0.004380621 | 0.436039 | 0.004350911 | 0.42953 | 0.004286102 | 0.429528 | 0.004286082 | 0.440018 | 0.004390528 | 0.43369 | 0.004327523 | -0.089107 | -0.0008914672 | -0.145498 | -0.00145604 | -0.148924 | -0.00149035 | -0.154053 | -0.001541718 | -0.153206 | -0.001533235 | -0.115888 | -0.001159552 | 655.131 | 657.9468 | 0.429805 |  |  |  | 3.86 | 0.200391 | 9190.06173 | 0.400781 | 0.0039998 | -0.135803 | -0.001358953 | 0.400795 | 0.00399994 | -0.136183 | -0.001362758 | 0.286461 | 0.002860515 | 0.410117 | 0.004092783 | 0.414319 | 0.004134631 | 0.428215 | 0.004273008 | 0.396327 | 0.003955437 | 0.512335 | 0.00511027 | -0.028957 | -0.0002896119 | -0.128795 | -0.00128878 | -0.108281 | -0.001083397 | -0.119659 | -0.001197306 | -0.125509 | -0.001255878 | -0.150197 | -0.001503099 | 652.0308 | 654.6441 | 0.400781 |  |  |  | 3.86 | 0.204152 | 9172.33065 | 0.408304 | 0.004074727 | -0.155184 | -0.001553045 | 0.40894 | 0.004081061 | -0.149282 | -0.001493935 | 0.256162 | 0.002558345 | 0.405048 | 0.004042299 | 0.417713 | 0.00416843 | 0.407871 | 0.004070415 | 0.407859 | 0.004070295 | 0.439785 | 0.004388208 | -0.112833 | -0.001128967 | -0.162254 | -0.001623858 | -0.146739 | -0.001468468 | -0.116821 | -0.001168893 | -0.118458 | -0.001185282 | -0.098294 | -0.0009834234 | 644.7532 | 647.3858 | 0.408304
3.87 | 0.215473 | 9323.879932 | 0.430947 | 0.004300211 | -0.157506 | -0.001576302 | 0.431432 | 0.00430504 | -0.150935 | -0.00151049 | 0.418315 | 0.004174425 | 0.438589 | 0.0043763 | 0.431972 | 0.004310417 | 0.438226 | 0.004372686 | 0.450414 | 0.004494027 | 0.428159 | 0.00427245 | -0.115151 | -0.001152173 | -0.150942 | -0.00151056 | -0.149875 | -0.001499874 | -0.147744 | -0.001478532 | -0.147086 | -0.001471943 | -0.119154 | -0.00119225 | 656.6113 | 659.4409 | 0.430947 |  |  |  | 3.87 | 0.201154 | 9209.32173 | 0.402308 | 0.004015009 | -0.135963 | -0.001360555 | 0.402938 | 0.004021284 | -0.135146 | -0.001352374 | 0.277794 | 0.002774089 | 0.410122 | 0.004092833 | 0.410826 | 0.004099844 | 0.417372 | 0.004165034 | 0.415246 | 0.004143862 | 0.516379 | 0.005150503 | 0.025733 | 0.0002572969 | -0.125776 | -0.001258552 | -0.108537 | -0.001085959 | -0.112487 | -0.001125503 | -0.125132 | -0.001252104 | -0.1305 | -0.001305852 | 653.3973 | 656.026 | 0.402308 |  |  |  | 3.87 | 0.204844 | 9192.93065 | 0.409688 | 0.004088511 | -0.155746 | -0.001558674 | 0.410328 | 0.004094885 | -0.149057 | -0.001491682 | 0.295301 | 0.002948658 | 0.403378 | 0.004025666 | 0.422396 | 0.004215064 | 0.417593 | 0.004167235 | 0.414122 | 0.004132669 | 0.455901 | 0.004548649 | -0.07007 | -0.0007009456 | -0.164913 | -0.001650491 | -0.152253 | -0.00152369 | -0.117528 | -0.001175971 | -0.114617 | -0.001146827 | -0.094739 | -0.0009478391 | 646.2013 | 648.8487 | 0.409688
3.88 | 0.216198 | 9340.939932 | 0.432396 | 0.004314639 | -0.158559 | -0.001586848 | 0.433059 | 0.00432124 | -0.152853 | -0.001529699 | 0.385218 | 0.003844779 | 0.437683 | 0.00436728 | 0.431708 | 0.004307788 | 0.427874 | 0.004269612 | 0.44046 | 0.004394928 | 0.43787 | 0.004369141 | -0.142379 | -0.001424805 | -0.154291 | -0.001544102 | -0.15625 | -0.001563722 | -0.156616 | -0.001567388 | -0.164206 | -0.00164341 | -0.121402 | -0.001214758 | 657.8127 | 660.657 | 0.432396 |  |  |  | 3.88 | 0.202596 | 9231.35173 | 0.405193 | 0.004043743 | -0.133276 | -0.001333649 | 0.405172 | 0.004043534 | -0.134297 | -0.001343873 | 0.330373 | 0.003298285 | 0.415706 | 0.004148443 | 0.41291 | 0.004120599 | 0.430023 | 0.00429101 | 0.414812 | 0.00413954 | 0.529774 | 0.005283756 | -0.047748 | -0.000477594 | -0.125704 | -0.001257831 | -0.112684 | -0.001127475 | -0.124101 | -0.001241781 | -0.142644 | -0.001427458 | -0.143768 | -0.001438714 | 654.9603 | 657.6142 | 0.405193 |  |  |  | 3.88 | 0.205944 | 9213.35065 | 0.411889 | 0.004110431 | -0.152706 | -0.001528227 | 0.41232 | 0.004114723 | -0.147943 | -0.001480525 | 0.297706 | 0.002972637 | 0.405509 | 0.00404689 | 0.420211 | 0.004193306 | 0.410557 | 0.004097165 | 0.412943 | 0.004120927 | 0.431537 | 0.004306085 | -0.150254 | -0.00150367 | -0.166574 | -0.001667129 | -0.154549 | -0.001546686 | -0.117982 | -0.001180517 | -0.120279 | -0.001203514 | -0.111395 | -0.001114571 | 647.6367 | 650.3042 | 0.411889
3.89 | 0.216915 | 9361.329932 | 0.43383 | 0.004328917 | -0.15771 | -0.001578345 | 0.434305 | 0.004333646 | -0.154383 | -0.001545023 | 0.414054 | 0.004131992 | 0.433199 | 0.004322634 | 0.427362 | 0.004264514 | 0.416085 | 0.004152218 | 0.438006 | 0.004370495 | 0.440319 | 0.004393524 | -0.167049 | -0.001671887 | -0.15421 | -0.00154329 | -0.154749 | -0.001548689 | -0.156058 | -0.001561799 | -0.161365 | -0.001614953 | -0.141317 | -0.001414169 | 659.2486 | 662.1086 | 0.43383 |  |  |  | 3.89 | 0.203842 | 9251.43173 | 0.407683 | 0.004068542 | -0.130863 | -0.001309487 | 0.407475 | 0.004066471 | -0.133896 | -0.001339857 | 0.335956 | 0.003353929 | 0.415707 | 0.004148453 | 0.421126 | 0.004202417 | 0.439405 | 0.004384424 | 0.425896 | 0.004249916 | 0.50713 | 0.005058484 | 0.007934 | 7.933685e-05 | -0.124583 | -0.001246607 | -0.115308 | -0.001153745 | -0.113493 | -0.001135575 | -0.12453 | -0.001246076 | -0.141955 | -0.001420559 | 656.385 | 659.061 | 0.407683 |  |  |  | 3.89 | 0.207017 | 9232.88065 | 0.414034 | 0.004131792 | -0.155889 | -0.001560106 | 0.414357 | 0.004135009 | -0.146373 | -0.001464802 | 0.275773 | 0.002753934 | 0.408532 | 0.004076998 | 0.424938 | 0.004240377 | 0.410623 | 0.004097822 | 0.415735 | 0.004148732 | 0.447599 | 0.004466003 | -0.124329 | -0.001244064 | -0.165025 | -0.001651613 | -0.153255 | -0.001533726 | -0.12194 | -0.001220144 | -0.128929 | -0.001290122 | -0.1302 | -0.001302848 | 649.0095 | 651.6966 | 0.414034
3.9 | 0.217543 | 9380.279932 | 0.435085 | 0.004341412 | -0.157709 | -0.001578335 | 0.435541 | 0.004345953 | -0.155431 | -0.001555519 | 0.423073 | 0.004221806 | 0.435825 | 0.00434878 | 0.426669 | 0.004257613 | 0.431314 | 0.004303865 | 0.431286 | 0.004303586 | 0.443045 | 0.004420664 | -0.133857 | -0.001339467 | -0.15703 | -0.001571534 | -0.153779 | -0.001538974 | -0.152318 | -0.001524341 | -0.161378 | -0.001615084 | -0.122182 | -0.001222567 | 660.5831 | 663.4572 | 0.435085 |  |  |  | 3.9 | 0.204997 | 9270.81173 | 0.409995 | 0.004091568 | -0.136506 | -0.001365993 | 0.409934 | 0.004090961 | -0.133556 | -0.001336453 | 0.299566 | 0.002991182 | 0.417421 | 0.004165522 | 0.417959 | 0.00417088 | 0.425889 | 0.004249847 | 0.406359 | 0.004055356 | 0.508174 | 0.005068872 | -0.001919 | -1.919018e-05 | -0.124124 | -0.001242011 | -0.112967 | -0.001130309 | -0.122028 | -0.001221025 | -0.120588 | -0.001206608 | -0.10029 | -0.001003403 | 657.76 | 660.4568 | 0.409995 |  |  |  | 3.9 | 0.207807 | 9250.37065 | 0.415614 | 0.004147527 | -0.150284 | -0.00150397 | 0.416633 | 0.004157675 | -0.144237 | -0.001443411 | 0.297365 | 0.002969237 | 0.411274 | 0.004104306 | 0.425638 | 0.004247347 | 0.416091 | 0.004152277 | 0.422799 | 0.004219077 | 0.453495 | 0.004524698 | -0.117531 | -0.001176001 | -0.165712 | -0.001658495 | -0.156697 | -0.001568199 | -0.111418 | -0.001114801 | -0.119581 | -0.001196526 | -0.139336 | -0.001394332 | 650.2389 | 652.9414 | 0.415614
3.91 | 0.218152 | 9398.559932 | 0.436304 | 0.00435355 | -0.159976 | -0.001601041 | 0.436774 | 0.004358229 | -0.15673 | -0.001568529 | 0.408378 | 0.004075464 | 0.437382 | 0.004364283 | 0.427531 | 0.004266197 | 0.419582 | 0.004187042 | 0.449652 | 0.004486441 | 0.445101 | 0.004441134 | -0.145979 | -0.001460857 | -0.162422 | -0.00162554 | -0.157467 | -0.001575911 | -0.157247 | -0.001573708 | -0.165199 | -0.001653356 | -0.133597 | -0.001336863 | 661.8704 | 664.7582 | 0.436304 |  |  |  | 3.91 | 0.206714 | 9289.34173 | 0.413428 | 0.004125757 | -0.130367 | -0.001304521 | 0.412404 | 0.004115559 | -0.133801 | -0.001338906 | 0.299204 | 0.002987573 | 0.412665 | 0.004118159 | 0.408661 | 0.004078282 | 0.426518 | 0.00425611 | 0.412048 | 0.004112014 | 0.509914 | 0.005086183 | -0.020582 | -0.0002058412 | -0.1234 | -0.001234762 | -0.107346 | -0.001074037 | -0.121769 | -0.001218432 | -0.129622 | -0.001297061 | -0.134897 | -0.001349881 | 659.0747 | 661.7995 | 0.413428 |  |  |  | 3.91 | 0.208924 | 9271.03065 | 0.417848 | 0.004169774 | -0.144435 | -0.001445394 | 0.418979 | 0.004181037 | -0.141486 | -0.001415862 | 0.299976 | 0.00299527 | 0.418518 | 0.004176446 | 0.427543 | 0.004266316 | 0.407573 | 0.004067447 | 0.399343 | 0.003985477 | 0.430503 | 0.00429579 | -0.139039 | -0.001391357 | -0.157053 | -0.001571765 | -0.150166 | -0.001502789 | -0.116096 | -0.001161634 | -0.120669 | -0.001207419 | -0.121234 | -0.001213075 | 651.6912 | 654.4143 | 0.417848
3.92 | 0.218936 | 9415.989932 | 0.437873 | 0.004369171 | -0.157295 | -0.001574188 | 0.437931 | 0.004369749 | -0.15798 | -0.001581049 | 0.433958 | 0.004330191 | 0.44104 | 0.004400703 | 0.432955 | 0.004320204 | 0.440115 | 0.004391493 | 0.453479 | 0.004524539 | 0.464318 | 0.004632434 | -0.155158 | -0.001552785 | -0.1553 | -0.001554207 | -0.159198 | -0.001593249 | -0.155954 | -0.001560757 | -0.157878 | -0.001580028 | -0.123415 | -0.001234912 | 663.0979 | 666.0014 | 0.437873 |  |  |  | 3.92 | 0.207535 | 9307.52173 | 0.415069 | 0.0041421 | -0.136537 | -0.001366303 | 0.414901 | 0.004140427 | -0.133849 | -0.001339387 | 0.337698 | 0.003371291 | 0.421288 | 0.004204031 | 0.421273 | 0.004203881 | 0.424263 | 0.004233655 | 0.427233 | 0.00426323 | 0.541156 | 0.00539697 | -0.027193 | -0.000271967 | -0.122501 | -0.001225761 | -0.109762 | -0.001098223 | -0.131435 | -0.001315215 | -0.123478 | -0.001235543 | -0.133987 | -0.001340768 | 660.3646 | 663.1055 | 0.415069 |  |  |  | 3.92 | 0.210149 | 9288.79065 | 0.420297 | 0.004194162 | -0.140853 | -0.001409523 | 0.421381 | 0.004204957 | -0.139194 | -0.00139291 | 0.370894 | 0.003702079 | 0.416776 | 0.004159099 | 0.432623 | 0.004316899 | 0.420694 | 0.004198116 | 0.409797 | 0.004089596 | 0.433714 | 0.004327762 | -0.162131 | -0.001622626 | -0.158359 | -0.001584845 | -0.146764 | -0.001468718 | -0.119058 | -0.001191289 | -0.125052 | -0.001251303 | -0.137322 | -0.001374164 | 652.9396 | 655.6839 | 0.420297
3.93 | 0.219473 | 9433.749932 | 0.438946 | 0.004379854 | -0.164379 | -0.001645143 | 0.439072 | 0.004381109 | -0.159998 | -0.001601261 | 0.435858 | 0.004349109 | 0.445712 | 0.004447216 | 0.446525 | 0.00445531 | 0.446891 | 0.004458954 | 0.455189 | 0.004541561 | 0.462545 | 0.004614785 | -0.125932 | -0.001260114 | -0.161007 | -0.001611368 | -0.159735 | -0.001598627 | -0.157891 | -0.001580158 | -0.166584 | -0.001667229 | -0.122733 | -0.001228084 | 664.3486 | 667.2647 | 0.438946 |  |  |  | 3.93 | 0.208948 | 9328.98173 | 0.417895 | 0.004170242 | -0.13489 | -0.001349811 | 0.416953 | 0.004160862 | -0.134086 | -0.00134176 | 0.31015 | 0.0030967 | 0.422283 | 0.004213939 | 0.427254 | 0.004263439 | 0.434626 | 0.004336842 | 0.428198 | 0.004272838 | 0.518398 | 0.005170589 | -0.038406 | -0.0003841338 | -0.127683 | -0.001277646 | -0.118639 | -0.001187094 | -0.136697 | -0.001367905 | -0.139951 | -0.00140049 | -0.150967 | -0.001510811 | 661.8872 | 664.6531 | 0.417895 |  |  |  | 3.93 | 0.211286 | 9307.52065 | 0.422573 | 0.004216827 | -0.140093 | -0.001401912 | 0.423526 | 0.004226317 | -0.138248 | -0.001383437 | 0.30948 | 0.003090021 | 0.422241 | 0.004213521 | 0.433497 | 0.004325601 | 0.434321 | 0.004333805 | 0.42518 | 0.004242787 | 0.439234 | 0.004382722 | -0.101834 | -0.001018859 | -0.145945 | -0.001460516 | -0.140561 | -0.001406599 | -0.097278 | -0.0009732535 | -0.098829 | -0.0009887787 | -0.111388 | -0.001114501 | 654.2562 | 657.0209 | 0.422573
3.94 | 0.220056 | 9453.949932 | 0.440111 | 0.004391453 | -0.166777 | -0.001669162 | 0.440258 | 0.004392917 | -0.162 | -0.001621314 | 0.479027 | 0.004778833 | 0.446326 | 0.004453329 | 0.43846 | 0.004375016 | 0.441881 | 0.004409076 | 0.461587 | 0.00460525 | 0.474289 | 0.004731678 | -0.137496 | -0.001375906 | -0.156271 | -0.001563932 | -0.153974 | -0.001540927 | -0.144264 | -0.001443682 | -0.148866 | -0.001489769 | -0.127542 | -0.001276234 | 665.7711 | 668.7013 | 0.440111 |  |  |  | 3.94 | 0.209538 | 9347.29173 | 0.419075 | 0.004181993 | -0.138341 | -0.001384368 | 0.418799 | 0.004179245 | -0.135163 | -0.001352544 | 0.305283 | 0.00304818 | 0.423127 | 0.004222343 | 0.429522 | 0.004286022 | 0.42996 | 0.004290383 | 0.417797 | 0.004169267 | 0.462834 | 0.004617662 | -0.006762 | -6.762229e-05 | -0.131495 | -0.001315815 | -0.119979 | -0.00120051 | -0.124219 | -0.001242962 | -0.127822 | -0.001279038 | -0.13449 | -0.001345805 | 663.1862 | 665.9655 | 0.419075 |  |  |  | 3.94 | 0.212441 | 9328.95065 | 0.424883 | 0.004239829 | -0.136703 | -0.001367965 | 0.425016 | 0.004241154 | -0.138191 | -0.001382866 | 0.290632 | 0.002902105 | 0.422491 | 0.00421601 | 0.435953 | 0.004350055 | 0.435975 | 0.004350274 | 0.430158 | 0.004292355 | 0.437177 | 0.004362242 | -0.149696 | -0.001498082 | -0.144401 | -0.001445054 | -0.135898 | -0.001359904 | -0.108115 | -0.001081735 | -0.114854 | -0.0011492 | -0.12346 | -0.001235363 | 655.7626 | 658.5488 | 0.424883
3.95 | 0.220575 | 9473.269932 | 0.44115 | 0.004401798 | -0.169981 | -0.001701256 | 0.441638 | 0.004406656 | -0.164514 | -0.001646495 | 0.421148 | 0.004202637 | 0.450792 | 0.00449779 | 0.446466 | 0.004454723 | 0.436476 | 0.004355262 | 0.45505 | 0.004540178 | 0.466232 | 0.004651485 | -0.148736 | -0.001488467 | -0.163274 | -0.001634074 | -0.162353 | -0.001624849 | -0.154223 | -0.00154342 | -0.163787 | -0.001639213 | -0.101776 | -0.001018278 | 667.1317 | 670.0747 | 0.44115 |  |  |  | 3.95 | 0.210383 | 9368.22173 | 0.420766 | 0.004198833 | -0.13677 | -0.001368636 | 0.421026 | 0.004201422 | -0.136082 | -0.001361747 | 0.327022 | 0.003264884 | 0.422166 | 0.004212774 | 0.423524 | 0.004226297 | 0.437137 | 0.004361843 | 0.430764 | 0.004298389 | 0.548933 | 0.005474319 | -0.022708 | -0.0002271058 | -0.135037 | -0.001351283 | -0.125487 | -0.001255658 | -0.141297 | -0.001413969 | -0.123164 | -0.001232399 | -0.10955 | -0.0010961 | 664.6712 | 667.4679 | 0.420766 |  |  |  | 3.95 | 0.212749 | 9347.50065 | 0.425497 | 0.004245943 | -0.13559 | -0.00135682 | 0.426448 | 0.004255413 | -0.13944 | -0.001395373 | 0.296754 | 0.002963146 | 0.427306 | 0.004263956 | 0.441849 | 0.004408757 | 0.4335 | 0.004325631 | 0.441012 | 0.004400424 | 0.471589 | 0.004704805 | -0.117219 | -0.001172878 | -0.141969 | -0.001420699 | -0.138968 | -0.001390647 | -0.10396 | -0.001040141 | -0.119627 | -0.001196986 | -0.091912 | -0.0009195426 | 657.0665 | 659.8623 | 0.425497
3.96 | 0.221661 | 9491.329932 | 0.443322 | 0.004423422 | -0.17166 | -0.001718075 | 0.443595 | 0.00442614 | -0.166715 | -0.001668541 | 0.450362 | 0.004493509 | 0.455479 | 0.004544448 | 0.45776 | 0.004567155 | 0.44691 | 0.004459143 | 0.461609 | 0.004605469 | 0.454063 | 0.004530352 | -0.167545 | -0.001676855 | -0.166438 | -0.001665767 | -0.164789 | -0.001649249 | -0.165322 | -0.001654588 | -0.183124 | -0.001832919 | -0.144338 | -0.001444423 | 668.4035 | 671.3667 | 0.443322 |  |  |  | 3.96 | 0.212082 | 9387.60173 | 0.424164 | 0.00423267 | -0.138807 | -0.001389034 | 0.423523 | 0.004226287 | -0.1371 | -0.001371941 | 0.317639 | 0.003171356 | 0.423114 | 0.004222214 | 0.425362 | 0.004244599 | 0.424573 | 0.004236742 | 0.427483 | 0.004265719 | 0.519517 | 0.005181722 | -0.027258 | -0.0002726172 | -0.137859 | -0.001379541 | -0.12879 | -0.00128873 | -0.133171 | -0.001332598 | -0.144789 | -0.001448939 | -0.151731 | -0.001518462 | 666.0462 | 668.8713 | 0.424164 |  |  |  | 3.96 | 0.213344 | 9367.71065 | 0.426688 | 0.004257803 | -0.140633 | -0.00140732 | 0.427708 | 0.004267959 | -0.141898 | -0.001419988 | 0.317358 | 0.003168555 | 0.431779 | 0.004308495 | 0.44054 | 0.004395725 | 0.433258 | 0.004323221 | 0.448422 | 0.004474196 | 0.449485 | 0.004484778 | -0.143746 | -0.001438494 | -0.138743 | -0.001388393 | -0.130643 | -0.001307284 | -0.102752 | -0.001028048 | -0.097847 | -0.000978949 | -0.110691 | -0.001107523 | 658.4872 | 661.2968 | 0.426688
3.97 | 0.222893 | 9510.989932 | 0.445787 | 0.004447963 | -0.171727 | -0.001718746 | 0.445772 | 0.004447814 | -0.168093 | -0.001682344 | 0.39462 | 0.003938434 | 0.454022 | 0.004529944 | 0.454503 | 0.004534733 | 0.447355 | 0.004463573 | 0.474152 | 0.004730314 | 0.459586 | 0.004585331 | -0.113648 | -0.001137126 | -0.165118 | -0.001652545 | -0.162599 | -0.001627313 | -0.155455 | -0.00155576 | -0.16542 | -0.00165557 | -0.109133 | -0.001091926 | 669.788 | 672.7739 | 0.445787 |  |  |  | 3.97 | 0.213525 | 9406.58173 | 0.42705 | 0.004261407 | -0.138655 | -0.001387512 | 0.426319 | 0.004254128 | -0.138352 | -0.001384478 | 0.335375 | 0.003348139 | 0.419338 | 0.004184612 | 0.419728 | 0.004188496 | 0.432624 | 0.004316909 | 0.428429 | 0.004275139 | 0.537554 | 0.005361143 | -0.037949 | -0.000379562 | -0.138654 | -0.001387502 | -0.11847 | -0.001185402 | -0.135168 | -0.001352594 | -0.140683 | -0.001407821 | -0.151221 | -0.001513355 | 667.3928 | 670.2429 | 0.42705 |  |  |  | 3.97 | 0.213986 | 9387.73065 | 0.427973 | 0.004270598 | -0.143936 | -0.001440397 | 0.428713 | 0.004277966 | -0.145222 | -0.001453275 | 0.368532 | 0.003678546 | 0.427088 | 0.004261786 | 0.435752 | 0.004348054 | 0.432148 | 0.004312169 | 0.450315 | 0.004493041 | 0.473359 | 0.004722422 | -0.160222 | -0.001603505 | -0.140514 | -0.001406128 | -0.13102 | -0.001311059 | -0.101775 | -0.001018268 | -0.106199 | -0.001062554 | -0.122967 | -0.001230427 | 659.8944 | 662.7186 | 0.427973
3.98 | 0.223966 | 9528.199932 | 0.447932 | 0.004469318 | -0.169206 | -0.001693493 | 0.447871 | 0.00446871 | -0.169496 | -0.001696398 | 0.39895 | 0.003981563 | 0.455349 | 0.004543154 | 0.461879 | 0.004608156 | 0.448014 | 0.004470134 | 0.47851 | 0.004773688 | 0.474078 | 0.004729578 | -0.14069 | -0.001407891 | -0.172467 | -0.001726159 | -0.169947 | -0.001700916 | -0.168581 | -0.001687233 | -0.184483 | -0.001846534 | -0.152213 | -0.00152329 | 671 | 674.0056 | 0.447932 |  |  |  | 3.98 | 0.214933 | 9429.17173 | 0.429866 | 0.004289447 | -0.142298 | -0.001423993 | 0.428919 | 0.004280018 | -0.139544 | -0.001396415 | 0.317128 | 0.003166262 | 0.4298 | 0.00428879 | 0.43266 | 0.004317267 | 0.435602 | 0.00434656 | 0.437768 | 0.004368126 | 0.546244 | 0.005447575 | -0.031956 | -0.0003196111 | -0.140613 | -0.00140712 | -0.126368 | -0.001264479 | -0.136331 | -0.00136424 | -0.139902 | -0.0014 | -0.155442 | -0.001555629 | 668.9956 | 671.8714 | 0.429866 |  |  |  | 3.98 | 0.21417 | 9405.46065 | 0.428341 | 0.004274262 | -0.146605 | -0.001467126 | 0.429607 | 0.004286868 | -0.149231 | -0.001493425 | 0.356171 | 0.003555382 | 0.429481 | 0.004285614 | 0.437364 | 0.004364103 | 0.428028 | 0.004271146 | 0.430289 | 0.004293659 | 0.444856 | 0.004438694 | -0.122627 | -0.001227022 | -0.15055 | -0.001506634 | -0.138962 | -0.001390586 | -0.110469 | -0.001105301 | -0.113892 | -0.001139569 | -0.097226 | -0.000972733 | 661.1407 | 663.9727 | 0.428341
3.99 | 0.224909 | 9547.029932 | 0.449817 | 0.004488083 | -0.16854 | -0.001686822 | 0.450305 | 0.004492942 | -0.169397 | -0.001695406 | 0.44358 | 0.004425991 | 0.455333 | 0.004542995 | 0.454882 | 0.004538505 | 0.449312 | 0.004483056 | 0.458778 | 0.004577288 | 0.475145 | 0.004740197 | -0.088262 | -0.0008830097 | -0.168353 | -0.001684949 | -0.175382 | -0.00175536 | -0.167406 | -0.001675463 | -0.175787 | -0.001759417 | -0.114836 | -0.00114902 | 672.3261 | 675.3503 | 0.449817 |  |  |  | 3.99 | 0.215887 | 9446.44173 | 0.431775 | 0.004308455 | -0.142017 | -0.001421179 | 0.43125 | 0.004303228 | -0.141027 | -0.001411265 | 0.384967 | 0.003842279 | 0.436933 | 0.004359812 | 0.445347 | 0.004443583 | 0.443866 | 0.004428838 | 0.454956 | 0.004539242 | 0.53115 | 0.005297444 | -0.019448 | -0.0001944989 | -0.14854 | -0.001486504 | -0.130877 | -0.001309627 | -0.144214 | -0.001443181 | -0.140956 | -0.001410554 | -0.147931 | -0.001480405 | 670.2209 | 673.1147 | 0.431775 |  |  |  | 3.99 | 0.215234 | 9426.06065 | 0.430468 | 0.004295441 | -0.153052 | -0.001531692 | 0.43042 | 0.004294963 | -0.152558 | -0.001526745 | 0.337485 | 0.003369168 | 0.431323 | 0.004303955 | 0.438785 | 0.004378251 | 0.443893 | 0.004429107 | 0.44066 | 0.004396919 | 0.45303 | 0.004520069 | -0.096508 | -0.000965546 | -0.144381 | -0.001444853 | -0.139572 | -0.001396695 | -0.110931 | -0.001109926 | -0.108271 | -0.001083297 | -0.109474 | -0.00109534 | 662.5888 | 665.441 | 0.430468
4 | 0.226097 | 9564.849932 | 0.452194 | 0.004511747 | -0.171533 | -0.001716803 | 0.452707 | 0.004516854 | -0.168809 | -0.001689516 | 0.437618 | 0.004366632 | 0.45642 | 0.004553816 | 0.457455 | 0.004564119 | 0.433505 | 0.004325681 | 0.464887 | 0.004638097 | 0.461193 | 0.004601328 | -0.143098 | -0.001432005 | -0.16979 | -0.001699343 | -0.168963 | -0.001691059 | -0.164045 | -0.001641797 | -0.197665 | -0.001978606 | -0.164463 | -0.001645984 | 673.581 | 676.6269 | 0.452194 |  |  |  | 4 | 0.217022 | 9465.97173 | 0.434044 | 0.004331047 | -0.141123 | -0.001412227 | 0.433326 | 0.004323898 | -0.14284 | -0.001429421 | 0.348619 | 0.003480127 | 0.438847 | 0.004378869 | 0.441801 | 0.004408279 | 0.443142 | 0.00442163 | 0.459148 | 0.004580971 | 0.557704 | 0.005561546 | -0.077856 | -0.0007788632 | -0.141084 | -0.001411836 | -0.129057 | -0.001291404 | -0.146774 | -0.001468818 | -0.150258 | -0.00150371 | -0.159431 | -0.001595582 | 671.6065 | 674.5216 | 0.434044 |  |  |  | 4 | 0.215325 | 9445.89065 | 0.430649 | 0.004297244 | -0.157767 | -0.001578916 | 0.431399 | 0.004304711 | -0.156299 | -0.001564213 | 0.317928 | 0.003174237 | 0.437004 | 0.004360519 | 0.448265 | 0.004472633 | 0.438294 | 0.004373363 | 0.438382 | 0.004374239 | 0.435957 | 0.004350095 | -0.146668 | -0.001467757 | -0.146834 | -0.001469419 | -0.143015 | -0.001431174 | -0.10353 | -0.001035836 | -0.107722 | -0.001077801 | -0.107142 | -0.001071994 | 663.9827 | 666.8421 | 0.430649
4.01 | 0.227249 | 9582.459932 | 0.454498 | 0.004534683 | -0.168992 | -0.00169135 | 0.455178 | 0.004541452 | -0.168046 | -0.001681874 | 0.432642 | 0.004317088 | 0.464415 | 0.004633399 | 0.467785 | 0.004666943 | 0.448544 | 0.00447541 | 0.474258 | 0.004731369 | 0.436802 | 0.004358508 | -0.167694 | -0.001678348 | -0.1603 | -0.001604286 | -0.164245 | -0.0016438 | -0.161819 | -0.001619501 | -0.179982 | -0.001801442 | -0.142915 | -0.001430172 | 674.8211 | 677.8882 | 0.454498 |  |  |  | 4.01 | 0.217488 | 9484.43173 | 0.434976 | 0.004340327 | -0.144773 | -0.001448779 | 0.434542 | 0.004336006 | -0.144759 | -0.001448639 | 0.379915 | 0.003791951 | 0.440727 | 0.004397586 | 0.451019 | 0.00450005 | 0.458927 | 0.004578771 | 0.466387 | 0.004653028 | 0.5659 | 0.005643048 | -0.055545 | -0.0005556043 | -0.144222 | -0.001443261 | -0.135884 | -0.001359764 | -0.140107 | -0.001402052 | -0.14547 | -0.001455759 | -0.146755 | -0.001468628 | 672.9163 | 675.8433 | 0.434976 |  |  |  | 4.01 | 0.215804 | 9463.20065 | 0.431607 | 0.004306782 | -0.161303 | -0.001614332 | 0.432547 | 0.004316142 | -0.159216 | -0.001593429 | 0.367974 | 0.003672986 | 0.439254 | 0.004382921 | 0.448696 | 0.004476924 | 0.442765 | 0.004417877 | 0.442249 | 0.00441274 | 0.480796 | 0.004796439 | -0.146895 | -0.00147003 | -0.152237 | -0.00152353 | -0.142148 | -0.001422491 | -0.116374 | -0.001164418 | -0.118547 | -0.001186173 | -0.126467 | -0.00126547 | 665.1995 | 668.0705 | 0.431607
4.02 | 0.22855 | 9600.489932 | 0.4571 | 0.004560585 | -0.173132 | -0.00173282 | 0.457607 | 0.004565632 | -0.166202 | -0.001663403 | 0.463125 | 0.004620559 | 0.468044 | 0.004669521 | 0.47334 | 0.004722233 | 0.452129 | 0.0045111 | 0.478854 | 0.004777111 | 0.472995 | 0.004718799 | -0.109531 | -0.00109591 | -0.168626 | -0.001687683 | -0.170406 | -0.001705514 | -0.159956 | -0.001600841 | -0.170528 | -0.001706736 | -0.138692 | -0.001387883 | 676.0908 | 679.1813 | 0.4571 |  |  |  | 4.02 | 0.218248 | 9502.38173 | 0.436497 | 0.004355471 | -0.144516 | -0.001446205 | 0.435994 | 0.004350463 | -0.147305 | -0.001474136 | 0.35811 | 0.003574703 | 0.442916 | 0.00441938 | 0.44427 | 0.00443286 | 0.448685 | 0.004476814 | 0.461842 | 0.004607788 | 0.571834 | 0.005702052 | -0.028177 | -0.0002818097 | -0.153268 | -0.001533856 | -0.136615 | -0.001367084 | -0.147355 | -0.001474637 | -0.145461 | -0.001455669 | -0.160313 | -0.001604416 | 674.1898 | 677.1326 | 0.436497 |  |  |  | 4.02 | 0.216759 | 9481.05065 | 0.433517 | 0.0043258 | -0.16269 | -0.001628225 | 0.434246 | 0.004333059 | -0.16106 | -0.001611898 | 0.358982 | 0.003583392 | 0.432824 | 0.0043189 | 0.448534 | 0.004475311 | 0.439742 | 0.00438778 | 0.439769 | 0.004388048 | 0.45212 | 0.00451101 | -0.156569 | -0.001566917 | -0.161002 | -0.001611317 | -0.15243 | -0.001525463 | -0.121822 | -0.001218963 | -0.133295 | -0.001333839 | -0.129298 | -0.001293817 | 666.4542 | 669.3434 | 0.433517
4.03 | 0.229764 | 9619.689932 | 0.459528 | 0.004584754 | -0.1706 | -0.001707457 | 0.460099 | 0.004590438 | -0.165048 | -0.001651844 | 0.426596 | 0.004256887 | 0.474418 | 0.004732962 | 0.473774 | 0.004726552 | 0.459915 | 0.004588606 | 0.477428 | 0.004762919 | 0.449235 | 0.00448229 | -0.137092 | -0.001371861 | -0.163401 | -0.001635346 | -0.1649 | -0.001650361 | -0.161712 | -0.001618429 | -0.175172 | -0.001753256 | -0.144474 | -0.001445785 | 677.443 | 680.556 | 0.459528 |  |  |  | 4.03 | 0.218935 | 9523.34173 | 0.43787 | 0.004369141 | -0.150126 | -0.001502388 | 0.437224 | 0.00436271 | -0.149858 | -0.001499704 | 0.360481 | 0.003598328 | 0.442822 | 0.004418444 | 0.448881 | 0.004478765 | 0.454431 | 0.004534016 | 0.459882 | 0.004588278 | 0.561028 | 0.005594601 | -0.034248 | -0.0003425387 | -0.152423 | -0.001525393 | -0.140808 | -0.001409072 | -0.148953 | -0.00149064 | -0.15744 | -0.001575641 | -0.167873 | -0.001680141 | 675.6769 | 678.6355 | 0.43787 |  |  |  | 4.03 | 0.217465 | 9499.63065 | 0.434929 | 0.004339859 | -0.164419 | -0.001645543 | 0.435983 | 0.004350353 | -0.162502 | -0.001626342 | 0.3466 | 0.003460007 | 0.438375 | 0.004374169 | 0.451785 | 0.004507675 | 0.444948 | 0.00443961 | 0.453191 | 0.004521672 | 0.46433 | 0.004632553 | -0.203486 | -0.002036933 | -0.164144 | -0.001642789 | -0.15708 | -0.001572035 | -0.126156 | -0.001262356 | -0.135636 | -0.001357281 | -0.141095 | -0.001411946 | 667.7602 | 670.6645 | 0.434929
4.04 | 0.231091 | 9635.379932 | 0.462182 | 0.004611172 | -0.168102 | -0.001682434 | 0.462491 | 0.004614248 | -0.16414 | -0.001642749 | 0.455372 | 0.004543383 | 0.474272 | 0.004731509 | 0.475557 | 0.004744298 | 0.460892 | 0.004598331 | 0.473115 | 0.004719993 | 0.476852 | 0.004757187 | -0.120581 | -0.001206538 | -0.160107 | -0.001602353 | -0.165919 | -0.001660568 | -0.160028 | -0.001601562 | -0.178204 | -0.00178363 | -0.148404 | -0.001485142 | 678.5479 | 681.684 | 0.462182 |  |  |  | 4.04 | 0.219654 | 9541.90173 | 0.439309 | 0.004383469 | -0.153629 | -0.001537471 | 0.438447 | 0.004374886 | -0.152479 | -0.001525954 | 0.330673 | 0.003301275 | 0.440844 | 0.004398751 | 0.454589 | 0.004535589 | 0.452895 | 0.004518725 | 0.461885 | 0.004608216 | 0.556499 | 0.005549563 | -0.025845 | -0.0002584834 | -0.161661 | -0.001617918 | -0.145799 | -0.001459054 | -0.147123 | -0.001472313 | -0.154067 | -0.001541858 | -0.173352 | -0.001735024 | 676.9937 | 679.9678 | 0.439309 |  |  |  | 4.04 | 0.218772 | 9519.65065 | 0.437543 | 0.004365886 | -0.167441 | -0.001675813 | 0.438425 | 0.004374667 | -0.162902 | -0.001630348 | 0.322571 | 0.003220519 | 0.429877 | 0.004289557 | 0.432372 | 0.0043144 | 0.432746 | 0.004318123 | 0.445262 | 0.004442736 | 0.467171 | 0.004660831 | -0.155508 | -0.00155629 | -0.172208 | -0.001723564 | -0.161901 | -0.001620322 | -0.133978 | -0.001340678 | -0.14842 | -0.001485303 | -0.137195 | -0.001372892 | 669.1675 | 672.0954 | 0.437543
4.05 | 0.232719 | 9653.929932 | 0.465438 | 0.004643582 | -0.171321 | -0.001714679 | 0.465116 | 0.004640377 | -0.163739 | -0.001638732 | 0.477352 | 0.004762163 | 0.472189 | 0.004710777 | 0.475804 | 0.004746756 | 0.461607 | 0.004605449 | 0.466061 | 0.004649783 | 0.449359 | 0.004483524 | -0.128572 | -0.001286547 | -0.171761 | -0.001719087 | -0.171963 | -0.00172111 | -0.167394 | -0.001675343 | -0.195497 | -0.001956883 | -0.153735 | -0.001538533 | 679.8542 | 683.0185 | 0.465438 |  |  |  | 4.05 | 0.220411 | 9560.58173 | 0.440822 | 0.004398532 | -0.157041 | -0.001571644 | 0.440411 | 0.00439444 | -0.154402 | -0.001545213 | 0.385823 | 0.003850806 | 0.447486 | 0.004464878 | 0.456939 | 0.004558982 | 0.459654 | 0.004586008 | 0.468882 | 0.004677862 | 0.55444 | 0.005529086 | -0.062142 | -0.0006216132 | -0.155757 | -0.001558784 | -0.144673 | -0.001447778 | -0.156493 | -0.001566156 | -0.155171 | -0.001552915 | -0.144252 | -0.001443561 | 678.3191 | 681.3093 | 0.440822 |  |  |  | 4.05 | 0.220382 | 9538.36065 | 0.440763 | 0.004397945 | -0.167978 | -0.001681192 | 0.441379 | 0.004404078 | -0.162999 | -0.00163132 | 0.312924 | 0.003124354 | 0.426244 | 0.004253382 | 0.436828 | 0.004358767 | 0.431977 | 0.004310467 | 0.429225 | 0.004283065 | 0.443726 | 0.004427444 | -0.18713 | -0.001873053 | -0.168107 | -0.001682485 | -0.164438 | -0.001645733 | -0.131639 | -0.001317257 | -0.154612 | -0.001547316 | -0.151976 | -0.001520916 | 670.4827 | 673.4379 | 0.440763
4.06 | 0.233601 | 9672.269932 | 0.467202 | 0.00466114 | -0.168962 | -0.001691049 | 0.467657 | 0.004665669 | -0.164031 | -0.001641657 | 0.469962 | 0.004688611 | 0.476927 | 0.004757933 | 0.477918 | 0.004767796 | 0.468355 | 0.004672616 | 0.492761 | 0.004915509 | 0.487331 | 0.004861474 | -0.152369 | -0.001524852 | -0.167626 | -0.001677666 | -0.172801 | -0.001729505 | -0.166836 | -0.001669753 | -0.181095 | -0.001812592 | -0.145121 | -0.001452264 | 681.1458 | 684.3281 | 0.467202 |  |  |  | 4.06 | 0.221506 | 9578.18173 | 0.443012 | 0.004420336 | -0.159505 | -0.001596323 | 0.442316 | 0.004413407 | -0.155815 | -0.001559365 | 0.300326 | 0.002998759 | 0.449226 | 0.0044822 | 0.457276 | 0.004562337 | 0.452907 | 0.004518845 | 0.451818 | 0.004508004 | 0.547631 | 0.00546137 | -0.0745 | -0.0007452777 | -0.158576 | -0.001587019 | -0.138164 | -0.001382595 | -0.158735 | -0.001588611 | -0.150269 | -0.00150382 | -0.150419 | -0.001505322 | 679.5678 | 682.5784 | 0.443012 |  |  |  | 4.06 | 0.221577 | 9557.13065 | 0.443155 | 0.00442176 | -0.164045 | -0.001641797 | 0.444101 | 0.004431178 | -0.163434 | -0.001635677 | 0.308355 | 0.003078806 | 0.425087 | 0.004241861 | 0.433413 | 0.004324765 | 0.428412 | 0.004274969 | 0.430274 | 0.00429351 | 0.426727 | 0.004258191 | -0.181719 | -0.001818843 | -0.172243 | -0.001723915 | -0.16418 | -0.001643149 | -0.142015 | -0.001421159 | -0.159782 | -0.001599098 | -0.172648 | -0.001727972 | 671.8021 | 674.7792 | 0.443155
4.07 | 0.234884 | 9688.809932 | 0.469768 | 0.00468668 | -0.168236 | -0.001683777 | 0.469872 | 0.004687715 | -0.164797 | -0.001649329 | 0.431866 | 0.004309361 | 0.483401 | 0.004822364 | 0.489075 | 0.004878829 | 0.474055 | 0.004729349 | 0.484546 | 0.004833759 | 0.462528 | 0.004614616 | -0.08692 | -0.000869578 | -0.164503 | -0.001646385 | -0.167229 | -0.00167369 | -0.160222 | -0.001603505 | -0.174259 | -0.00174411 | -0.120565 | -0.001206377 | 682.3106 | 685.5158 | 0.469768 |  |  |  | 4.07 | 0.222424 | 9597.44173 | 0.444848 | 0.004438615 | -0.158399 | -0.001585246 | 0.444517 | 0.004435319 | -0.156549 | -0.001566717 | 0.38323 | 0.003824975 | 0.439349 | 0.004383867 | 0.44385 | 0.004428679 | 0.449946 | 0.004489368 | 0.46132 | 0.004602592 | 0.566288 | 0.005646906 | -0.051625 | -0.0005163833 | -0.151276 | -0.001513905 | -0.13321 | -0.001332988 | -0.150945 | -0.00151059 | -0.15548 | -0.00155601 | -0.164763 | -0.001648989 | 680.9343 | 683.9634 | 0.444848 |  |  |  | 4.07 | 0.22257 | 9575.50065 | 0.44514 | 0.004441522 | -0.167429 | -0.001675693 | 0.446174 | 0.004451816 | -0.162772 | -0.001629046 | 0.303926 | 0.003034651 | 0.434565 | 0.004336235 | 0.429608 | 0.004286878 | 0.428428 | 0.004275129 | 0.438502 | 0.004375434 | 0.467872 | 0.004667809 | -0.197539 | -0.001977344 | -0.167921 | -0.001680621 | -0.159155 | -0.001592818 | -0.130978 | -0.001310639 | -0.157942 | -0.001580669 | -0.15034 | -0.001504531 | 673.0934 | 676.0896 | 0.44514
4.08 | 0.235573 | 9706.329932 | 0.471145 | 0.004700386 | -0.167398 | -0.001675383 | 0.471584 | 0.004704755 | -0.165667 | -0.001658044 | 0.471367 | 0.004702595 | 0.485547 | 0.00484372 | 0.487676 | 0.004864907 | 0.469053 | 0.004679564 | 0.495423 | 0.004941998 | 0.45602 | 0.004549834 | -0.13087 | -0.001309557 | -0.167177 | -0.001673169 | -0.166717 | -0.001668561 | -0.170388 | -0.001705333 | -0.177742 | -0.001779001 | -0.151863 | -0.001519784 | 683.5444 | 686.7648 | 0.471145 |  |  |  | 4.08 | 0.223156 | 9617.22173 | 0.446311 | 0.00445318 | -0.161036 | -0.001611658 | 0.446758 | 0.00445763 | -0.15714 | -0.001572636 | 0.353573 | 0.003529494 | 0.452045 | 0.004510263 | 0.451704 | 0.004506869 | 0.450519 | 0.004495072 | 0.456849 | 0.004558086 | 0.554109 | 0.005525795 | -0.047914 | -0.0004792548 | -0.160132 | -0.001602603 | -0.14273 | -0.00142832 | -0.142618 | -0.001427198 | -0.156059 | -0.001561809 | -0.177819 | -0.001779773 | 682.3377 | 685.383 | 0.446311 |  |  |  | 4.08 | 0.223608 | 9593.26065 | 0.447216 | 0.00446219 | -0.16376 | -0.001638942 | 0.447734 | 0.004467347 | -0.163441 | -0.001635747 | 0.341317 | 0.003407358 | 0.436229 | 0.004352803 | 0.434799 | 0.004338565 | 0.435112 | 0.004341681 | 0.43356 | 0.004326228 | 0.470521 | 0.004694175 | -0.15663 | -0.001567528 | -0.172265 | -0.001724135 | -0.16535 | -0.001654869 | -0.134263 | -0.001343532 | -0.157667 | -0.001577914 | -0.141457 | -0.001415571 | 674.3418 | 677.3576 | 0.447216
4.09 | 0.23632 | 9722.749932 | 0.47264 | 0.004715266 | -0.167018 | -0.001671576 | 0.472894 | 0.004717794 | -0.16672 | -0.001668591 | 0.456733 | 0.004556931 | 0.493481 | 0.004922674 | 0.496236 | 0.004950088 | 0.470081 | 0.004689796 | 0.491573 | 0.004903687 | 0.491784 | 0.004905787 | -0.099749 | -0.0009979878 | -0.160397 | -0.001605258 | -0.167343 | -0.001674832 | -0.166471 | -0.001666097 | -0.173599 | -0.001737499 | -0.153565 | -0.00153683 | 684.7007 | 687.9369 | 0.47264 |  |  |  | 4.09 | 0.224388 | 9635.28173 | 0.448776 | 0.00447772 | -0.160563 | -0.00160692 | 0.448993 | 0.00447988 | -0.15721 | -0.001573337 | 0.346558 | 0.003459589 | 0.444632 | 0.004436464 | 0.449386 | 0.004483793 | 0.45819 | 0.004571435 | 0.453716 | 0.004526898 | 0.542101 | 0.005406369 | -0.05826 | -0.0005827698 | -0.158461 | -0.001585867 | -0.144339 | -0.001444433 | -0.161736 | -0.001618669 | -0.142158 | -0.001422591 | -0.158781 | -0.001589072 | 683.619 | 686.6869 | 0.448776 |  |  |  | 4.09 | 0.224047 | 9612.64065 | 0.448094 | 0.00447093 | -0.16321 | -0.001633433 | 0.449011 | 0.00448006 | -0.164847 | -0.00164983 | 0.363143 | 0.003624852 | 0.446946 | 0.004459502 | 0.446393 | 0.004453996 | 0.441214 | 0.004402435 | 0.461407 | 0.004603458 | 0.474235 | 0.00473114 | -0.173523 | -0.001736737 | -0.169087 | -0.001692301 | -0.160762 | -0.001608914 | -0.130228 | -0.001303129 | -0.153406 | -0.001535238 | -0.147895 | -0.001480045 | 675.7041 | 678.7319 | 0.448094
4.1 | 0.237026 | 9744.899932 | 0.474053 | 0.004729329 | -0.165993 | -0.001661309 | 0.474212 | 0.004730912 | -0.167699 | -0.001678398 | 0.446409 | 0.004454156 | 0.491104 | 0.00489902 | 0.497005 | 0.00495774 | 0.482764 | 0.004816024 | 0.490538 | 0.004893388 | 0.484014 | 0.004828464 | -0.146057 | -0.001461638 | -0.163939 | -0.001640735 | -0.16674 | -0.001668792 | -0.16247 | -0.001626021 | -0.183708 | -0.00183877 | -0.16078 | -0.001609094 | 686.2606 | 689.5138 | 0.474053 |  |  |  | 4.1 | 0.22576 | 9655.30173 | 0.451519 | 0.004505027 | -0.163222 | -0.001633554 | 0.451626 | 0.004506092 | -0.157585 | -0.001577093 | 0.395195 | 0.003944162 | 0.452992 | 0.004519691 | 0.463227 | 0.004621574 | 0.462709 | 0.004616418 | 0.488459 | 0.004872699 | 0.584292 | 0.005825916 | -0.046849 | -0.0004685998 | -0.152402 | -0.001525182 | -0.140962 | -0.001410614 | -0.143389 | -0.001434919 | -0.14342 | -0.001435229 | -0.15646 | -0.001565825 | 685.0394 | 688.1325 | 0.451519 |  |  |  | 4.1 | 0.225064 | 9631.07065 | 0.450129 | 0.004491189 | -0.162559 | -0.001626913 | 0.450256 | 0.004492454 | -0.165833 | -0.001659707 | 0.391418 | 0.00390654 | 0.445487 | 0.004444976 | 0.445506 | 0.004445166 | 0.450472 | 0.004494604 | 0.450529 | 0.004495172 | 0.489114 | 0.004879217 | -0.188933 | -0.001891117 | -0.169501 | -0.001696448 | -0.162322 | -0.001624539 | -0.135887 | -0.001359794 | -0.154346 | -0.001544652 | -0.137638 | -0.001377328 | 676.9996 | 680.047 | 0.450129
4.11 | 0.237463 | 9762.419932 | 0.474925 | 0.004738008 | -0.168884 | -0.001690268 | 0.475356 | 0.004742298 | -0.168766 | -0.001689086 | 0.4827 | 0.004815387 | 0.500699 | 0.004994497 | 0.497582 | 0.004963482 | 0.476716 | 0.004755833 | 0.496472 | 0.004952436 | 0.461259 | 0.004601985 | -0.130715 | -0.001308005 | -0.161499 | -0.001616296 | -0.161543 | -0.001616736 | -0.164513 | -0.001646485 | -0.188212 | -0.001883893 | -0.169858 | -0.001700024 | 687.4944 | 690.7594 | 0.474925 |  |  |  | 4.11 | 0.226848 | 9672.97173 | 0.453697 | 0.004526709 | -0.161779 | -0.0016191 | 0.453367 | 0.004523424 | -0.157985 | -0.001581099 | 0.385352 | 0.003846114 | 0.454029 | 0.004530014 | 0.460461 | 0.004594041 | 0.458465 | 0.004574173 | 0.476694 | 0.004755614 | 0.578989 | 0.005773193 | -0.020018 | -0.0002002 | -0.155465 | -0.00155586 | -0.138412 | -0.001385079 | -0.150294 | -0.001504071 | -0.142162 | -0.001422631 | -0.149455 | -0.001495668 | 686.2931 | 689.4068 | 0.453697 |  |  |  | 4.11 | 0.225551 | 9649.47065 | 0.451102 | 0.004500876 | -0.16592 | -0.001660578 | 0.451661 | 0.004506441 | -0.167352 | -0.001674922 | 0.366548 | 0.003658778 | 0.453719 | 0.004526928 | 0.451248 | 0.004502329 | 0.449351 | 0.004483444 | 0.450484 | 0.004494724 | 0.487232 | 0.004860489 | -0.139212 | -0.00139309 | -0.174748 | -0.001749009 | -0.159009 | -0.001591356 | -0.126369 | -0.001264489 | -0.146308 | -0.001464151 | -0.13736 | -0.001374544 | 678.293 | 681.3528 | 0.451102
4.12 | 0.238153 | 9776.919932 | 0.476305 | 0.004751743 | -0.172642 | -0.001727912 | 0.476702 | 0.004755694 | -0.170539 | -0.001706846 | 0.495698 | 0.004944735 | 0.493863 | 0.004926475 | 0.488215 | 0.004870271 | 0.477388 | 0.004762521 | 0.500762 | 0.004995124 | 0.486996 | 0.00485814 | -0.137485 | -0.001375796 | -0.157693 | -0.001578175 | -0.162834 | -0.001629667 | -0.156685 | -0.001568079 | -0.165012 | -0.001651483 | -0.161544 | -0.001616746 | 688.5155 | 691.7949 | 0.476305 |  |  |  | 4.12 | 0.227298 | 9690.98173 | 0.454596 | 0.004535658 | -0.162413 | -0.00162545 | 0.45508 | 0.004540476 | -0.159068 | -0.001591946 | 0.381448 | 0.003807223 | 0.455447 | 0.00454413 | 0.465568 | 0.004644876 | 0.47112 | 0.004700137 | 0.479165 | 0.004780207 | 0.575258 | 0.005736097 | -0.029017 | -0.0002902121 | -0.157866 | -0.001579907 | -0.14178 | -0.001418806 | -0.158627 | -0.001587529 | -0.145832 | -0.001459384 | -0.157225 | -0.001573487 | 687.5709 | 690.6966 | 0.454596 |  |  |  | 4.12 | 0.226534 | 9667.27065 | 0.453068 | 0.004520447 | -0.16593 | -0.001660678 | 0.453599 | 0.004525733 | -0.168369 | -0.001685109 | 0.388977 | 0.003882224 | 0.452013 | 0.004509945 | 0.461051 | 0.004599914 | 0.456796 | 0.004557559 | 0.463331 | 0.004622609 | 0.506705 | 0.005054256 | -0.146199 | -0.00146306 | -0.173957 | -0.001741085 | -0.165373 | -0.001655099 | -0.146469 | -0.001465764 | -0.159091 | -0.001592177 | -0.127789 | -0.001278707 | 679.5442 | 682.623 | 0.453068
4.13 | 0.239072 | 9796.259932 | 0.478143 | 0.004770035 | -0.170397 | -0.001705423 | 0.477736 | 0.004765985 | -0.172323 | -0.001724716 | 0.415369 | 0.004145087 | 0.490934 | 0.004897328 | 0.490933 | 0.004897319 | 0.475524 | 0.00474397 | 0.493977 | 0.004927609 | 0.469861 | 0.004687606 | -0.106419 | -0.001064757 | -0.160107 | -0.001602353 | -0.161907 | -0.001620382 | -0.15646 | -0.001565825 | -0.176417 | -0.001765728 | -0.15153 | -0.001516449 | 689.87746 | 693.1761 | 0.478143 |  |  |  | 4.13 | 0.228215 | 9708.31173 | 0.45643 | 0.004553915 | -0.158538 | -0.001586638 | 0.456617 | 0.004555777 | -0.159353 | -0.001594801 | 0.295539 | 0.002951031 | 0.457859 | 0.00456814 | 0.465675 | 0.004645941 | 0.454669 | 0.004536385 | 0.465341 | 0.004642616 | 0.549772 | 0.005482663 | -0.037255 | -0.0003726194 | -0.164016 | -0.001641507 | -0.141178 | -0.001412778 | -0.15151 | -0.001516249 | -0.147802 | -0.001479113 | -0.173134 | -0.001732841 | 688.8005 | 691.9443 | 0.45643 |  |  |  | 4.13 | 0.227584 | 9684.72065 | 0.455169 | 0.004541362 | -0.16938 | -0.001695236 | 0.455872 | 0.004548361 | -0.168608 | -0.001687503 | 0.331002 | 0.003304554 | 0.460218 | 0.004591622 | 0.466351 | 0.00465267 | 0.455237 | 0.004542039 | 0.462336 | 0.004612705 | 0.476213 | 0.004750827 | -0.14731 | -0.001474186 | -0.172756 | -0.001729054 | -0.160715 | -0.001608443 | -0.130502 | -0.001305872 | -0.161385 | -0.001615154 | -0.170814 | -0.001709601 | 680.7708 | 683.8695 | 0.455169
4.14 | 0.239286 | 9810.149932 | 0.478572 | 0.004774305 | -0.176692 | -0.001768483 | 0.47889 | 0.00477747 | -0.173691 | -0.00173842 | 0.469508 | 0.004684092 | 0.498515 | 0.004972765 | 0.49939 | 0.004981472 | 0.489937 | 0.004887407 | 0.509082 | 0.005077906 | 0.47726 | 0.004761247 | -0.163675 | -0.001638091 | -0.171199 | -0.001713457 | -0.174106 | -0.001742577 | -0.165083 | -0.001652194 | -0.199535 | -0.001997343 | -0.163977 | -0.001641116 | 690.8556 | 694.1619 | 0.478572 |  |  |  | 4.14 | 0.228881 | 9729.22173 | 0.457762 | 0.004567175 | -0.162479 | -0.001626111 | 0.458097 | 0.004570509 | -0.159106 | -0.001592327 | 0.402151 | 0.004013445 | 0.453518 | 0.004524927 | 0.46046 | 0.004594031 | 0.465844 | 0.004647623 | 0.487229 | 0.004860459 | 0.569721 | 0.005681042 | -0.040895 | -0.0004090336 | -0.16159 | -0.001617207 | -0.146633 | -0.001467406 | -0.161655 | -0.001617858 | -0.152263 | -0.00152379 | -0.198728 | -0.001989257 | 690.284 | 693.4439 | 0.457762 |  |  |  | 4.14 | 0.228617 | 9703.49065 | 0.457234 | 0.004561919 | -0.170396 | -0.001705413 | 0.457646 | 0.00456602 | -0.169068 | -0.001692111 | 0.358006 | 0.003573667 | 0.462388 | 0.004613223 | 0.458126 | 0.004570798 | 0.453684 | 0.00452658 | 0.459549 | 0.004584963 | 0.490452 | 0.004892532 | -0.173219 | -0.001733692 | -0.17387 | -0.001740213 | -0.163212 | -0.001633453 | -0.139782 | -0.001398798 | -0.170779 | -0.00170925 | -0.147857 | -0.001479664 | 682.0902 | 685.209 | 0.457234
4.15 | 0.240488 | 9829.249932 | 0.480976 | 0.00479823 | -0.181534 | -0.00181699 | 0.480224 | 0.004790746 | -0.175685 | -0.001758395 | 0.477797 | 0.004766592 | 0.488927 | 0.004877356 | 0.492301 | 0.004910932 | 0.481533 | 0.004803773 | 0.501594 | 0.005003402 | 0.47595 | 0.004748209 | -0.112832 | -0.001128957 | -0.172553 | -0.00172702 | -0.174133 | -0.001742848 | -0.165781 | -0.001659186 | -0.192936 | -0.001931224 | -0.171414 | -0.001715611 | 692.2007 | 695.53 | 0.480976 |  |  |  | 4.15 | 0.229635 | 9744.41173 | 0.45927 | 0.004582186 | -0.163023 | -0.00163156 | 0.459897 | 0.004588427 | -0.158852 | -0.001589783 | 0.379455 | 0.003787369 | 0.457847 | 0.004568021 | 0.463182 | 0.004621126 | 0.459116 | 0.004580653 | 0.486847 | 0.004856657 | 0.600366 | 0.00598571 | -0.021212 | -0.0002121425 | -0.156883 | -0.001570062 | -0.144442 | -0.001445464 | -0.149158 | -0.001492694 | -0.1362 | -0.001362928 | -0.175263 | -0.001754168 | 691.3617 | 694.5369 | 0.45927 |  |  |  | 4.15 | 0.229155 | 9720.61065 | 0.45831 | 0.00457263 | -0.1706 | -0.001707457 | 0.458684 | 0.004576353 | -0.169236 | -0.001693794 | 0.386722 | 0.003859762 | 0.470867 | 0.004697619 | 0.471429 | 0.004703213 | 0.471007 | 0.004699012 | 0.465631 | 0.004645503 | 0.510416 | 0.005091178 | -0.150239 | -0.00150352 | -0.179067 | -0.001792275 | -0.167053 | -0.001671927 | -0.128658 | -0.001287408 | -0.168387 | -0.001685289 | -0.140275 | -0.001403735 | 683.2937 | 686.4253 | 0.45831
4.16 | 0.241434 | 9847.349932 | 0.482868 | 0.004817059 | -0.180451 | -0.00180614 | 0.482059 | 0.004809008 | -0.177222 | -0.001773792 | 0.481908 | 0.004807505 | 0.490339 | 0.004891408 | 0.493616 | 0.004924017 | 0.480543 | 0.004793921 | 0.509622 | 0.005083278 | 0.467848 | 0.00466757 | -0.109184 | -0.001092436 | -0.175505 | -0.001756592 | -0.175905 | -0.001760599 | -0.176467 | -0.001766229 | -0.202269 | -0.002024738 | -0.186647 | -0.001868214 | 693.4753 | 696.8239 | 0.482868 |  |  |  | 4.16 | 0.230791 | 9762.42173 | 0.461582 | 0.0046052 | -0.160148 | -0.001602764 | 0.46193 | 0.004608664 | -0.157875 | -0.001579998 | 0.408017 | 0.004071869 | 0.461404 | 0.004603428 | 0.470977 | 0.004698714 | 0.459012 | 0.004579618 | 0.473383 | 0.004722661 | 0.587723 | 0.005860026 | -0.046652 | -0.0004666289 | -0.160066 | -0.001601942 | -0.140797 | -0.001408962 | -0.148185 | -0.001482949 | -0.147768 | -0.001478773 | -0.171767 | -0.001719147 | 692.6395 | 695.8366 | 0.461582 |  |  |  | 4.16 | 0.229005 | 9738.49065 | 0.45801 | 0.004569643 | -0.17017 | -0.00170315 | 0.45924 | 0.004581887 | -0.169696 | -0.001698401 | 0.350587 | 0.003499739 | 0.468438 | 0.004673442 | 0.462396 | 0.004613302 | 0.457902 | 0.004568568 | 0.456749 | 0.004557091 | 0.494244 | 0.004930266 | -0.150049 | -0.001501617 | -0.180821 | -0.001809847 | -0.160999 | -0.001611287 | -0.133169 | -0.001332577 | -0.153803 | -0.001539214 | -0.168715 | -0.001688575 | 684.5505 | 687.6858 | 0.45801
4.17 | 0.242492 | 9862.339932 | 0.484984 | 0.004838117 | -0.184567 | -0.001847375 | 0.484195 | 0.004830265 | -0.178462 | -0.001786214 | 0.429329 | 0.0042841 | 0.496618 | 0.004953889 | 0.497114 | 0.004958825 | 0.484286 | 0.004831171 | 0.495403 | 0.004941799 | 0.447446 | 0.004464479 | -0.121519 | -0.001215929 | -0.17329 | -0.001734403 | -0.183986 | -0.001841555 | -0.188091 | -0.001882681 | -0.184716 | -0.001848868 | -0.167333 | -0.001674732 | 694.531 | 697.8993 | 0.484984 |  |  |  | 4.17 | 0.231727 | 9781.52173 | 0.463454 | 0.004623834 | -0.160778 | -0.001609074 | 0.463909 | 0.004628363 | -0.155606 | -0.001557272 | 0.39243 | 0.00391662 | 0.464274 | 0.004631996 | 0.472581 | 0.004714678 | 0.472315 | 0.004712031 | 0.485332 | 0.004841581 | 0.559049 | 0.005574921 | -0.013837 | -0.0001383796 | -0.160326 | -0.001604547 | -0.137416 | -0.001375105 | -0.144956 | -0.001450612 | -0.134249 | -0.001343392 | -0.16274 | -0.001628726 | 693.9947 | 697.211 | 0.463454 |  |  |  | 4.17 | 0.230051 | 9758.51065 | 0.460101 | 0.004590458 | -0.170193 | -0.00170338 | 0.460694 | 0.004596361 | -0.170443 | -0.001705884 | 0.381283 | 0.00380558 | 0.476309 | 0.004751782 | 0.470242 | 0.004691398 | 0.464696 | 0.004636196 | 0.458457 | 0.004574093 | 0.495667 | 0.004944426 | -0.182537 | -0.001827038 | -0.187311 | -0.001874866 | -0.165738 | -0.001658755 | -0.141236 | -0.001413358 | -0.160148 | -0.001602764 | -0.143054 | -0.001431564 | 685.9578 | 689.1139 | 0.460101
4.18 | 0.24322 | 9883.639932 | 0.486441 | 0.004852617 | -0.18149 | -0.001816549 | 0.485945 | 0.004847681 | -0.179781 | -0.001799428 | 0.496944 | 0.004957133 | 0.493219 | 0.004920067 | 0.489677 | 0.00488482 | 0.481443 | 0.004802878 | 0.498201 | 0.004969641 | 0.488946 | 0.004877545 | -0.155389 | -0.001555099 | -0.182622 | -0.00182789 | -0.181856 | -0.001820216 | -0.179692 | -0.001798536 | -0.201835 | -0.00202039 | -0.206873 | -0.002070873 | 696.031 | 699.4168 | 0.486441 |  |  |  | 4.18 | 0.233004 | 9798.70173 | 0.466007 | 0.004649245 | -0.156867 | -0.001569902 | 0.466274 | 0.004651903 | -0.153246 | -0.001533635 | 0.351135 | 0.0035052 | 0.471224 | 0.004701172 | 0.468728 | 0.004676329 | 0.476121 | 0.004749911 | 0.47267 | 0.004715564 | 0.545311 | 0.005438296 | -0.024464 | -0.0002446699 | -0.152533 | -0.001526495 | -0.130694 | -0.001307795 | -0.143116 | -0.001432185 | -0.129353 | -0.001294367 | -0.169672 | -0.001698161 | 695.2136 | 698.4533 | 0.466007 |  |  |  | 4.18 | 0.231199 | 9776.21065 | 0.462397 | 0.004613312 | -0.16681 | -0.001669493 | 0.462314 | 0.004612486 | -0.171595 | -0.001717424 | 0.391677 | 0.003909119 | 0.47723 | 0.004760949 | 0.480506 | 0.004793553 | 0.464994 | 0.004639162 | 0.471697 | 0.00470588 | 0.492485 | 0.004912763 | -0.14734 | -0.001474487 | -0.18165 | -0.001818152 | -0.166413 | -0.001665516 | -0.142277 | -0.001423783 | -0.166824 | -0.001669633 | -0.151111 | -0.001512253 | 687.202 | 690.3796 | 0.462397
4.19 | 0.244193 | 9896.849932 | 0.488387 | 0.004871983 | -0.182726 | -0.001828931 | 0.488008 | 0.004868211 | -0.180203 | -0.001803656 | 0.501533 | 0.005002795 | 0.496648 | 0.004954188 | 0.489127 | 0.004879347 | 0.478606 | 0.004774643 | 0.502761 | 0.005015014 | 0.486905 | 0.004857235 | -0.130036 | -0.001301206 | -0.179321 | -0.00179482 | -0.181076 | -0.001812401 | -0.18222 | -0.001823862 | -0.202381 | -0.002025861 | -0.194961 | -0.001951513 | 696.9613 | 700.3651 | 0.488387 |  |  |  | 4.19 | 0.233879 | 9818.51173 | 0.467759 | 0.004666684 | -0.153953 | -0.001540716 | 0.468242 | 0.004671492 | -0.150729 | -0.001508427 | 0.350341 | 0.003497287 | 0.4733 | 0.004721835 | 0.475678 | 0.004745502 | 0.472012 | 0.004709015 | 0.485459 | 0.004842844 | 0.589405 | 0.005876748 | -0.05439 | -0.000544048 | -0.14582 | -0.001459264 | -0.127932 | -0.001280139 | -0.143563 | -0.001436662 | -0.138099 | -0.001381944 | -0.193051 | -0.001932376 | 696.6191 | 699.8776 | 0.467759 |  |  |  | 4.19 | 0.23173 | 9793.21065 | 0.46346 | 0.004623893 | -0.172767 | -0.001729164 | 0.464226 | 0.004631518 | -0.172577 | -0.001727261 | 0.34548 | 0.003448846 | 0.473545 | 0.004724273 | 0.474616 | 0.004734932 | 0.475816 | 0.004746876 | 0.486649 | 0.004854687 | 0.498763 | 0.004975233 | -0.13611 | -0.001362027 | -0.182032 | -0.001821979 | -0.165093 | -0.001652294 | -0.136672 | -0.001367655 | -0.162962 | -0.001630949 | -0.149615 | -0.00149727 | 688.3969 | 691.5874 | 0.46346
4.2 | 0.245463 | 9915.499932 | 0.490927 | 0.004897259 | -0.183801 | -0.001839701 | 0.489963 | 0.004887666 | -0.180546 | -0.001807092 | 0.487649 | 0.004864638 | 0.491371 | 0.004901677 | 0.491534 | 0.004903299 | 0.488874 | 0.004876829 | 0.500866 | 0.004996158 | 0.462133 | 0.004610684 | -0.148827 | -0.001489379 | -0.179019 | -0.001791794 | -0.184469 | -0.001846394 | -0.19078 | -0.001909622 | -0.200481 | -0.002006822 | -0.146938 | -0.001470461 | 698.2746 | 701.7027 | 0.490927 |  |  |  | 4.2 | 0.234931 | 9838.16173 | 0.469863 | 0.004687626 | -0.1494 | -0.001495117 | 0.470002 | 0.004689009 | -0.148344 | -0.001484541 | 0.375998 | 0.003752929 | 0.470295 | 0.004691926 | 0.470314 | 0.004692115 | 0.471797 | 0.004706875 | 0.484946 | 0.004837739 | 0.581749 | 0.005800634 | -0.031246 | -0.0003125088 | -0.152237 | -0.00152353 | -0.135786 | -0.001358783 | -0.140337 | -0.001404356 | -0.13399 | -0.001340798 | -0.181048 | -0.001812121 | 698.0133 | 701.293 | 0.469863 |  |  |  | 4.2 | 0.233009 | 9812.68065 | 0.466018 | 0.004649355 | -0.171012 | -0.001711584 | 0.466126 | 0.00465043 | -0.171815 | -0.001719628 | 0.398266 | 0.00397475 | 0.474717 | 0.004735938 | 0.487721 | 0.004865355 | 0.48014 | 0.00478991 | 0.491295 | 0.004900921 | 0.531982 | 0.00530572 | -0.199943 | -0.002001432 | -0.185792 | -0.001859648 | -0.166636 | -0.00166775 | -0.142423 | -0.001425245 | -0.160038 | -0.001601662 | -0.132673 | -0.001327611 | 689.7656 | 692.98 | 0.466018
4.21 | 0.246391 | 9932.219932 | 0.492781 | 0.004915708 | -0.183903 | -0.001840723 | 0.491673 | 0.004904682 | -0.180738 | -0.001809015 | 0.475545 | 0.004744179 | 0.499198 | 0.004979561 | 0.491759 | 0.004905538 | 0.488294 | 0.004871057 | 0.498647 | 0.004974079 | 0.47806 | 0.004769209 | -0.117129 | -0.001171976 | -0.180796 | -0.001809596 | -0.182098 | -0.00182264 | -0.173626 | -0.001737769 | -0.199307 | -0.001995059 | -0.169759 | -0.001699033 | 699.4521 | 702.8989 | 0.492781 |  |  |  | 4.21 | 0.236241 | 9854.00173 | 0.472482 | 0.004713693 | -0.147318 | -0.001474266 | 0.471964 | 0.004708537 | -0.146834 | -0.001469419 | 0.379506 | 0.003787877 | 0.469619 | 0.004685197 | 0.471809 | 0.004706995 | 0.471863 | 0.004707532 | 0.482598 | 0.004814372 | 0.58001 | 0.005783344 | -0.035834 | -0.0003584042 | -0.152093 | -0.001522088 | -0.13223 | -0.001323175 | -0.150223 | -0.001503359 | -0.116809 | -0.001168773 | -0.165883 | -0.001660207 | 699.1371 | 702.4404 | 0.472482 |  |  |  | 4.21 | 0.233805 | 9828.64065 | 0.467609 | 0.004665191 | -0.172115 | -0.001722633 | 0.468419 | 0.004673253 | -0.171753 | -0.001719007 | 0.383 | 0.003822684 | 0.468492 | 0.00467398 | 0.471983 | 0.004708727 | 0.470444 | 0.004693409 | 0.473294 | 0.004721775 | 0.535099 | 0.005336724 | -0.140314 | -0.001404125 | -0.186093 | -0.001862664 | -0.167301 | -0.001674411 | -0.138329 | -0.001384248 | -0.15479 | -0.001549099 | -0.153992 | -0.001541107 | 690.8874 | 694.1181 | 0.467609
4.22 | 0.246883 | 9948.329932 | 0.493766 | 0.00492551 | -0.185767 | -0.001859398 | 0.493427 | 0.004922136 | -0.181328 | -0.001814926 | 0.470663 | 0.004695588 | 0.500595 | 0.004993462 | 0.499728 | 0.004984835 | 0.496592 | 0.00495363 | 0.50885 | 0.005075597 | 0.483091 | 0.004819279 | -0.128341 | -0.001284234 | -0.177488 | -0.001776457 | -0.173164 | -0.001733141 | -0.181553 | -0.00181718 | -0.188087 | -0.001882641 | -0.185951 | -0.001861241 | 700.5866 | 704.0459 | 0.493766 |  |  |  | 4.22 | 0.236685 | 9872.34173 | 0.473369 | 0.004722521 | -0.153375 | -0.001534927 | 0.47352 | 0.004724024 | -0.146083 | -0.001461898 | 0.356357 | 0.003557236 | 0.470194 | 0.00469092 | 0.470237 | 0.004691348 | 0.476882 | 0.004757485 | 0.490298 | 0.004891 | 0.562878 | 0.005612998 | -0.018255 | -0.0001825667 | -0.148182 | -0.001482919 | -0.135202 | -0.001352935 | -0.148653 | -0.001487636 | -0.135942 | -0.001360345 | -0.188389 | -0.001885667 | 700.4383 | 703.754 | 0.473369 |  |  |  | 4.22 | 0.23513 | 9846.40065 | 0.470259 | 0.004691567 | -0.16645 | -0.001665887 | 0.470875 | 0.004697699 | -0.171665 | -0.001718125 | 0.33392 | 0.003333637 | 0.460709 | 0.00459651 | 0.469331 | 0.004682331 | 0.45943 | 0.004583778 | 0.451335 | 0.004503195 | 0.491651 | 0.004904463 | -0.095391 | -0.0009543653 | -0.18457 | -0.001847405 | -0.166532 | -0.001666708 | -0.134112 | -0.00134202 | -0.143399 | -0.001435019 | -0.137397 | -0.001374915 | 692.1358 | 695.3907 | 0.470259
4.23 | 0.247715 | 9966.029932 | 0.495429 | 0.004942058 | -0.187256 | -0.001874315 | 0.494871 | 0.004936505 | -0.181716 | -0.001818813 | 0.486241 | 0.004850627 | 0.50328 | 0.005020178 | 0.497848 | 0.004966128 | 0.496798 | 0.00495568 | 0.501672 | 0.005004178 | 0.483013 | 0.004818502 | -0.14278 | -0.00142882 | -0.18209 | -0.00182256 | -0.182602 | -0.001827689 | -0.177015 | -0.001771719 | -0.186893 | -0.001870679 | -0.146501 | -0.001466084 | 701.8331 | 705.3102 | 0.495429 |  |  |  | 4.23 | 0.237532 | 9887.88173 | 0.475064 | 0.004739391 | -0.150375 | -0.001504882 | 0.474898 | 0.004737739 | -0.146437 | -0.001465443 | 0.363689 | 0.003630293 | 0.474462 | 0.0047334 | 0.478171 | 0.004770314 | 0.47855 | 0.004774086 | 0.494431 | 0.004932127 | 0.582343 | 0.005806539 | -0.019851 | -0.0001985297 | -0.151753 | -0.001518683 | -0.129848 | -0.001299324 | -0.143719 | -0.001438224 | -0.13979 | -0.001398878 | -0.176794 | -0.001769505 | 701.5409 | 704.8736 | 0.475064 |  |  |  | 4.23 | 0.236262 | 9863.52065 | 0.472524 | 0.004714111 | -0.164277 | -0.001644121 | 0.473317 | 0.004722004 | -0.17079 | -0.00170936 | 0.337188 | 0.003366208 | 0.463065 | 0.004619962 | 0.46819 | 0.004670974 | 0.461787 | 0.00460724 | 0.464818 | 0.004637411 | 0.515741 | 0.005144156 | -0.156861 | -0.001569842 | -0.184062 | -0.001842316 | -0.164291 | -0.001644261 | -0.130497 | -0.001305822 | -0.141971 | -0.001420719 | -0.128005 | -0.00128087 | 693.3393 | 696.6155 | 0.472524
4.24 | 0.248594 | 9980.619932 | 0.497189 | 0.004959571 | -0.184391 | -0.001845612 | 0.496341 | 0.004951133 | -0.181995 | -0.001821608 | 0.515469 | 0.00514145 | 0.505074 | 0.005038028 | 0.496185 | 0.004949581 | 0.493615 | 0.004924007 | 0.502863 | 0.005016029 | 0.493633 | 0.004924186 | -0.138171 | -0.001382665 | -0.179885 | -0.00180047 | -0.188003 | -0.001881799 | -0.181205 | -0.001813694 | -0.194668 | -0.001948577 | -0.160749 | -0.001608783 | 702.8606 | 706.3551 | 0.497189 |  |  |  | 4.24 | 0.23802 | 9908.05173 | 0.47604 | 0.004749105 | -0.15601 | -0.001561318 | 0.475887 | 0.004747582 | -0.148294 | -0.001484041 | 0.344455 | 0.003438631 | 0.480231 | 0.004790816 | 0.480268 | 0.004791184 | 0.486652 | 0.004854717 | 0.49275 | 0.0049154 | 0.577672 | 0.005760099 | -0.001846 | -1.846017e-05 | -0.157593 | -0.001577173 | -0.131101 | -0.00131187 | -0.144815 | -0.0014492 | -0.1464 | -0.001465073 | -0.167978 | -0.001681192 | 702.9719 | 706.3183 | 0.47604 |  |  |  | 4.24 | 0.237769 | 9879.00065 | 0.475538 | 0.004744109 | -0.164362 | -0.001644972 | 0.475719 | 0.00474591 | -0.170184 | -0.00170329 | 0.376794 | 0.003760859 | 0.471651 | 0.004705422 | 0.487757 | 0.004865713 | 0.474745 | 0.004736216 | 0.48941 | 0.004882163 | 0.530098 | 0.005286979 | -0.140973 | -0.001410725 | -0.184 | -0.001841695 | -0.171479 | -0.001716262 | -0.140618 | -0.00140717 | -0.139004 | -0.001391007 | -0.149222 | -0.001493334 | 694.4274 | 697.7297 | 0.475538
4.25 | 0.249337 | 9998.199932 | 0.498673 | 0.004974337 | -0.186721 | -0.001868955 | 0.497916 | 0.004966805 | -0.183208 | -0.00183376 | 0.461169 | 0.004601089 | 0.501913 | 0.005006576 | 0.489638 | 0.004884432 | 0.493179 | 0.004919669 | 0.50465 | 0.005033809 | 0.51345 | 0.005121363 | -0.161185 | -0.00161315 | -0.185061 | -0.001852324 | -0.186787 | -0.001869617 | -0.191561 | -0.001917447 | -0.196787 | -0.001969809 | -0.175667 | -0.001758215 | 704.0986 | 707.6097 | 0.498673 |  |  |  | 4.25 | 0.238405 | 9923.86173 | 0.476809 | 0.004756759 | -0.157209 | -0.001573327 | 0.476555 | 0.004754231 | -0.150203 | -0.001503159 | 0.41885 | 0.004179753 | 0.475398 | 0.004742716 | 0.476014 | 0.004748846 | 0.482728 | 0.004815666 | 0.487858 | 0.004866718 | 0.603445 | 0.006016316 | -0.030134 | -0.0003013854 | -0.154422 | -0.001545414 | -0.140098 | -0.001401962 | -0.158762 | -0.001588882 | -0.142582 | -0.001426837 | -0.170681 | -0.001708268 | 704.0936 | 707.4508 | 0.476809 |  |  |  | 4.25 | 0.238662 | 9898.59065 | 0.477325 | 0.004761894 | -0.163954 | -0.001640886 | 0.478014 | 0.004768751 | -0.169671 | -0.001698151 | 0.33567 | 0.003351079 | 0.483416 | 0.004822513 | 0.492398 | 0.004911897 | 0.485807 | 0.004846308 | 0.484002 | 0.004828345 | 0.503386 | 0.005021232 | -0.142192 | -0.001422932 | -0.18244 | -0.001826066 | -0.164713 | -0.001648488 | -0.128706 | -0.001287889 | -0.131742 | -0.001318289 | -0.12897 | -0.001290532 | 695.8045 | 699.1257 | 0.477325
4.26 | 0.250076 | 10013.23 | 0.500153 | 0.004989064 | -0.191035 | -0.001912177 | 0.499733 | 0.004984885 | -0.184173 | -0.001843428 | 0.501456 | 0.005002029 | 0.506623 | 0.00505344 | 0.50088 | 0.004996298 | 0.49598 | 0.004947541 | 0.504823 | 0.00503553 | 0.505838 | 0.005045629 | -0.181143 | -0.001813073 | -0.188897 | -0.001890756 | -0.178099 | -0.001782578 | -0.184257 | -0.00184427 | -0.182095 | -0.00182261 | -0.182143 | -0.001823091 | 705.157 | 708.6839 | 0.500153 |  |  |  | 4.26 | 0.238577 | 9942.01173 | 0.477153 | 0.004760182 | -0.159046 | -0.001591726 | 0.477396 | 0.004762601 | -0.152845 | -0.001529619 | 0.371461 | 0.003707728 | 0.48169 | 0.004805336 | 0.481577 | 0.004804211 | 0.499127 | 0.004978855 | 0.503986 | 0.005027202 | 0.591854 | 0.005901094 | -0.045411 | -0.0004542131 | -0.162968 | -0.001631009 | -0.14935 | -0.001494616 | -0.157909 | -0.001580338 | -0.134013 | -0.001341029 | -0.17708 | -0.00177237 | 705.3814 | 708.7471 | 0.477153 |  |  |  | 4.26 | 0.239896 | 9915.37065 | 0.479791 | 0.004786437 | -0.160784 | -0.001609134 | 0.480075 | 0.004789263 | -0.169519 | -0.001696628 | 0.413434 | 0.004125817 | 0.492659 | 0.004914494 | 0.509258 | 0.005079657 | 0.496691 | 0.004954616 | 0.495553 | 0.004943292 | 0.533608 | 0.005321894 | -0.126316 | -0.001263958 | -0.178909 | -0.001790692 | -0.154832 | -0.00154952 | -0.126546 | -0.001266261 | -0.13537 | -0.001354617 | -0.131417 | -0.001315034 | 696.984 | 700.328 | 0.479791
4.27 | 0.251034 | 10032.23 | 0.502068 | 0.005008118 | -0.193524 | -0.001937115 | 0.501816 | 0.005005611 | -0.184836 | -0.00185007 | 0.474885 | 0.00473761 | 0.506202 | 0.005049251 | 0.491771 | 0.004905658 | 0.488101 | 0.004869136 | 0.480579 | 0.004794279 | 0.455073 | 0.004540407 | -0.180762 | -0.001809256 | -0.193464 | -0.001936514 | -0.187229 | -0.001874045 | -0.190688 | -0.0019087 | -0.204623 | -0.002048326 | -0.170188 | -0.00170333 | 706.4951 | 710.0422 | 0.502068 |  |  |  | 4.27 | 0.239036 | 9961.61173 | 0.478073 | 0.004769339 | -0.161476 | -0.001616065 | 0.478129 | 0.004769896 | -0.154664 | -0.001547837 | 0.364448 | 0.003637855 | 0.484154 | 0.004829857 | 0.486007 | 0.004848298 | 0.489142 | 0.004879496 | 0.487406 | 0.00486222 | 0.583739 | 0.005820418 | -0.039062 | -0.0003906963 | -0.167336 | -0.001674762 | -0.146048 | -0.001461548 | -0.162272 | -0.001624038 | -0.138661 | -0.001387572 | -0.188395 | -0.001885727 | 706.772 | 710.1509 | 0.478073 |  |  |  | 4.27 | 0.24081 | 9932.71065 | 0.481619 | 0.004804629 | -0.163975 | -0.001641096 | 0.482053 | 0.004808948 | -0.169347 | -0.001694906 | 0.399808 | 0.003990109 | 0.496995 | 0.004957641 | 0.516253 | 0.00514925 | 0.501877 | 0.005006218 | 0.511603 | 0.005102988 | 0.53371 | 0.005322908 | -0.103794 | -0.001038479 | -0.176663 | -0.001768192 | -0.158828 | -0.001589543 | -0.128632 | -0.001287148 | -0.134685 | -0.001347758 | -0.133926 | -0.001340158 | 698.2029 | 701.5655 | 0.481619
4.28 | 0.252105 | 10047.23 | 0.50421 | 0.005029431 | -0.192027 | -0.001922116 | 0.503866 | 0.005026008 | -0.185119 | -0.001852906 | 0.43903 | 0.004380691 | 0.506977 | 0.005056962 | 0.501004 | 0.004997532 | 0.505352 | 0.005040794 | 0.50304 | 0.00501779 | 0.487777 | 0.004865912 | -0.154275 | -0.001543941 | -0.188543 | -0.00188721 | -0.186492 | -0.001866661 | -0.186706 | -0.001868805 | -0.203385 | -0.002035921 | -0.172797 | -0.001729465 | 707.5514 | 711.1189 | 0.50421 |  |  |  | 4.28 | 0.239861 | 9977.66173 | 0.479721 | 0.00478574 | -0.15829 | -0.001584154 | 0.47931 | 0.00478165 | -0.156338 | -0.001564603 | 0.397673 | 0.003968844 | 0.476141 | 0.00475011 | 0.480438 | 0.004792876 | 0.487495 | 0.004863106 | 0.489386 | 0.004881924 | 0.579402 | 0.005777299 | -0.037795 | -0.0003780214 | -0.158502 | -0.001586277 | -0.143603 | -0.001437062 | -0.162375 | -0.00162507 | -0.151301 | -0.001514156 | -0.19491 | -0.001951002 | 707.9107 | 711.3067 | 0.479721 |  |  |  | 4.28 | 0.241667 | 9950.38065 | 0.483334 | 0.004821697 | -0.169047 | -0.0016919 | 0.483988 | 0.004828205 | -0.170608 | -0.001707537 | 0.384985 | 0.003842458 | 0.501548 | 0.005002944 | 0.518549 | 0.005172092 | 0.511095 | 0.005097933 | 0.511599 | 0.005102948 | 0.520971 | 0.005196186 | -0.152259 | -0.00152375 | -0.175405 | -0.00175559 | -0.159693 | -0.001598206 | -0.131159 | -0.001312451 | -0.1325 | -0.001325879 | -0.140092 | -0.001401902 | 699.4449 | 702.8256 | 0.483334
4.29 | 0.253058 | 10063.43 | 0.506116 | 0.005048395 | -0.19189 | -0.001920743 | 0.506023 | 0.00504747 | -0.185633 | -0.001858055 | 0.452772 | 0.004517501 | 0.511502 | 0.005101983 | 0.501118 | 0.004998666 | 0.501427 | 0.00500174 | 0.505142 | 0.005038704 | 0.49962 | 0.00498376 | -0.174739 | -0.001748918 | -0.187864 | -0.001880407 | -0.186389 | -0.001865629 | -0.180176 | -0.001803385 | -0.188372 | -0.001885496 | -0.164649 | -0.001647847 | 708.6922 | 712.2791 | 0.506116 |  |  |  | 4.29 | 0.2405 | 9994.51173 | 0.481001 | 0.004798479 | -0.16119 | -0.001613201 | 0.480847 | 0.004796946 | -0.157584 | -0.001577083 | 0.390195 | 0.003894357 | 0.4872 | 0.00486017 | 0.485642 | 0.004844666 | 0.496966 | 0.004957352 | 0.491796 | 0.004905906 | 0.583531 | 0.005818351 | -0.047624 | -0.0004763534 | -0.163925 | -0.001640595 | -0.148231 | -0.00148341 | -0.160865 | -0.001609945 | -0.158077 | -0.001582021 | -0.198255 | -0.001984518 | 709.1062 | 712.517 | 0.481001 |  |  |  | 4.29 | 0.242764 | 9966.61065 | 0.485528 | 0.004843531 | -0.171521 | -0.001716683 | 0.48614 | 0.004849622 | -0.171763 | -0.001719107 | 0.355713 | 0.003550818 | 0.487461 | 0.004862768 | 0.506496 | 0.005052176 | 0.495892 | 0.004946665 | 0.496014 | 0.004947879 | 0.534853 | 0.005334277 | -0.17125 | -0.001713968 | -0.173429 | -0.001735796 | -0.160618 | -0.001607471 | -0.131052 | -0.001311379 | -0.141872 | -0.001419727 | -0.142399 | -0.001425005 | 700.5858 | 703.9873 | 0.485528
4.3 | 0.254076 | 10081.53 | 0.508153 | 0.005068663 | -0.192751 | -0.00192937 | 0.508059 | 0.005067727 | -0.186808 | -0.001869827 | 0.47285 | 0.004717356 | 0.504546 | 0.005032774 | 0.490061 | 0.004888641 | 0.493531 | 0.004923171 | 0.49848 | 0.004972417 | 0.501517 | 0.005002636 | -0.137084 | -0.00137178 | -0.19533 | -0.00195521 | -0.192279 | -0.001924641 | -0.183165 | -0.00183333 | -0.208833 | -0.002090514 | -0.166727 | -0.001668661 | 709.9669 | 713.5746 | 0.508153 |  |  |  | 4.3 | 0.241102 | 10012.22173 | 0.482204 | 0.004810451 | -0.161321 | -0.001614513 | 0.481838 | 0.004806809 | -0.159059 | -0.001591856 | 0.41426 | 0.004134043 | 0.495309 | 0.004940864 | 0.486412 | 0.004852328 | 0.500263 | 0.004990158 | 0.496129 | 0.004949023 | 0.604585 | 0.006027647 | -0.022301 | -0.0002230349 | -0.169551 | -0.001696949 | -0.150914 | -0.00151028 | -0.161872 | -0.001620032 | -0.150548 | -0.001506614 | -0.177265 | -0.001774223 | 710.3627 | 713.7881 | 0.482204 |  |  |  | 4.3 | 0.243913 | 9987.43065 | 0.487825 | 0.00486639 | -0.175666 | -0.001758205 | 0.488015 | 0.004868281 | -0.173375 | -0.001735255 | 0.326869 | 0.003263359 | 0.490326 | 0.004891278 | 0.502768 | 0.005015083 | 0.501547 | 0.005002934 | 0.494804 | 0.004935839 | 0.496855 | 0.004956247 | -0.149813 | -0.001499253 | -0.175743 | -0.001758976 | -0.166073 | -0.001662111 | -0.127537 | -0.001276184 | -0.127549 | -0.001276304 | -0.121801 | -0.001218752 | 702.0493 | 705.4741 | 0.487825
4.31 | 0.255333 | 10096.53 | 0.510666 | 0.005093665 | -0.193738 | -0.001939259 | 0.510118 | 0.005088213 | -0.188147 | -0.001883242 | 0.465013 | 0.004639352 | 0.50832 | 0.005070324 | 0.501363 | 0.005001104 | 0.508538 | 0.005072493 | 0.520246 | 0.005188974 | 0.487927 | 0.004867405 | -0.150186 | -0.001502989 | -0.196683 | -0.001968767 | -0.19299 | -0.001931765 | -0.188398 | -0.001885757 | -0.19881 | -0.001990079 | -0.1578 | -0.001579246 | 711.0232 | 714.6542 | 0.510666 |  |  |  | 4.31 | 0.241902 | 10028.92173 | 0.483803 | 0.004826364 | -0.160552 | -0.00160681 | 0.483617 | 0.004824513 | -0.160377 | -0.001605057 | 0.416912 | 0.004160453 | 0.487183 | 0.004860001 | 0.483127 | 0.004819637 | 0.50396 | 0.005026944 | 0.504332 | 0.005030645 | 0.598874 | 0.005970879 | -0.103317 | -0.001033704 | -0.163372 | -0.001635056 | -0.152604 | -0.001527206 | -0.172642 | -0.001727912 | -0.167203 | -0.001673429 | -0.182983 | -0.001831506 | 711.5476 | 714.9901 | 0.483803 |  |  |  | 4.31 | 0.244737 | 9999.36065 | 0.489475 | 0.00488281 | -0.176684 | -0.001768403 | 0.489991 | 0.004887945 | -0.175093 | -0.001752465 | 0.400004 | 0.003992061 | 0.492694 | 0.004914842 | 0.510663 | 0.005093635 | 0.505488 | 0.005042147 | 0.502675 | 0.005014158 | 0.531333 | 0.005299264 | -0.145512 | -0.00145618 | -0.179685 | -0.001798466 | -0.171486 | -0.001716332 | -0.132641 | -0.00132729 | -0.13627 | -0.001363629 | -0.113186 | -0.001132501 | 702.8879 | 706.3284 | 0.489475
4.32 | 0.256162 | 10112.63 | 0.512324 | 0.005110161 | -0.195458 | -0.001956493 | 0.512363 | 0.005110549 | -0.189668 | -0.001898481 | 0.492121 | 0.00490914 | 0.512347 | 0.00511039 | 0.501528 | 0.005002745 | 0.50712 | 0.005058385 | 0.504109 | 0.005028426 | 0.513607 | 0.005122925 | -0.129782 | -0.001298663 | -0.198562 | -0.001987594 | -0.196151 | -0.001963436 | -0.195152 | -0.001953427 | -0.21014 | -0.002103611 | -0.152272 | -0.001523881 | 712.157 | 715.8056 | 0.512324 |  |  |  | 4.32 | 0.242482 | 10047.22173 | 0.484964 | 0.004837918 | -0.161115 | -0.001612449 | 0.485082 | 0.004839093 | -0.161758 | -0.00161889 | 0.386019 | 0.003852759 | 0.490056 | 0.004888591 | 0.482694 | 0.004815328 | 0.489115 | 0.004879227 | 0.487925 | 0.004867385 | 0.567223 | 0.005656203 | -0.061223 | -0.0006124175 | -0.171959 | -0.00172107 | -0.156751 | -0.00156874 | -0.1658 | -0.001659376 | -0.157334 | -0.001574579 | -0.193409 | -0.001935963 | 712.846 | 716.303 | 0.484964 |  |  |  | 4.32 | 0.245473 | 10017.32065 | 0.490945 | 0.004897438 | -0.173745 | -0.001738961 | 0.491737 | 0.004905319 | -0.177016 | -0.001771729 | 0.357964 | 0.003573248 | 0.493753 | 0.00492538 | 0.512127 | 0.005108201 | 0.495926 | 0.004947003 | 0.49467 | 0.004934505 | 0.499396 | 0.004981532 | -0.129171 | -0.001292545 | -0.178328 | -0.001784872 | -0.168214 | -0.001683556 | -0.134898 | -0.001349891 | -0.131169 | -0.001312551 | -0.127161 | -0.001272419 | 704.1504 | 707.6074 | 0.490945
4.33 | 0.25703 | 10129.23 | 0.51406 | 0.005127432 | -0.19635 | -0.00196543 | 0.514496 | 0.00513177 | -0.190821 | -0.001910033 | 0.537713 | 0.005362725 | 0.507398 | 0.005061151 | 0.506988 | 0.005057071 | 0.498736 | 0.004974964 | 0.523604 | 0.00522238 | 0.510871 | 0.005095705 | -0.167734 | -0.001678748 | -0.193185 | -0.001933718 | -0.187373 | -0.001875488 | -0.181345 | -0.001815096 | -0.194004 | -0.001941924 | -0.155788 | -0.001559095 | 713.3261 | 716.993 | 0.51406 |  |  |  | 4.33 | 0.243358 | 10061.62173 | 0.486717 | 0.004855364 | -0.161655 | -0.001617858 | 0.4867 | 0.004855194 | -0.162913 | -0.001630458 | 0.387903 | 0.003871526 | 0.496705 | 0.004954755 | 0.495735 | 0.004945103 | 0.509411 | 0.005081179 | 0.50586 | 0.005045848 | 0.584496 | 0.005827944 | 0.000401 | 4.009992e-06 | -0.178747 | -0.001789069 | -0.156166 | -0.001562881 | -0.165509 | -0.001656461 | -0.152423 | -0.001525393 | -0.204511 | -0.002047204 | 713.8676 | 717.3422 | 0.486717 |  |  |  | 4.33 | 0.246379 | 10035.12065 | 0.492758 | 0.004915479 | -0.179676 | -0.001798376 | 0.493129 | 0.004919171 | -0.178676 | -0.001788358 | 0.356615 | 0.003559806 | 0.499685 | 0.004984407 | 0.519033 | 0.005176907 | 0.50837 | 0.005070822 | 0.506348 | 0.005050704 | 0.530518 | 0.005291157 | -0.110051 | -0.001101116 | -0.180173 | -0.001803355 | -0.16793 | -0.001680712 | -0.137915 | -0.001380102 | -0.139141 | -0.001392379 | -0.131532 | -0.001316186 | 705.4016 | 708.8775 | 0.492758
4.34 | 0.25827 | 10142.33 | 0.51654 | 0.005152105 | -0.197747 | -0.001979428 | 0.51681 | 0.005154791 | -0.191084 | -0.001912668 | 0.515904 | 0.005145778 | 0.510362 | 0.005090641 | 0.508885 | 0.005075946 | 0.49448 | 0.004932615 | 0.514127 | 0.005128099 | 0.501185 | 0.004999332 | -0.125102 | -0.001251803 | -0.19557 | -0.001957615 | -0.187006 | -0.001871811 | -0.18 | -0.001801622 | -0.180419 | -0.00180582 | -0.131879 | -0.00131966 | 714.2486 | 717.938 | 0.51654 |  |  |  | 4.34 | 0.244216 | 10079.02173 | 0.488431 | 0.00487242 | -0.161499 | -0.001616296 | 0.488509 | 0.004873197 | -0.163698 | -0.001638321 | 0.429714 | 0.004287934 | 0.491595 | 0.004903906 | 0.489589 | 0.004883944 | 0.499654 | 0.004984099 | 0.510267 | 0.005089695 | 0.584039 | 0.005823401 | -0.05701 | -0.0005702626 | -0.175979 | -0.00176134 | -0.162962 | -0.001630949 | -0.166929 | -0.001670685 | -0.172244 | -0.001723925 | -0.187853 | -0.001880297 | 715.1022 | 718.5949 | 0.488431 |  |  |  | 4.34 | 0.246848 | 10049.32065 | 0.493695 | 0.004924803 | -0.179939 | -0.001801011 | 0.494171 | 0.00492954 | -0.180421 | -0.00180584 | 0.371137 | 0.0037045 | 0.495589 | 0.00494365 | 0.518196 | 0.00516858 | 0.50988 | 0.005085845 | 0.511508 | 0.005102042 | 0.500063 | 0.004988168 | -0.192225 | -0.0019241 | -0.189648 | -0.001898281 | -0.172483 | -0.001726319 | -0.131059 | -0.00131145 | -0.124071 | -0.00124148 | -0.122826 | -0.001229015 | 706.3998 | 709.8872 | 0.493695
4.35 | 0.259358 | 10159.03 | 0.518716 | 0.005173753 | -0.195226 | -0.001954168 | 0.519079 | 0.005177364 | -0.191388 | -0.001915714 | 0.496254 | 0.004950267 | 0.512677 | 0.005113673 | 0.512223 | 0.005109156 | 0.504447 | 0.005031789 | 0.517756 | 0.005164203 | 0.517684 | 0.005163486 | -0.141297 | -0.001413969 | -0.190229 | -0.001904102 | -0.190873 | -0.001910554 | -0.185095 | -0.001852665 | -0.209858 | -0.002100785 | -0.156032 | -0.001561539 | 715.4246 | 719.1357 | 0.518716 |  |  |  | 4.35 | 0.24525 | 10095.42173 | 0.490499 | 0.004893 | -0.164612 | -0.001647476 | 0.490609 | 0.004894094 | -0.164815 | -0.00164951 | 0.443569 | 0.004425881 | 0.495855 | 0.004946297 | 0.492627 | 0.004914176 | 0.50859 | 0.00507301 | 0.511651 | 0.005103465 | 0.601634 | 0.005998314 | -0.049383 | -0.000493952 | -0.175681 | -0.001758355 | -0.161285 | -0.001614152 | -0.172721 | -0.001728703 | -0.158011 | -0.00158136 | -0.180146 | -0.001803085 | 716.2657 | 719.779 | 0.490499 |  |  |  | 4.35 | 0.247441 | 10067.72065 | 0.494883 | 0.004936625 | -0.182263 | -0.001824293 | 0.495124 | 0.004939023 | -0.183154 | -0.001833219 | 0.387779 | 0.003870291 | 0.495676 | 0.004944516 | 0.516641 | 0.00515311 | 0.505244 | 0.005039719 | 0.505216 | 0.005039441 | 0.519508 | 0.005181632 | -0.167825 | -0.00167966 | -0.188073 | -0.001882501 | -0.174104 | -0.001742557 | -0.143203 | -0.001433056 | -0.140294 | -0.001403925 | -0.158888 | -0.001590144 | 707.6932 | 711.1954 | 0.494883
4.36 | 0.260637 | 10174.43 | 0.521275 | 0.005199211 | -0.19469 | -0.001948798 | 0.521331 | 0.005199768 | -0.190931 | -0.001911135 | 0.481003 | 0.004798499 | 0.520834 | 0.005194824 | 0.511371 | 0.005100679 | 0.507518 | 0.005062345 | 0.540931 | 0.005394732 | 0.510545 | 0.005092461 | -0.131056 | -0.00131142 | -0.188085 | -0.001882621 | -0.188532 | -0.001887099 | -0.190811 | -0.001909933 | -0.200616 | -0.002008175 | -0.149954 | -0.001500665 | 716.5092 | 720.2441 | 0.521275 |  |  |  | 4.36 | 0.246439 | 10113.62173 | 0.492879 | 0.004916683 | -0.162517 | -0.001626492 | 0.492816 | 0.004916056 | -0.165369 | -0.001655059 | 0.410735 | 0.004098938 | 0.496876 | 0.004956456 | 0.484353 | 0.004831838 | 0.507062 | 0.005057808 | 0.490879 | 0.004896781 | 0.605208 | 0.00603384 | -0.009212 | -9.212424e-05 | -0.168825 | -0.001689677 | -0.16079 | -0.001609194 | -0.167765 | -0.001679059 | -0.167687 | -0.001678278 | -0.199902 | -0.002001021 | 717.557 | 721.0937 | 0.492879 |  |  |  | 4.36 | 0.247438 | 10084.12065 | 0.494877 | 0.004936565 | -0.186631 | -0.001868054 | 0.495973 | 0.004947471 | -0.185494 | -0.001856663 | 0.367799 | 0.003671243 | 0.496265 | 0.004950377 | 0.519644 | 0.005182985 | 0.511104 | 0.005098023 | 0.510471 | 0.005091725 | 0.534653 | 0.005332288 | -0.188431 | -0.001886088 | -0.196195 | -0.001963877 | -0.182249 | -0.001824153 | -0.148423 | -0.001485333 | -0.158129 | -0.001582542 | -0.151539 | -0.001516539 | 708.846 | 712.3539 | 0.494877
4.37 | 0.261719 | 10190.23 | 0.523437 | 0.005220718 | -0.195523 | -0.001957144 | 0.523617 | 0.005222509 | -0.190658 | -0.0019084 | 0.50887 | 0.005075796 | 0.521551 | 0.005201956 | 0.520556 | 0.005192058 | 0.51834 | 0.005170012 | 0.537611 | 0.00536171 | 0.525167 | 0.005237928 | -0.172402 | -0.001725508 | -0.191776 | -0.001919601 | -0.194278 | -0.00194467 | -0.190861 | -0.001910434 | -0.209595 | -0.00209815 | -0.152131 | -0.001522468 | 717.6218 | 721.3781 | 0.523437 |  |  |  | 4.37 | 0.247715 | 10130.62173 | 0.49543 | 0.004942068 | -0.16745 | -0.001675904 | 0.495577 | 0.004943531 | -0.16664 | -0.00166779 | 0.444901 | 0.004439142 | 0.500008 | 0.004987621 | 0.489905 | 0.004887089 | 0.512082 | 0.005107753 | 0.501964 | 0.005007084 | 0.604397 | 0.006025778 | -0.086875 | -0.0008691276 | -0.173922 | -0.001740734 | -0.166666 | -0.00166805 | -0.173013 | -0.001731628 | -0.186293 | -0.001864667 | -0.205807 | -0.002060191 | 718.7632 | 722.3241 | 0.49543 |  |  |  | 4.37 | 0.248416 | 10101.72065 | 0.496832 | 0.004956019 | -0.191927 | -0.001921114 | 0.496889 | 0.004956586 | -0.18728 | -0.001874556 | 0.369379 | 0.003686985 | 0.493303 | 0.004920902 | 0.515674 | 0.00514349 | 0.506197 | 0.005049201 | 0.504149 | 0.005028824 | 0.52401 | 0.005226418 | -0.1707 | -0.001708459 | -0.198069 | -0.001982654 | -0.181568 | -0.00181733 | -0.148996 | -0.001491071 | -0.138737 | -0.001388333 | -0.140143 | -0.001402413 | 710.0831 | 713.611 | 0.496832
4.38 | 0.26279 | 10206.83 | 0.52558 | 0.005242036 | -0.193668 | -0.001938558 | 0.526092 | 0.00524713 | -0.189687 | -0.001898671 | 0.526904 | 0.005255207 | 0.526361 | 0.005249806 | 0.527596 | 0.005262091 | 0.519274 | 0.005179304 | 0.54848 | 0.005469813 | 0.547288 | 0.005457958 | -0.160317 | -0.001604456 | -0.189064 | -0.00189243 | -0.191527 | -0.001917106 | -0.196125 | -0.001963176 | -0.206893 | -0.002071073 | -0.168296 | -0.001684378 | 718.7908 | 722.5687 | 0.52558 |  |  |  | 4.38 | 0.248548 | 10145.72173 | 0.497096 | 0.004958646 | -0.171297 | -0.001714439 | 0.497839 | 0.004966039 | -0.168044 | -0.001681854 | 0.400477 | 0.003996772 | 0.506056 | 0.005047798 | 0.499415 | 0.004981721 | 0.522498 | 0.005211377 | 0.500668 | 0.004994188 | 0.608934 | 0.006070875 | -0.103842 | -0.00103896 | -0.180607 | -0.001807703 | -0.164194 | -0.001643289 | -0.170752 | -0.001708979 | -0.174507 | -0.001746594 | -0.197542 | -0.001977374 | 719.8345 | 723.4128 | 0.497096 |  |  |  | 4.38 | 0.248203 | 10118.52065 | 0.496406 | 0.00495178 | -0.19078 | -0.001909622 | 0.497467 | 0.004962337 | -0.189079 | -0.00189258 | 0.379346 | 0.003786283 | 0.500095 | 0.004988487 | 0.517478 | 0.005161437 | 0.509588 | 0.00508294 | 0.516301 | 0.005149727 | 0.529378 | 0.005279817 | -0.174707 | -0.001748598 | -0.196812 | -0.001970059 | -0.184074 | -0.001842436 | -0.148997 | -0.001491081 | -0.148129 | -0.001482388 | -0.147229 | -0.001473375 | 711.2641 | 714.7948 | 0.496406
4.39 | 0.264089 | 10221.93 | 0.528177 | 0.00526787 | -0.192062 | -0.001922467 | 0.528347 | 0.005269561 | -0.187673 | -0.001878493 | 0.496472 | 0.004952436 | 0.533208 | 0.005317915 | 0.532598 | 0.005311847 | 0.529263 | 0.005278673 | 0.552419 | 0.005508988 | 0.553681 | 0.005521538 | -0.13057 | -0.001306553 | -0.188865 | -0.001890436 | -0.18504 | -0.001852114 | -0.177062 | -0.001772189 | -0.186201 | -0.001863746 | -0.133314 | -0.001334029 | 719.8542 | 723.6563 | 0.528177 |  |  |  | 4.39 | 0.250002 | 10163.92173 | 0.500003 | 0.004987571 | -0.168814 | -0.001689567 | 0.500279 | 0.004990318 | -0.169278 | -0.001694214 | 0.435932 | 0.004349846 | 0.509908 | 0.005086124 | 0.502944 | 0.005016835 | 0.526274 | 0.00524894 | 0.51305 | 0.005117384 | 0.615595 | 0.00613708 | -0.066705 | -0.0006672726 | -0.174688 | -0.001748408 | -0.164967 | -0.001651032 | -0.17164 | -0.001717875 | -0.16895 | -0.001690929 | -0.197329 | -0.00197524 | 721.1258 | 724.7314 | 0.500003 |  |  |  | 4.39 | 0.248965 | 10134.32065 | 0.497929 | 0.004966934 | -0.192461 | -0.001926464 | 0.49831 | 0.004970725 | -0.190599 | -0.001907809 | 0.381499 | 0.003807731 | 0.508281 | 0.005069936 | 0.523492 | 0.005221265 | 0.518872 | 0.005175305 | 0.511633 | 0.005103286 | 0.534232 | 0.0053281 | -0.217412 | -0.002176487 | -0.200464 | -0.002006652 | -0.187274 | -0.001874496 | -0.15663 | -0.001567528 | -0.145519 | -0.00145625 | -0.136427 | -0.001365201 | 712.3747 | 715.9218 | 0.497929
4.4 | 0.265231 | 10237.53 | 0.530463 | 0.00529061 | -0.191088 | -0.001912708 | 0.530729 | 0.005293256 | -0.18616 | -0.001863335 | 0.503667 | 0.005024028 | 0.544544 | 0.005430667 | 0.544804 | 0.005433253 | 0.53505 | 0.005336237 | 0.556482 | 0.005549394 | 0.54681 | 0.005453204 | -0.127735 | -0.001278167 | -0.184091 | -0.001842607 | -0.189109 | -0.00189288 | -0.182766 | -0.001829332 | -0.191936 | -0.001921204 | -0.157796 | -0.001579206 | 720.9528 | 724.7772 | 0.530463 |  |  |  | 4.4 | 0.250909 | 10181.52173 | 0.501818 | 0.005005631 | -0.172305 | -0.001724536 | 0.502251 | 0.005009939 | -0.17065 | -0.001707958 | 0.413533 | 0.004126803 | 0.507518 | 0.005062345 | 0.501416 | 0.005001631 | 0.52595 | 0.005245717 | 0.518554 | 0.005172141 | 0.621399 | 0.006194763 | -0.072693 | -0.0007271943 | -0.180461 | -0.00180624 | -0.171065 | -0.001712115 | -0.18344 | -0.001836085 | -0.17912 | -0.001792806 | -0.204851 | -0.002050611 | 722.3745 | 725.9995 | 0.501818 |  |  |  | 4.4 | 0.249289 | 10151.72065 | 0.498578 | 0.004973392 | -0.19689 | -0.001970841 | 0.499459 | 0.004982158 | -0.191887 | -0.001920713 | 0.37243 | 0.003717382 | 0.512368 | 0.005110599 | 0.524437 | 0.005230666 | 0.514357 | 0.005130387 | 0.518993 | 0.005176509 | 0.523059 | 0.005216958 | -0.181566 | -0.00181731 | -0.200409 | -0.002006101 | -0.186072 | -0.001862453 | -0.156058 | -0.001561799 | -0.154155 | -0.001542739 | -0.152745 | -0.001528618 | 713.5978 | 717.1556 | 0.498578
4.41 | 0.266541 | 10253.43 | 0.533082 | 0.005316661 | -0.190634 | -0.001908159 | 0.532963 | 0.005315478 | -0.185915 | -0.00186088 | 0.521699 | 0.005203429 | 0.55011 | 0.005486024 | 0.541441 | 0.005399805 | 0.528395 | 0.005270039 | 0.556415 | 0.005548727 | 0.550507 | 0.005489972 | -0.132291 | -0.001323786 | -0.197404 | -0.001975991 | -0.19212 | -0.001923048 | -0.174169 | -0.001743209 | -0.191679 | -0.001918629 | -0.162685 | -0.001628175 | 722.0725 | 725.9218 | 0.533082 |  |  |  | 4.41 | 0.252361 | 10196.62173 | 0.504722 | 0.005034525 | -0.175098 | -0.001752515 | 0.503915 | 0.005026496 | -0.172371 | -0.001725197 | 0.410528 | 0.004096876 | 0.512481 | 0.005111723 | 0.506973 | 0.005056922 | 0.523998 | 0.005226299 | 0.51746 | 0.005161258 | 0.627479 | 0.006255185 | -0.084101 | -0.0008413638 | -0.182565 | -0.001827319 | -0.168111 | -0.001682525 | -0.173921 | -0.001740724 | -0.178598 | -0.001787577 | -0.204133 | -0.002043416 | 723.4458 | 727.0972 | 0.504722 |  |  |  | 4.41 | 0.250168 | 10166.82065 | 0.500337 | 0.004990895 | -0.196759 | -0.001969528 | 0.500704 | 0.004994546 | -0.192586 | -0.001927717 | 0.396845 | 0.003960596 | 0.515592 | 0.005142674 | 0.527948 | 0.005265592 | 0.515017 | 0.005136953 | 0.519259 | 0.005179155 | 0.534243 | 0.00532821 | -0.236206 | -0.002364854 | -0.201725 | -0.002019287 | -0.192952 | -0.001931384 | -0.153263 | -0.001533806 | -0.150428 | -0.001505413 | -0.153405 | -0.001535228 | 714.6592 | 718.2349 | 0.500337
4.42 | 0.267752 | 10269.53 | 0.535505 | 0.005340763 | -0.193344 | -0.001935312 | 0.535431 | 0.005340027 | -0.186778 | -0.001869526 | 0.537396 | 0.005359572 | 0.553375 | 0.005518495 | 0.554062 | 0.005525327 | 0.543813 | 0.005423397 | 0.560098 | 0.005585353 | 0.545921 | 0.005444363 | -0.191373 | -0.001915564 | -0.186551 | -0.001867252 | -0.186937 | -0.001871119 | -0.174649 | -0.001748017 | -0.183053 | -0.001832207 | -0.155669 | -0.001557903 | 723.2063 | 727.0791 | 0.535505 |  |  |  | 4.42 | 0.252338 | 10211.62173 | 0.504677 | 0.005034078 | -0.172114 | -0.001722623 | 0.505492 | 0.005042187 | -0.17382 | -0.001739712 | 0.409084 | 0.004082495 | 0.516287 | 0.005149588 | 0.508603 | 0.00507314 | 0.516914 | 0.005155826 | 0.512235 | 0.005109275 | 0.589819 | 0.005880864 | -0.079277 | -0.0007930844 | -0.184721 | -0.001848918 | -0.166288 | -0.001664264 | -0.169277 | -0.001694204 | -0.175263 | -0.001754168 | -0.20393 | -0.002041382 | 724.5101 | 728.1665 | 0.504677 |  |  |  | 4.42 | 0.250954 | 10182.12065 | 0.501908 | 0.005006526 | -0.199915 | -0.002001151 | 0.502085 | 0.005008288 | -0.193236 | -0.001934229 | 0.41628 | 0.00415416 | 0.510627 | 0.005093277 | 0.521408 | 0.005200534 | 0.521007 | 0.005196545 | 0.513669 | 0.005123542 | 0.533156 | 0.005317398 | -0.178949 | -0.001791093 | -0.203861 | -0.002040691 | -0.191914 | -0.001920984 | -0.162472 | -0.001626041 | -0.171714 | -0.001718616 | -0.183524 | -0.001836926 | 715.7347 | 719.327 | 0.501908
4.43 | 0.269013 | 10284.43 | 0.538026 | 0.005365838 | -0.190496 | -0.001906777 | 0.537759 | 0.005363182 | -0.18797 | -0.001881469 | 0.523197 | 0.005218331 | 0.558998 | 0.005574414 | 0.559479 | 0.005579197 | 0.540153 | 0.005386994 | 0.550675 | 0.005491643 | 0.533291 | 0.00531874 | -0.167979 | -0.001681202 | -0.185996 | -0.001861692 | -0.190173 | -0.001903541 | -0.183199 | -0.00183367 | -0.202576 | -0.002027815 | -0.17993 | -0.001800921 | 724.2556 | 728.1523 | 0.538026 |  |  |  | 4.43 | 0.253189 | 10227.42173 | 0.506377 | 0.005050992 | -0.178394 | -0.001785533 | 0.507216 | 0.00505934 | -0.175525 | -0.001756792 | 0.394006 | 0.003932318 | 0.513121 | 0.00511809 | 0.501515 | 0.005002616 | 0.521869 | 0.00520512 | 0.507165 | 0.005058833 | 0.595538 | 0.005937717 | -0.080091 | -0.0008012309 | -0.184155 | -0.001843248 | -0.172046 | -0.001721942 | -0.181594 | -0.001817591 | -0.180812 | -0.001809757 | -0.208669 | -0.002088870171 | 725.6311 | 729.3055 | 0.506377 |  |  |  | 4.43 | 0.251926 | 10197.52065 | 0.503852 | 0.005025869 | -0.200068 | -0.002002684 | 0.503961 | 0.005026954 | -0.194312 | -0.00194501 | 0.40392 | 0.004031064 | 0.511016 | 0.005097147 | 0.521975 | 0.005206174 | 0.514624 | 0.005133043 | 0.524129 | 0.005227602 | 0.545271 | 0.005437898 | -0.198041 | -0.001982374 | -0.199813 | -0.002000129 | -0.194266 | -0.001944549 | -0.162423 | -0.00162555 | -0.170492 | -0.001706375 | -0.161329 | -0.001614593 | 716.8172 | 720.4289 | 0.503852
4.44 | 0.270316 | 10300.43 | 0.540633 | 0.005391768 | -0.194069 | -0.001942576 | 0.540049 | 0.00538596 | -0.189354 | -0.001895335 | 0.532572 | 0.005311589 | 0.551487 | 0.005499719 | 0.54809 | 0.005465935 | 0.533231 | 0.005318144 | 0.562258 | 0.005606832 | 0.546912 | 0.005454219 | -0.203314 | -0.00203521 | -0.18787 | -0.001880467 | -0.19124 | -0.001914231 | -0.181284 | -0.001814485 | -0.19973 | -0.001999297 | -0.149943 | -0.001500555 | 725.3824 | 729.304 | 0.540633 |  |  |  | 4.44 | 0.253556 | 10244.42173 | 0.507111 | 0.005058295 | -0.178784 | -0.00178944 | 0.508047 | 0.005067608 | -0.176971 | -0.001771278 | 0.435695 | 0.004347486 | 0.514113 | 0.00512796 | 0.505736 | 0.005044615 | 0.519842 | 0.005184955 | 0.509812 | 0.005085169 | 0.604452 | 0.006026325 | -0.098312 | -0.0009836036 | -0.186495 | -0.001866691 | -0.175403 | -0.00175557 | -0.188111 | -0.001882882 | -0.194045 | -0.001942335 | -0.228556 | -0.002288176 | 726.8372 | 730.5231 | 0.507111 |  |  |  | 4.44 | 0.252713 | 10212.72065 | 0.505427 | 0.00504154 | -0.206232 | -0.00206445 | 0.505769 | 0.005044943 | -0.195731 | -0.001959228 | 0.413201 | 0.004123497 | 0.504209 | 0.005029421 | 0.511492 | 0.005101883 | 0.506554 | 0.005052753 | 0.510984 | 0.005096829 | 0.532448 | 0.005310355 | -0.133532 | -0.001336212 | -0.204748 | -0.002049579 | -0.201643 | -0.002018466 | -0.160797 | -0.001609264 | -0.165738 | -0.001658755 | -0.151007 | -0.001511211 | 717.8857 | 721.5141 | 0.505427
4.45 | 0.271159 | 10314.93 | 0.542317 | 0.005408518 | -0.191039 | -0.001912217 | 0.54213 | 0.005406658 | -0.190848 | -0.001910303 | 0.569064 | 0.005674509 | 0.556399 | 0.005548568 | 0.551604 | 0.005500882 | 0.534407 | 0.005329841 | 0.568541 | 0.005669309 | 0.562211 | 0.005606365 | -0.113437 | -0.001135014 | -0.18762 | -0.001877962 | -0.195028 | -0.001952184 | -0.180522 | -0.001806851 | -0.20155 | -0.002017534 | -0.151558 | -0.00151673 | 726.4035 | 730.3429 | 0.542317 |  |  |  | 4.45 | 0.25444 | 10260.92173 | 0.50888 | 0.005075896 | -0.184561 | -0.001847315 | 0.509504 | 0.005082104 | -0.178861 | -0.001790211 | 0.381564 | 0.003808379 | 0.504834 | 0.00503564 | 0.503983 | 0.005027173 | 0.51458 | 0.005132606 | 0.500494 | 0.004992457 | 0.581472 | 0.00579788 | -0.069394 | -0.0006941809 | -0.19455 | -0.001947395 | -0.175323 | -0.001754769 | -0.17843 | -0.001785894 | -0.177007 | -0.001771638 | -0.189267 | -0.001894463 | 728.0079 | 731.7126 | 0.50888 |  |  |  | 4.45 | 0.253834 | 10229.32065 | 0.507668 | 0.005063837 | -0.203279 | -0.002034859 | 0.507972 | 0.005066862 | -0.196774 | -0.001969679 | 0.436705 | 0.004357542 | 0.499892 | 0.004986467 | 0.50894 | 0.005076493 | 0.497562 | 0.004963283 | 0.517731 | 0.005163954 | 0.529084 | 0.005276893 | -0.207454 | -0.002076695 | -0.200664 | -0.002008656 | -0.19351 | -0.001936975 | -0.159657 | -0.001597846 | -0.171043 | -0.001711894 | -0.16969 | -0.001698341 | 719.0525 | 722.7029 | 0.507668
4.46 | 0.271792 | 10330.53 | 0.543583 | 0.005421109 | -0.193795 | -0.00193983 | 0.543777 | 0.005423039 | -0.192615 | -0.001928007 | 0.571083 | 0.005694585 | 0.5538 | 0.005522722 | 0.561985 | 0.005604118 | 0.550256 | 0.005487476 | 0.577178 | 0.005755187 | 0.584683 | 0.005829804 | -0.168533 | -0.001686752 | -0.19111 | -0.001912928 | -0.192547 | -0.001927326 | -0.190455 | -0.001906366 | -0.211334 | -0.002115576 | -0.190814 | -0.001909963 | 727.5021 | 731.4567 | 0.543583 |  |  |  | 4.46 | 0.255559 | 10273.42173 | 0.511118 | 0.005098162 | -0.185072 | -0.001852435 | 0.51129 | 0.005099874 | -0.180817 | -0.001809807 | 0.433237 | 0.004323012 | 0.509905 | 0.005086094 | 0.509466 | 0.005081726 | 0.523579 | 0.005222131 | 0.505635 | 0.00504361 | 0.599989 | 0.005981962 | -0.102859 | -0.001029119 | -0.187623 | -0.001877992 | -0.174891 | -0.001750441 | -0.182494 | -0.001826607 | -0.194713 | -0.001949028 | -0.219151 | -0.002193915 | 728.8948 | 732.6203 | 0.511118 |  |  |  | 4.46 | 0.254531 | 10245.42065 | 0.509062 | 0.005077707 | -0.205532 | -0.002057435 | 0.509882 | 0.005085865 | -0.198663 | -0.001988606 | 0.451246 | 0.004502309 | 0.498399 | 0.004971611 | 0.508181 | 0.005068941 | 0.502452 | 0.005011939 | 0.501723 | 0.005004686 | 0.522692 | 0.005213307 | -0.231333 | -0.00231601 | -0.207594 | -0.002078098 | -0.200861 | -0.00201063 | -0.174164 | -0.001743158 | -0.183476 | -0.001836445 | -0.174267 | -0.00174419 | 720.1843 | 723.8505 | 0.509062
4.47 | 0.272754 | 10345.93 | 0.545509 | 0.005440265 | -0.196318 | -0.00196511 | 0.545359 | 0.005438773 | -0.194487 | -0.001946764 | 0.557705 | 0.005561556 | 0.560959 | 0.005593915 | 0.554825 | 0.005532915 | 0.53956 | 0.005381096 | 0.561748 | 0.005601761 | 0.545475 | 0.005439927 | -0.162548 | -0.001626803 | -0.194715 | -0.001949048 | -0.194478 | -0.001946674 | -0.190709 | -0.001908911 | -0.215174 | -0.002154058 | -0.212585 | -0.002128113 | 728.5866 | 732.5611 | 0.545509 |  |  |  | 4.47 | 0.256923 | 10292.82173 | 0.513847 | 0.005125313 | -0.186357 | -0.001865309 | 0.513574 | 0.005122597 | -0.182902 | -0.001830695 | 0.398308 | 0.003975169 | 0.52016 | 0.005188118 | 0.510112 | 0.005088153 | 0.519914 | 0.005185671 | 0.511547 | 0.00510243 | 0.593282 | 0.00591529 | -0.075788 | -0.0007581673 | -0.19523 | -0.001954208 | -0.182508 | -0.001826747 | -0.188357 | -0.001885346 | -0.193405 | -0.001935923 | -0.206538 | -0.002067516 | 730.2712 | 734.0237 | 0.513847 |  |  |  | 4.47 | 0.255883 | 10259.52065 | 0.511767 | 0.005104619 | -0.210764 | -0.002109864 | 0.51209 | 0.005107833 | -0.199216 | -0.001994147 | 0.369611 | 0.003689296 | 0.504617 | 0.005033481 | 0.50849 | 0.005072016 | 0.505376 | 0.005041033 | 0.514348 | 0.005130297 | 0.517324 | 0.005159905 | -0.1853 | -0.001854719 | -0.213457 | -0.002136851 | -0.203664 | -0.002038717 | -0.16706 | -0.001671997 | -0.182018 | -0.001821839 | -0.164229 | -0.00164364 | 721.1754 | 724.8661 | 0.511767
4.48 | 0.27355 | 10359.33 | 0.547101 | 0.005456098 | -0.200915 | -0.002011171 | 0.547177 | 0.005456854 | -0.196934 | -0.001971282 | 0.522233 | 0.005208741 | 0.560684 | 0.00559118 | 0.559441 | 0.005578819 | 0.541364 | 0.005399039 | 0.560749 | 0.005591827 | 0.557828 | 0.005562779 | -0.212655 | -0.002128814 | -0.195151 | -0.001953417 | -0.205868 | -0.002060802 | -0.199932 | -0.002001321 | -0.213297 | -0.002135248 | -0.194583 | -0.001947726 | 729.5303 | 733.5215 | 0.547101 |  |  |  | 4.48 | 0.257941 | 10306.92173 | 0.515883 | 0.005145569 | -0.187485 | -0.00187661 | 0.516255 | 0.00514927 | -0.185065 | -0.001852365 | 0.35758 | 0.003569422 | 0.519421 | 0.005180767 | 0.512822 | 0.005115115 | 0.526978 | 0.005255943 | 0.493707 | 0.004924923 | 0.606183 | 0.006043531 | -0.030356 | -0.0003036061 | -0.192682 | -0.001928679 | -0.178899 | -0.001790592 | -0.187285 | -0.001874606 | -0.191067 | -0.001912498 | -0.197977 | -0.001981732 | 731.2716 | 735.0441 | 0.515883 |  |  |  | 4.48 | 0.25643 | 10277.02065 | 0.512859 | 0.005115484 | -0.208281 | -0.002084982 | 0.514138 | 0.005128208 | -0.199835 | -0.002000349 | 0.425176 | 0.004242747 | 0.503844 | 0.00502579 | 0.515619 | 0.005142942 | 0.511181 | 0.005098789 | 0.512833 | 0.005115225 | 0.523779 | 0.00522412 | -0.227877 | -0.00228137 | -0.211337 | -0.002115606 | -0.199161 | -0.001993596 | -0.177197 | -0.001773542 | -0.196073 | -0.001962655 | -0.197485 | -0.001976803 | 722.4055 | 726.1105 | 0.512859
4.49 | 0.274793 | 10376.13 | 0.549585 | 0.005480803 | -0.195952 | -0.001961442 | 0.548753 | 0.005472528 | -0.19836 | -0.00198557 | 0.537107 | 0.005356697 | 0.564418 | 0.005628311 | 0.567132 | 0.005655299 | 0.545397 | 0.005439151 | 0.572294 | 0.005706626 | 0.568513 | 0.005669031 | -0.133312 | -0.001334009 | -0.195645 | -0.001958366 | -0.199268 | -0.001994668 | -0.193809 | -0.001939971 | -0.225308 | -0.002255622 | -0.16407 | -0.001642047 | 730.7134 | 734.7293 | 0.549585 |  |  |  | 4.49 | 0.259171 | 10325.02173 | 0.518342 | 0.005170032 | -0.195088 | -0.001952785 | 0.518671 | 0.005173305 | -0.187661 | -0.001878373 | 0.396864 | 0.003960786 | 0.529533 | 0.005281359 | 0.520841 | 0.005194893 | 0.531553 | 0.005301452 | 0.521675 | 0.00520319 | 0.618431 | 0.006165266 | -0.098737 | -0.0009878578 | -0.196164 | -0.001963567 | -0.1756 | -0.001757544 | -0.193248 | -0.00193435 | -0.198298 | -0.001984949 | -0.193868 | -0.001940562 | 732.5558 | 736.3529 | 0.518342 |  |  |  | 4.49 | 0.257725 | 10292.72065 | 0.515449 | 0.005141251 | -0.204264 | -0.002044729 | 0.515975 | 0.005146484 | -0.200004 | -0.002002043 | 0.374059 | 0.003733611 | 0.5066 | 0.005053211 | 0.516163 | 0.005148354 | 0.509586 | 0.00508292 | 0.516384 | 0.005150553 | 0.515403 | 0.005140793 | -0.197803 | -0.001979989 | -0.21439 | -0.002146201 | -0.204392 | -0.002046012 | -0.165891 | -0.001660288 | -0.188887 | -0.001890656 | -0.201946 | -0.002021502 | 723.5091 | 727.2385 | 0.515449
4.5 | 0.275559 | 10390.63 | 0.551118 | 0.005496049 | -0.196288 | -0.001964809 | 0.550719 | 0.005492081 | -0.199809 | -0.002000089 | 0.551148 | 0.005496347 | 0.563255 | 0.005616747 | 0.56051 | 0.00558945 | 0.543134 | 0.005416643 | 0.572632 | 0.005709987 | 0.581055 | 0.005793734 | -0.156333 | -0.001564553 | -0.194037 | -0.001942255 | -0.194948 | -0.001951383 | -0.190935 | -0.001911175 | -0.226082 | -0.00226338 | -0.190997 | -0.001911796 | 731.7345 | 735.7672 | 0.551118 |  |  |  | 4.5 | 0.260237 | 10340.62173 | 0.520474 | 0.005191242 | -0.192413 | -0.001925984 | 0.520697 | 0.005193461 | -0.189646 | -0.001898261 | 0.485833 | 0.004846566 | 0.5299 | 0.00528501 | 0.520304 | 0.005189551 | 0.541631 | 0.005401695 | 0.530189 | 0.005287884 | 0.655616 | 0.006534762 | -0.094892 | -0.0009493705 | -0.20345 | -0.002036572 | -0.195742 | -0.001959338 | -0.208248 | -0.002084651 | -0.2118 | -0.002120246 | -0.209285 | -0.002095043 | 733.6626 | 737.4811 | 0.520474 |  |  |  | 4.5 | 0.25906 | 10309.32065 | 0.51812 | 0.005167824 | -0.204837 | -0.002050471 | 0.518381 | 0.00517042 | -0.199479 | -0.001996782 | 0.449436 | 0.004484291 | 0.511282 | 0.005099794 | 0.520074 | 0.005187263 | 0.522766 | 0.005214043 | 0.529048 | 0.005276535 | 0.566983 | 0.005653817 | -0.215554 | -0.002157867 | -0.204436 | -0.002046453 | -0.200825 | -0.002010269 | -0.173073 | -0.001732229 | -0.190383 | -0.001905645 | -0.183263 | -0.001834311 | 724.676 | 728.4307 | 0.51812
4.51 | 0.276234 | 10405.43 | 0.552468 | 0.005509475 | -0.195056 | -0.001952465 | 0.552615 | 0.005510937 | -0.201383 | -0.00201586 | 0.552729 | 0.005512071 | 0.57276 | 0.00571126 | 0.569617 | 0.005680008 | 0.552376 | 0.00550856 | 0.583096 | 0.005814026 | 0.578936 | 0.005772666 | -0.168513 | -0.001686551 | -0.192041 | -0.001922256 | -0.195342 | -0.00195533 | -0.198265 | -0.001984618 | -0.217304 | -0.002175404 | -0.177695 | -0.001778531 | 732.7768 | 736.8251 | 0.552468 |  |  |  | 4.51 | 0.260968 | 10357.82173 | 0.521936 | 0.005205786 | -0.195074 | -0.001952645 | 0.522166 | 0.005208074 | -0.191833 | -0.001920172 | 0.409118 | 0.004082834 | 0.531861 | 0.005304516 | 0.5257 | 0.00524323 | 0.540655 | 0.005391987 | 0.526684 | 0.005253019 | 0.619333 | 0.00617423 | -0.095251 | -0.0009529639 | -0.201891 | -0.002020951 | -0.186735 | -0.001869096 | -0.200884 | -0.00201086 | -0.203311 | -0.00203518 | -0.21391 | -0.002141391 | 734.8829 | 738.7185 | 0.521936 |  |  |  | 4.51 | 0.260028 | 10326.32065 | 0.520056 | 0.005187084 | -0.202784 | -0.002029899 | 0.520379 | 0.005190297 | -0.199338 | -0.001995369 | 0.404015 | 0.004032011 | 0.519857 | 0.005185104 | 0.531942 | 0.005305322 | 0.525551 | 0.005241748 | 0.528905 | 0.005275112 | 0.536881 | 0.005354449 | -0.232407 | -0.002326775 | -0.209213 | -0.002094322 | -0.199024 | -0.001992223 | -0.16611 | -0.001662481 | -0.200686 | -0.002008876 | -0.183061 | -0.001832288 | 725.871 | 729.6459 | 0.520056
4.52 | 0.27739 | 10420.83 | 0.55478 | 0.005532468 | -0.199015 | -0.001992133 | 0.554434 | 0.005529027 | -0.202281 | -0.002024859 | 0.544088 | 0.005426132 | 0.576818 | 0.005751608 | 0.580807 | 0.005791268 | 0.564276 | 0.005626899 | 0.584765 | 0.005830619 | 0.546489 | 0.005450012 | -0.139724 | -0.001398217 | -0.194419 | -0.001946082 | -0.198146 | -0.001983426 | -0.18924 | -0.001894193 | -0.21642 | -0.002166545 | -0.178269 | -0.001784281 | 733.8613 | 737.9326 | 0.55478 |  |  |  | 4.52 | 0.26157 | 10372.72173 | 0.523139 | 0.005217754 | -0.197071 | -0.001972654 | 0.523569 | 0.005222031 | -0.192961 | -0.001931474 | 0.394876 | 0.003940984 | 0.531478 | 0.005300706 | 0.52668 | 0.005252979 | 0.538561 | 0.005371159 | 0.534335 | 0.005329125 | 0.629729 | 0.006277545 | -0.073264 | -0.0007329085 | -0.201457 | -0.002016602 | -0.192247 | -0.00192432 | -0.209626 | -0.00209846 | -0.209441 | -0.002096606 | -0.223569 | -0.002238193 | 735.94 | 739.79 | 0.523139 |  |  |  | 4.52 | 0.260913 | 10339.02065 | 0.521826 | 0.005204692 | -0.201924 | -0.002021281 | 0.522426 | 0.005210661 | -0.19921 | -0.001994087 | 0.421268 | 0.004203832 | 0.523598 | 0.00522232 | 0.529671 | 0.005282732 | 0.516362 | 0.005150334 | 0.521813 | 0.005204563 | 0.564902 | 0.005633124 | -0.241629 | -0.002419214 | -0.205516 | -0.002057275 | -0.19422 | -0.001944089 | -0.164496 | -0.001646314 | -0.188445 | -0.001886228 | -0.177933 | -0.001780915 | 726.7637 | 730.5562 | 0.521826
4.53 | 0.278096 | 10434.83 | 0.556192 | 0.00554651 | -0.199015 | -0.001992133 | 0.556006 | 0.00554466 | -0.20329 | -0.002034969 | 0.549996 | 0.00548489 | 0.581519 | 0.005798347 | 0.576454 | 0.005747989 | 0.567985 | 0.00566378 | 0.589772 | 0.005880397 | 0.550333 | 0.005488242 | -0.132603 | -0.00132691 | -0.194616 | -0.001948056 | -0.201344 | -0.00201547 | -0.199423 | -0.001996221 | -0.231682 | -0.002319508 | -0.190367 | -0.001905484 | 734.8472 | 738.9343 | 0.556192 |  |  |  | 4.53 | 0.262533 | 10388.02173 | 0.525065 | 0.005236913 | -0.199168 | -0.001993666 | 0.524983 | 0.005236098 | -0.194585 | -0.001947746 | 0.385523 | 0.003847818 | 0.53154 | 0.005301323 | 0.530517 | 0.005291147 | 0.542739 | 0.005412715 | 0.5217 | 0.005203439 | 0.634174 | 0.006321716 | -0.081541 | -0.0008157426 | -0.207537 | -0.002077527 | -0.186951 | -0.00187126 | -0.191244 | -0.001914271 | -0.208931 | -0.002091496 | -0.1887 | -0.001888783 | 737.0256 | 740.8954 | 0.525065 |  |  |  | 4.53 | 0.262346 | 10356.22065 | 0.524691 | 0.005233193 | -0.200014 | -0.002002143 | 0.524637 | 0.005232656 | -0.199619 | -0.001998185 | 0.407513 | 0.004066849 | 0.530625 | 0.005292221 | 0.531022 | 0.00529617 | 0.529225 | 0.005278295 | 0.525364 | 0.005239888 | 0.555248 | 0.005537122 | -0.224644 | -0.002248967 | -0.205645 | -0.002058567 | -0.19255 | -0.001927356 | -0.162862 | -0.001629948 | -0.183263 | -0.001834311 | -0.201669 | -0.002018726 | 727.9728 | 731.7924 | 0.524691
4.54 | 0.278479 | 10451.73 | 0.556957 | 0.005554117 | -0.197624 | -0.001978195 | 0.557453 | 0.00555905 | -0.204109 | -0.002043176 | 0.559871 | 0.005583095 | 0.581632 | 0.005799471 | 0.582129 | 0.005804412 | 0.570605 | 0.005689832 | 0.590528 | 0.005887912 | 0.603074 | 0.006012628 | -0.14469 | -0.001447948 | -0.191085 | -0.001912678 | -0.198884 | -0.00199082 | -0.195721 | -0.001959128 | -0.234477 | -0.002347523 | -0.217489 | -0.002177259 | 736.0373 | 740.1367 | 0.556957 |  |  |  | 4.54 | 0.263623 | 10403.92173 | 0.527246 | 0.005258609 | -0.198014 | -0.001982103 | 0.526774 | 0.005253914 | -0.195096 | -0.001952866 | 0.426912 | 0.004260033 | 0.529392 | 0.005279956 | 0.525827 | 0.005244494 | 0.541574 | 0.005401128 | 0.521425 | 0.005200703 | 0.638017 | 0.006359903 | -0.119228 | -0.001192991 | -0.202205 | -0.002024097 | -0.191887 | -0.001920713 | -0.196471 | -0.001966643 | -0.212901 | -0.00213128 | -0.224111 | -0.002243625 | 738.1537 | 742.0456 | 0.527246 |  |  |  | 4.54 | 0.262931 | 10369.52065 | 0.525863 | 0.005244852 | -0.203202 | -0.002034087 | 0.52678 | 0.005253974 | -0.201191 | -0.002013937 | 0.404067 | 0.004032528 | 0.53608 | 0.005346482 | 0.539957 | 0.005385045 | 0.523375 | 0.005220102 | 0.52604 | 0.005246612 | 0.561242 | 0.005596729 | -0.202591 | -0.002027965 | -0.209116 | -0.00209335 | -0.188869 | -0.001890476 | -0.165681 | -0.001658184 | -0.181503 | -0.001816679 | -0.169203 | -0.001693463 | 728.9077 | 732.7407 | 0.525863
4.55 | 0.278952 | 10465.23 | 0.557904 | 0.005563535 | -0.205087 | -0.002052976 | 0.558566 | 0.005570118 | -0.205176 | -0.002053868 | 0.492754 | 0.004915439 | 0.580279 | 0.005786019 | 0.582601 | 0.005809104 | 0.568575 | 0.005669647 | 0.568756 | 0.005671447 | 0.524786 | 0.005234138 | -0.153706 | -0.001538242 | -0.197439 | -0.001976342 | -0.20615 | -0.002063628 | -0.200511 | -0.002007123 | -0.226793 | -0.002270506 | -0.217833 | -0.002180706 | 736.988 | 741.0997 | 0.557904 |  |  |  | 4.55 | 0.264838 | 10419.42173 | 0.529676 | 0.005282782 | -0.200335 | -0.002005359 | 0.529026 | 0.005276316 | -0.195068 | -0.001952585 | 0.426912 | 0.004260033 | 0.527233 | 0.00525848 | 0.530731 | 0.005293276 | 0.544125 | 0.0054265 | 0.534841 | 0.005334158 | 0.637246 | 0.006352242 | -0.055496 | -0.000555114 | -0.203394 | -0.002036011 | -0.197172 | -0.001973666 | -0.198117 | -0.001983135 | -0.204013 | -0.002042214 | -0.207106 | -0.002073208 | 739.2534 | 743.169 | 0.529676 |  |  |  | 4.55 | 0.263871 | 10387.22065 | 0.527742 | 0.005263543 | -0.201178 | -0.002013806 | 0.528473 | 0.005270815 | -0.201935 | -0.002021392 | 0.462925 | 0.004618568 | 0.526567 | 0.005251855 | 0.528295 | 0.005269044 | 0.532777 | 0.005313628 | 0.544094 | 0.005426192 | 0.581006 | 0.005793247 | -0.228113 | -0.002283736 | -0.21212 | -0.002123453 | -0.194587 | -0.001947766 | -0.178492 | -0.001786515 | -0.192672 | -0.001928579 | -0.182691 | -0.001828581 | 730.1519 | 734.0052 | 0.527742
4.56 | 0.27951 | 10479.73 | 0.55902 | 0.005574633 | -0.205428 | -0.002056393 | 0.559556 | 0.005579963 | -0.206247 | -0.0020646 | 0.564719 | 0.005631304 | 0.574166 | 0.005725239 | 0.578213 | 0.005765478 | 0.56734 | 0.005657367 | 0.602023 | 0.006002181 | 0.57254 | 0.005709072 | -0.115761 | -0.001158281 | -0.195301 | -0.00195492 | -0.203432 | -0.002036392 | -0.192199 | -0.001923839 | -0.218196 | -0.002184344 | -0.185457 | -0.001856292 | 738.0092 | 742.1348 | 0.55902 |  |  |  | 4.56 | 0.265617 | 10433.52173 | 0.531235 | 0.005298289 | -0.202438 | -0.002026432 | 0.531001 | 0.005295962 | -0.194656 | -0.001948457 | 0.410297 | 0.004094576 | 0.522592 | 0.005212312 | 0.523166 | 0.005218022 | 0.537865 | 0.005364237 | 0.527594 | 0.005262071 | 0.61612 | 0.006142297 | -0.059942 | -0.0005995997 | -0.204365 | -0.002045741 | -0.192975 | -0.001931614 | -0.196689 | -0.001968827 | -0.210829 | -0.002110516 | -0.204478 | -0.002046873 | 740.2538 | 744.1863 | 0.531235 |  |  |  | 4.56 | 0.264653 | 10401.22065 | 0.529306 | 0.005279101 | -0.204446 | -0.002046553 | 0.530198 | 0.005287974 | -0.203839 | -0.00204047 | 0.438027 | 0.004370705 | 0.532975 | 0.005315597 | 0.531624 | 0.005302159 | 0.534572 | 0.005331482 | 0.546015 | 0.005445297 | 0.591469 | 0.005897267 | -0.204112 | -0.002043206 | -0.215059 | -0.002152906 | -0.199334 | -0.001995329 | -0.170037 | -0.001701817 | -0.203967 | -0.002041753 | -0.164301 | -0.001644361 | 731.136 | 735.0059 | 0.529306
4.57 | 0.279613 | 10494.93 | 0.559225 | 0.005576671 | -0.210664 | -0.002108862 | 0.560164 | 0.005586009 | -0.207324 | -0.002075392 | 0.554688 | 0.005531553 | 0.575806 | 0.005741546 | 0.577954 | 0.005762903 | 0.568362 | 0.005667529 | 0.58617 | 0.005844587 | 0.55516 | 0.005536247 | -0.190981 | -0.001911636 | -0.203157 | -0.002033636 | -0.20196 | -0.002021642 | -0.210608 | -0.002108301 | -0.220559 | -0.002208026 | -0.200974 | -0.002011762 | 739.0796 | 743.2127 | 0.559225 |  |  |  | 4.57 | 0.266996 | 10449.32173 | 0.533991 | 0.005325703 | -0.197535 | -0.001977304 | 0.532958 | 0.005315428 | -0.194037 | -0.001942255 | 0.476371 | 0.004752399 | 0.527149 | 0.005257644 | 0.533582 | 0.005321635 | 0.547904 | 0.005464085 | 0.547501 | 0.005460077 | 0.652594 | 0.006504738 | -0.046267 | -0.0004627771 | -0.199636 | -0.001998355 | -0.190115 | -0.001902959 | -0.205382 | -0.002055932 | -0.214739 | -0.002149699 | -0.21707 | -0.002173059 | 741.3748 | 745.3337 | 0.533991 |  |  |  | 4.57 | 0.265912 | 10415.42065 | 0.531825 | 0.005304158 | -0.20564 | -0.002058517 | 0.532151 | 0.005307401 | -0.205408 | -0.002056193 | 0.430848 | 0.004299225 | 0.534304 | 0.005328817 | 0.527407 | 0.005260211 | 0.522674 | 0.005213128 | 0.518289 | 0.005169505 | 0.548711 | 0.005472111 | -0.182346 | -0.001825125 | -0.216676 | -0.002169111 | -0.202602 | -0.002028075 | -0.168441 | -0.00168583 | -0.193249 | -0.00193436 | -0.188805 | -0.001889835 | 732.1341 | 736.0278 | 0.531825
4.58 | 0.279932 | 10508.63 | 0.559864 | 0.005583026 | -0.216741 | -0.002169762 | 0.560741 | 0.005591747 | -0.210149 | -0.002103701 | 0.53119 | 0.005297842 | 0.580089 | 0.00578413 | 0.57746 | 0.005757991 | 0.562208 | 0.005606335 | 0.592009 | 0.005902635 | 0.5711 | 0.005694754 | -0.162657 | -0.001627894 | -0.206165 | -0.002063778 | -0.208947 | -0.002091656 | -0.21326 | -0.002134877 | -0.234678 | -0.002349538 | -0.225157 | -0.002254109 | 740.0444 | 744.1876 | 0.559864 |  |  |  | 4.58 | 0.26762 | 10464.02173 | 0.53524 | 0.005338127 | -0.198002 | -0.001981983 | 0.534491 | 0.005330677 | -0.193357 | -0.001935442 | 0.385993 | 0.0038525 | 0.535086 | 0.005336595 | 0.537263 | 0.005358249 | 0.542536 | 0.005410696 | 0.533806 | 0.005323863 | 0.656307 | 0.006541627 | -0.07132 | -0.0007134544 | -0.205502 | -0.002057134 | -0.193463 | -0.001936504 | -0.197866 | -0.00198062 | -0.199167 | -0.001993656 | -0.19763 | -0.001978255 | 742.4177 | 746.3915 | 0.53524 |  |  |  | 4.58 | 0.266513 | 10431.52065 | 0.533026 | 0.005316104 | -0.203047 | -0.002032534 | 0.533796 | 0.005323764 | -0.207138 | -0.002073528 | 0.425601 | 0.004246979 | 0.535008 | 0.005335819 | 0.540359 | 0.005389043 | 0.538276 | 0.005368325 | 0.56206 | 0.005604863 | 0.568823 | 0.005672113 | -0.252034 | -0.002523521 | -0.218804 | -0.002190437 | -0.203069 | -0.002032755 | -0.171562 | -0.001717093 | -0.198961 | -0.001991592 | -0.191336 | -0.001915193 | 733.2659 | 737.1743 | 0.533026
4.59 | 0.280889 | 10525.13 | 0.561779 | 0.005602069 | -0.218239 | -0.002184775 | 0.561726 | 0.005601542 | -0.211574 | -0.002117981 | 0.560474 | 0.005589092 | 0.574784 | 0.005731384 | 0.570426 | 0.005688052 | 0.564917 | 0.005633273 | 0.584294 | 0.005825936 | 0.5751 | 0.005734526 | -0.188353 | -0.001885306 | -0.215245 | -0.00215477 | -0.218065 | -0.002183031 | -0.217228 | -0.002174643 | -0.229438 | -0.002297016 | -0.217889 | -0.002181267 | 741.2063 | 745.3703 | 0.561779 |  |  |  | 4.59 | 0.268585 | 10480.12173 | 0.53717 | 0.005357324 | -0.197633 | -0.001978286 | 0.536225 | 0.005347924 | -0.193386 | -0.001935732 | 0.46253 | 0.004614636 | 0.535162 | 0.005337351 | 0.543621 | 0.005421487 | 0.546576 | 0.005450877 | 0.545197 | 0.005437162 | 0.657853 | 0.006556986 | -0.066784 | -0.0006680631 | -0.206718 | -0.00206932 | -0.192692 | -0.001928779 | -0.187332 | -0.001875077 | -0.205898 | -0.002061103 | -0.202107 | -0.002023115 | 743.56 | 747.5542 | 0.53717 |  |  |  | 4.59 | 0.26757 | 10445.72065 | 0.535141 | 0.005337142 | -0.202158 | -0.002023626 | 0.535447 | 0.005340186 | -0.208639 | -0.00208857 | 0.434499 | 0.004335578 | 0.538288 | 0.005368444 | 0.541108 | 0.005396493 | 0.538734 | 0.00537288 | 0.536735 | 0.005352997 | 0.573192 | 0.005715555 | -0.235484 | -0.002357617 | -0.211304 | -0.002115276 | -0.195069 | -0.001952595 | -0.169275 | -0.001694184 | -0.213479 | -0.002137072 | -0.211673 | -0.002118973 | 734.264 | 738.1934 | 0.535141
4.6 | 0.281018 | 10537.63 | 0.562036 | 0.005604625 | -0.227046 | -0.002273041 | 0.563066 | 0.005614867 | -0.213509 | -0.002137373 | 0.556894 | 0.005553491 | 0.579599 | 0.005779258 | 0.573843 | 0.005722028 | 0.565459 | 0.005638663 | 0.594879 | 0.005931166 | 0.565791 | 0.005641964 | -0.17965 | -0.001798116 | -0.224449 | -0.002247013 | -0.221386 | -0.002216314 | -0.224871 | -0.002251242 | -0.239184 | -0.002394705 | -0.233275 | -0.002335475 | 742.0866 | 746.2574 | 0.562036 |  |  |  | 4.6 | 0.269287 | 10494.62173 | 0.538575 | 0.005371299 | -0.197258 | -0.001974528 | 0.537972 | 0.005365301 | -0.193738 | -0.001939259 | 0.492079 | 0.004908722 | 0.536386 | 0.005349526 | 0.541808 | 0.005403455 | 0.554401 | 0.005528699 | 0.559313 | 0.005577547 | 0.658207 | 0.006560503 | -0.060604 | -0.0006062237 | -0.198088 | -0.001982845 | -0.190273 | -0.001904542 | -0.196163 | -0.001963557 | -0.210803 | -0.002110255 | -0.220015 | -0.002202574 | 744.5888 | 748.599 | 0.538575 |  |  |  | 4.6 | 0.268169 | 10463.42065 | 0.536338 | 0.005349048 | -0.20314 | -0.002033466 | 0.537029 | 0.005355921 | -0.209773 | -0.002099933 | 0.425725 | 0.004248214 | 0.545701 | 0.005442174 | 0.54639 | 0.005449027 | 0.541482 | 0.005400213 | 0.544594 | 0.005431164 | 0.590142 | 0.005884075 | -0.182354 | -0.001825205 | -0.212116 | -0.002123413 | -0.193356 | -0.001935432 | -0.170362 | -0.001705073 | -0.190968 | -0.001911506 | -0.164383 | -0.001645183 | 735.5082 | 739.453 | 0.536338
4.61 | 0.282001 | 10554.73 | 0.564003 | 0.005624185 | -0.227072 | -0.002273302 | 0.56479 | 0.00563201 | -0.214135 | -0.002143646 | 0.535578 | 0.005341489 | 0.568155 | 0.005665471 | 0.561308 | 0.005597385 | 0.568872 | 0.0056726 | 0.574141 | 0.005724991 | 0.583231 | 0.005815368 | -0.171903 | -0.001720509 | -0.22301 | -0.00223259 | -0.224225 | -0.002244768 | -0.226101 | -0.00226357 | -0.244528 | -0.002448275 | -0.245263 | -0.002455643 | 743.2908 | 747.483 | 0.564003 |  |  |  | 4.61 | 0.269948 | 10510.02173 | 0.539897 | 0.005384448 | -0.199074 | -0.001992724 | 0.539527 | 0.005380768 | -0.19319 | -0.001933769 | 0.454039 | 0.004530114 | 0.539959 | 0.005385064 | 0.53631 | 0.00534877 | 0.542297 | 0.005408319 | 0.558141 | 0.005565892 | 0.658181 | 0.006560244 | -0.083995 | -0.000840303 | -0.201567 | -0.002017704 | -0.186662 | -0.001868364 | -0.190164 | -0.00190345 | -0.204332 | -0.00204541 | -0.197267 | -0.001974618 | 745.6814 | 749.7073 | 0.539897 |  |  |  | 4.61 | 0.269056 | 10478.62065 | 0.538112 | 0.005366694 | -0.205654 | -0.002058658 | 0.538694 | 0.005372482 | -0.210027 | -0.002102479 | 0.431734 | 0.004308047 | 0.546171 | 0.005446849 | 0.546408 | 0.005449206 | 0.538027 | 0.005365848 | 0.542475 | 0.005410089 | 0.588865 | 0.00587138 | -0.19152 | -0.001917036 | -0.213731 | -0.002139597 | -0.197741 | -0.001979368 | -0.167556 | -0.001676965 | -0.183052 | -0.001832197 | -0.150764 | -0.001508778 | 736.5767 | 740.5403 | 0.538112
4.62 | 0.282863 | 10568.63 | 0.565727 | 0.005641328 | -0.229779 | -0.002300434 | 0.56678 | 0.005651798 | -0.214264 | -0.002144939 | 0.556172 | 0.005546311 | 0.561295 | 0.005597256 | 0.556889 | 0.005553441 | 0.556432 | 0.005548896 | 0.579027 | 0.005773571 | 0.546189 | 0.005447028 | -0.164038 | -0.001641727 | -0.222728 | -0.002229764 | -0.235016 | -0.002352926 | -0.234955 | -0.002352315 | -0.261426 | -0.002617683 | -0.236974 | -0.002372552 | 744.2697 | 748.4802 | 0.565727 |  |  |  | 4.62 | 0.270955 | 10527.72173 | 0.54191 | 0.00540447 | -0.197353 | -0.00197548 | 0.541023 | 0.005395647 | -0.193395 | -0.001935822 | 0.418189 | 0.00417317 | 0.542341 | 0.005408756 | 0.546546 | 0.005450579 | 0.549898 | 0.005483916 | 0.537 | 0.005355633 | 0.659227 | 0.006570636 | -0.049377 | -0.0004938919 | -0.202233 | -0.002024378 | -0.186382 | -0.001865559 | -0.195914 | -0.001961062 | -0.195364 | -0.001955551 | -0.179805 | -0.001799668 | 746.9372 | 750.985 | 0.54191 |  |  |  | 4.62 | 0.2699 | 10492.62065 | 0.539801 | 0.005383493 | -0.21287 | -0.002130969 | 0.540608 | 0.00539152 | -0.20993 | -0.002101507 | 0.477354 | 0.004762183 | 0.542787 | 0.005413192 | 0.545639 | 0.005441558 | 0.539245 | 0.005377963 | 0.545401 | 0.005439191 | 0.580696 | 0.005790165 | -0.214469 | -0.002146993 | -0.221428 | -0.002216735 | -0.195645 | -0.001958366 | -0.169001 | -0.00169144 | -0.189709 | -0.001898892 | -0.167355 | -0.001674952 | 737.5608 | 741.5421 | 0.539801
4.63 | 0.284169 | 10581.13 | 0.568339 | 0.0056673 | -0.226842 | -0.002270997 | 0.568818 | 0.005672063 | -0.214681 | -0.002149118 | 0.530953 | 0.005295484 | 0.560297 | 0.005587332 | 0.557104 | 0.005555579 | 0.550859 | 0.005493473 | 0.564036 | 0.005624513 | 0.560944 | 0.005593766 | -0.154101 | -0.001542199 | -0.226124 | -0.0022638 | -0.229649 | -0.002299131 | -0.233801 | -0.002340747 | -0.254334 | -0.00254658 | -0.2333 | -0.002335726 | 745.15 | 749.385 | 0.568339 |  |  |  | 4.63 | 0.27153 | 10542.72173 | 0.543059 | 0.005415898 | -0.199248 | -0.001994468 | 0.542681 | 0.005412138 | -0.193858 | -0.001940461 | 0.479328 | 0.004781829 | 0.544491 | 0.00543014 | 0.545342 | 0.005438604 | 0.549626 | 0.005481211 | 0.547056 | 0.005455651 | 0.671677 | 0.006694313 | -0.057141 | -0.0005715733 | -0.19879 | -0.001989878 | -0.183726 | -0.00183895 | -0.192015 | -0.001921996 | -0.194847 | -0.001950371 | -0.21543 | -0.002156624 | 748.0015 | 752.0636 | 0.543059 |  |  |  | 4.63 | 0.271039 | 10508.92065 | 0.542078 | 0.00540614 | -0.218733 | -0.002189726 | 0.542511 | 0.005410447 | -0.209892 | -0.002101126 | 0.432447 | 0.004315146 | 0.541947 | 0.005404838 | 0.549685 | 0.005481797 | 0.536165 | 0.005347328 | 0.558333 | 0.005567801 | 0.589581 | 0.005878498 | -0.211516 | -0.0021174 | -0.227403 | -0.00227662 | -0.206697 | -0.002069109 | -0.179122 | -0.001792826 | -0.187185 | -0.001873604 | -0.170404 | -0.001705494 | 738.7066 | 742.7109 | 0.542078
4.64 | 0.284634 | 10597.03 | 0.569267 | 0.005676528 | -0.224149 | -0.002244006 | 0.570652 | 0.005690299 | -0.214285 | -0.002145149 | 0.534755 | 0.005333303 | 0.560507 | 0.00558942 | 0.551922 | 0.005504045 | 0.547521 | 0.005460276 | 0.558509 | 0.005569551 | 0.54831 | 0.005468123 | -0.168726 | -0.001688685 | -0.231515 | -0.002317834 | -0.226732 | -0.002269894 | -0.226612 | -0.002268692 | -0.229898 | -0.002301627 | -0.215111 | -0.002153427 | 746.2697 | 750.518 | 0.569267 |  |  |  | 4.64 | 0.272596 | 10557.92173 | 0.545192 | 0.005437112 | -0.196372 | -0.001965651 | 0.544549 | 0.005430717 | -0.194923 | -0.001951132 | 0.464058 | 0.004629846 | 0.549193 | 0.005476904 | 0.555444 | 0.005539071 | 0.558558 | 0.005570038 | 0.560531 | 0.005589659 | 0.658885 | 0.006567238 | -0.053713 | -0.0005372743 | -0.198743 | -0.001989408 | -0.181204 | -0.001813684 | -0.190369 | -0.001905504 | -0.187254 | -0.001874295 | -0.191121 | -0.001913039 | 749.0799 | 753.1638 | 0.545192 |  |  |  | 4.64 | 0.271795 | 10522.12065 | 0.54359 | 0.005421179 | -0.215091 | -0.002153227 | 0.544245 | 0.005427693 | -0.210048 | -0.002102689 | 0.438191 | 0.004372337 | 0.538108 | 0.005366654 | 0.545964 | 0.00544479 | 0.540944 | 0.005394862 | 0.553782 | 0.005522543 | 0.584101 | 0.005824017 | -0.183949 | -0.001841184 | -0.236475 | -0.00236755 | -0.218853 | -0.002190928 | -0.18532 | -0.001854919 | -0.192614 | -0.001927997 | -0.161684 | -0.001618148 | 739.6344 | 743.655 | 0.54359
4.65 | 0.285814 | 10609.03 | 0.571628 | 0.005700004 | -0.220563 | -0.002208066 | 0.572218 | 0.005705871 | -0.214697 | -0.002149278 | 0.542732 | 0.005412645 | 0.567047 | 0.005654453 | 0.551281 | 0.00549767 | 0.552681 | 0.005511593 | 0.561042 | 0.00559474 | 0.531767 | 0.005303581 | -0.21279 | -0.002130167 | -0.226024 | -0.002262798 | -0.227539 | -0.002277983 | -0.225632 | -0.002258869 | -0.24757 | -0.00247877 | -0.237494 | -0.002377765 | 747.1148 | 751.3855 | 0.571628 |  |  |  | 4.65 | 0.273364 | 10572.52173 | 0.546728 | 0.005452389 | -0.200228 | -0.002004287 | 0.546183 | 0.005446968 | -0.195901 | -0.001960931 | 0.449643 | 0.004486351 | 0.548155 | 0.005466581 | 0.553649 | 0.00552122 | 0.564698 | 0.005631096 | 0.573698 | 0.005720586 | 0.680131 | 0.006778285 | -0.105522 | -0.001055777 | -0.205977 | -0.002061894 | -0.189993 | -0.001901737 | -0.194187 | -0.001943758 | -0.20031 | -0.002005109 | -0.207144 | -0.002073588 | 750.1158 | 754.2169 | 0.546728 |  |  |  | 4.65 | 0.272735 | 10537.22065 | 0.54547 | 0.005439877 | -0.214772 | -0.00215003 | 0.546105 | 0.005446193 | -0.209869 | -0.002100895 | 0.396075 | 0.003952927 | 0.538212 | 0.005367688 | 0.547864 | 0.005463687 | 0.527498 | 0.005261116 | 0.532448 | 0.005310355 | 0.569407 | 0.00567792 | -0.15807 | -0.001581951 | -0.232109 | -0.002323788 | -0.219686 | -0.002199277 | -0.188476 | -0.001886538 | -0.197352 | -0.00197547 | -0.164304 | -0.001644391 | 740.6959 | 744.7361 | 0.54547
4.66 | 0.286451 | 10624.33 | 0.572902 | 0.005712672 | -0.221697 | -0.002219431 | 0.574113 | 0.005724713 | -0.215119 | -0.002153507 | 0.517534 | 0.005161994 | 0.567097 | 0.005654951 | 0.56521 | 0.005636187 | 0.569697 | 0.005680804 | 0.57876 | 0.005770916 | 0.550887 | 0.005493752 | -0.198908 | -0.001991061 | -0.220795 | -0.002210391 | -0.222326 | -0.002225735 | -0.218528 | -0.002187671 | -0.246249 | -0.002465527 | -0.221136 | -0.002213809 | 748.1922 | 752.4787 | 0.572902 |  |  |  | 4.66 | 0.274105 | 10585.02173 | 0.54821 | 0.005467128 | -0.202726 | -0.002029318 | 0.548079 | 0.005465825 | -0.197179 | -0.001973737 | 0.517094 | 0.005157617 | 0.553707 | 0.005521797 | 0.559861 | 0.005582996 | 0.555752 | 0.005542134 | 0.566977 | 0.005653757 | 0.670159 | 0.006679234 | -0.098346 | -0.0009839439 | -0.203922 | -0.002041302 | -0.18597 | -0.001861431 | -0.195621 | -0.001958126 | -0.190536 | -0.001907178 | -0.20177 | -0.002019738 | 751.0026 | 755.1197 | 0.54821 |  |  |  | 4.66 | 0.27375 | 10552.82065 | 0.547501 | 0.005460077 | -0.212114 | -0.002123393 | 0.547914 | 0.005464184 | -0.210589 | -0.002108111 | 0.403121 | 0.004023106 | 0.551963 | 0.005504453 | 0.560006 | 0.005584438 | 0.54527 | 0.005437888 | 0.54423 | 0.005427544 | 0.581275 | 0.005795921 | -0.210552 | -0.00210774 | -0.232853 | -0.002331245 | -0.212829 | -0.002130558 | -0.18702 | -0.001871951 | -0.197458 | -0.001976532 | -0.185846 | -0.001860189 | 741.7924 | 745.8537 | 0.547501
4.67 | 0.287403 | 10637.83 | 0.574807 | 0.005731613 | -0.217952 | -0.002181899 | 0.576341 | 0.005746865 | -0.215163 | -0.002153948 | 0.556782 | 0.005552377 | 0.572466 | 0.005708336 | 0.565604 | 0.005640105 | 0.57439 | 0.005727467 | 0.582235 | 0.005805466 | 0.583513 | 0.005818172 | -0.193898 | -0.001940862 | -0.214545 | -0.002147755 | -0.22182 | -0.002220664 | -0.221299 | -0.002215442 | -0.245601 | -0.002459031 | -0.214914 | -0.002151453 | 749.143 | 753.4491 | 0.574807 |  |  |  | 4.67 | 0.275213 | 10602.82173 | 0.550426 | 0.005489167 | -0.207231 | -0.00207446 | 0.550023 | 0.005485159 | -0.198462 | -0.001986592 | 0.396564 | 0.003957798 | 0.557052 | 0.005555062 | 0.564083 | 0.00562498 | 0.569953 | 0.005683349 | 0.581406 | 0.005797224 | 0.662446 | 0.006602615 | -0.043688 | -0.0004369755 | -0.208878 | -0.002090965 | -0.19653 | -0.001967234 | -0.200661 | -0.002008626 | -0.19818 | -0.001983766 | -0.195964 | -0.001961563 | 752.2655 | 756.4062 | 0.550426 |  |  |  | 4.67 | 0.274584 | 10565.62065 | 0.549168 | 0.005476656 | -0.209957 | -0.002101777 | 0.549584 | 0.005480793 | -0.211116 | -0.002113392 | 0.44294 | 0.004419619 | 0.55604 | 0.005544998 | 0.569295 | 0.005676806 | 0.554154 | 0.005526242 | 0.55751 | 0.005559617 | 0.59305 | 0.005912984 | -0.188564 | -0.00188742 | -0.22704 | -0.002272981 | -0.207273 | -0.002074881 | -0.16252 | -0.001626522 | -0.187462 | -0.001876379 | -0.180521 | -0.001806841 | 742.6922 | 746.7708 | 0.549168
4.68 | 0.288861 | 10649.33 | 0.577723 | 0.005760606 | -0.215806 | -0.002160392 | 0.57855 | 0.005768828 | -0.214528 | -0.002147584 | 0.594582 | 0.005928213 | 0.584151 | 0.005824515 | 0.569 | 0.005673873 | 0.572298 | 0.005706666 | 0.591804 | 0.005900597 | 0.574382 | 0.005727387 | -0.144127 | -0.00144231 | -0.222522 | -0.002227699 | -0.214611 | -0.002148416 | -0.214788 | -0.00215019 | -0.224628 | -0.002248807 | -0.207735 | -0.002079511 | 749.9528 | 754.2855 | 0.577723 |  |  |  | 4.68 | 0.275943 | 10615.62173 | 0.551887 | 0.005503697 | -0.204186 | -0.002043947 | 0.551858 | 0.005503408 | -0.199447 | -0.001996462 | 0.497207 | 0.00495975 | 0.556011 | 0.00554471 | 0.562385 | 0.005608095 | 0.560021 | 0.005584587 | 0.57614 | 0.005744867 | 0.698699 | 0.006962694 | -0.114139 | -0.001142042 | -0.203308 | -0.00203515 | -0.184036 | -0.001842056 | -0.199951 | -0.002001512 | -0.213448 | -0.002136761 | -0.206383 | -0.002065963 | 753.1737 | 757.3304 | 0.551887 |  |  |  | 4.68 | 0.275382 | 10582.52065 | 0.550764 | 0.005492528 | -0.209926 | -0.002101467 | 0.551312 | 0.005497978 | -0.211555 | -0.002117791 | 0.440117 | 0.004391513 | 0.562665 | 0.00561088 | 0.574656 | 0.005730112 | 0.562916 | 0.005613375 | 0.562114 | 0.0056054 | 0.604285 | 0.006024665 | -0.212144 | -0.002123693 | -0.222044 | -0.002222909 | -0.200396 | -0.002005971 | -0.163501 | -0.001636348 | -0.171076 | -0.001712225 | -0.160266 | -0.001603946 | 743.8801 | 747.9772 | 0.550764
4.69 | 0.290115 | 10666.03 | 0.580231 | 0.005785541 | -0.215455 | -0.002156874 | 0.581427 | 0.005797432 | -0.214269 | -0.002144989 | 0.508444 | 0.005071558 | 0.584918 | 0.00583214 | 0.581962 | 0.005802751 | 0.573327 | 0.005716897 | 0.574796 | 0.005731504 | 0.543957 | 0.005424829 | -0.162376 | -0.00162508 | -0.217921 | -0.002181588 | -0.223691 | -0.002239416 | -0.210777 | -0.002109994 | -0.2327 | -0.002329712 | -0.188706 | -0.001888843 | 751.1289 | 755.4872 | 0.580231 |  |  |  | 4.69 | 0.277311 | 10630.12173 | 0.554623 | 0.005530906 | -0.20824 | -0.002084571 | 0.553932 | 0.005524034 | -0.200034 | -0.002002343 | 0.531638 | 0.005302298 | 0.554856 | 0.005533223 | 0.565069 | 0.005634785 | 0.565684 | 0.0056409 | 0.586221 | 0.005845094 | 0.693727 | 0.006913318 | -0.058171 | -0.0005818793 | -0.203875 | -0.002040831 | -0.183318 | -0.001834862 | -0.191444 | -0.001916275 | -0.194552 | -0.001947415 | -0.211339 | -0.002115626 | 754.2025 | 758.3854 | 0.554623 |  |  |  | 4.69 | 0.275942 | 10597.52065 | 0.551883 | 0.005503657 | -0.211238 | -0.002114614 | 0.5528 | 0.005512777 | -0.211757 | -0.002119815 | 0.445114 | 0.004441263 | 0.55962 | 0.005580599 | 0.577811 | 0.005761481 | 0.562646 | 0.005610691 | 0.576825 | 0.005751677 | 0.62087 | 0.006189505 | -0.214367 | -0.002145971 | -0.221698 | -0.002219441 | -0.2018 | -0.002020039 | -0.170294 | -0.001704392 | -0.178164 | -0.001783229 | -0.176197 | -0.001763524 | 744.9345 | 749.0457 | 0.551883
4.7 | 0.291323 | 10675.63 | 0.582645 | 0.005809542 | -0.214526 | -0.002147564 | 0.584252 | 0.005825519 | -0.213814 | -0.002140429 | 0.601187 | 0.005993871 | 0.594912 | 0.005931494 | 0.587565 | 0.005858456 | 0.579015 | 0.005773452 | 0.598275 | 0.005964924 | 0.571285 | 0.005696594 | -0.192733 | -0.00192919 | -0.211845 | -0.002120697 | -0.218226 | -0.002184645 | -0.219219 | -0.002194596 | -0.235416 | -0.002356935 | -0.204229 | -0.002044378 | 751.8049 | 756.1853 | 0.582645 |  |  |  | 4.7 | 0.27801 | 10645.92173 | 0.55602 | 0.005544799 | -0.207636 | -0.002078519 | 0.556139 | 0.005545983 | -0.201274 | -0.002014768 | 0.493985 | 0.004927689 | 0.561042 | 0.00559474 | 0.562269 | 0.005606942 | 0.579369 | 0.005776971 | 0.588771 | 0.005870445 | 0.708253 | 0.007057567 | -0.073509 | -0.0007353603 | -0.203624 | -0.002038316 | -0.185387 | -0.001855591 | -0.189398 | -0.001895776 | -0.202476 | -0.002026813 | -0.217398 | -0.002176347 | 755.3235 | 759.5232 | 0.55602 |  |  |  | 4.7 | 0.276856 | 10612.02065 | 0.553712 | 0.005521847 | -0.215928 | -0.002161615 | 0.554613 | 0.005530807 | -0.212235 | -0.002124605 | 0.437667 | 0.00436712 | 0.558726 | 0.005571709 | 0.580667 | 0.005789876 | 0.573638 | 0.00571999 | 0.579634 | 0.005779606 | 0.610323 | 0.006084681 | -0.221579 | -0.002218248 | -0.22634 | -0.002265965 | -0.206212 | -0.002064249 | -0.171788 | -0.001719357 | -0.186598 | -0.001867723 | -0.154833 | -0.00154953 | 745.9538 | 750.0842 | 0.553712
4.71 | 0.293431 | 10694.03 | 0.586863 | 0.005851477 | -0.215295 | -0.002155271 | 0.587534 | 0.005858147 | -0.21328 | -0.002135078 | 0.520543 | 0.005191929 | 0.595096 | 0.005933323 | 0.585699 | 0.005839905 | 0.581383 | 0.005796995 | 0.590738 | 0.00589 | 0.56778 | 0.005661742 | -0.130582 | -0.001306673 | -0.21944 | -0.002196811 | -0.219343 | -0.002195839 | -0.213724 | -0.002139527 | -0.22248 | -0.002227279 | -0.186354 | -0.001865279 | 753.1007 | 757.5204 | 0.586863 |  |  |  | 4.71 | 0.279463 | 10659.42173 | 0.558926 | 0.005573698 | -0.205567 | -0.002057786 | 0.558226 | 0.005566737 | -0.201146 | -0.002013486 | 0.489399 | 0.004882053 | 0.564605 | 0.005630171 | 0.573828 | 0.005721879 | 0.568381 | 0.005667718 | 0.576218 | 0.005745642 | 0.667215 | 0.00664999 | -0.091884 | -0.0009192624 | -0.202243 | -0.002024478 | -0.183299 | -0.001834672 | -0.193647 | -0.001938347 | -0.196811 | -0.001970049 | -0.1971 | -0.001972945 | 756.2813 | 760.5083 | 0.558926 |  |  |  | 4.71 | 0.277778 | 10626.82065 | 0.555557 | 0.005540195 | -0.214715 | -0.002149458 | 0.556346 | 0.005548041 | -0.213497 | -0.002137252 | 0.419306 | 0.004184294 | 0.554586 | 0.005530538 | 0.577195 | 0.005755356 | 0.565231 | 0.005636396 | 0.564407 | 0.005628202 | 0.602353 | 0.006005461 | -0.173867 | -0.001740183 | -0.229112 | -0.002293749 | -0.209934 | -0.002101547 | -0.181174 | -0.001813383 | -0.183189 | -0.00183357 | -0.155379 | -0.001554998 | 746.9941 | 751.1441 | 0.555557
4.72 | 0.294733 | 10707.63 | 0.589467 | 0.005877364 | -0.212994 | -0.002132212 | 0.590613 | 0.005888757 | -0.21311 | -0.002133374 | 0.598708 | 0.005969229 | 0.598161 | 0.005963791 | 0.590554 | 0.005888171 | 0.594139 | 0.00592381 | 0.624249 | 0.006223086 | 0.614243 | 0.006123642 | -0.177234 | -0.001773912 | -0.210947 | -0.002111698 | -0.211297 | -0.002115205 | -0.217362 | -0.002175986 | -0.226456 | -0.002267128 | -0.188195 | -0.001883723 | 754.0584 | 758.5034 | 0.589467 |  |  |  | 4.72 | 0.280387 | 10676.82173 | 0.560775 | 0.005592085 | -0.202104 | -0.002023085 | 0.560691 | 0.00559125 | -0.200912 | -0.002011141 | 0.494331 | 0.004931132 | 0.569378 | 0.005677632 | 0.575527 | 0.005738772 | 0.574286 | 0.005726433 | 0.584998 | 0.005832935 | 0.696816 | 0.006943995 | -0.02348 | -0.0002348276 | -0.201182 | -0.002013846 | -0.179138 | -0.001792986 | -0.189773 | -0.001899533 | -0.185106 | -0.001852775 | -0.185672 | -0.001858446 | 757.5158 | 761.7638 | 0.560775 |  |  |  | 4.72 | 0.278936 | 10640.02065 | 0.557872 | 0.005563217 | -0.215984 | -0.002162176 | 0.558293 | 0.005567403 | -0.214246 | -0.002144758 | 0.425188 | 0.004242866 | 0.55768 | 0.005561307 | 0.580499 | 0.005788206 | 0.56936 | 0.005677453 | 0.582685 | 0.00580994 | 0.591676 | 0.005899325 | -0.20541 | -0.002056213 | -0.236021 | -0.002363 | -0.218872 | -0.002191119 | -0.179182 | -0.001793427 | -0.193386 | -0.001935732 | -0.181859 | -0.001820246 | 747.922 | 752.0944 | 0.557872
4.73 | 0.296647 | 10720.63 | 0.593295 | 0.005915419 | -0.214678 | -0.002149088 | 0.593704 | 0.005919485 | -0.213061 | -0.002132883 | 0.56419 | 0.005626044 | 0.60234 | 0.006005332 | 0.59397 | 0.00592213 | 0.58698 | 0.00585264 | 0.6054 | 0.006035748 | 0.581421 | 0.005797373 | -0.15067 | -0.001507836 | -0.214518 | -0.002147484 | -0.216019 | -0.002162527 | -0.211687 | -0.002119114 | -0.225332 | -0.002255863 | -0.188734 | -0.001889123 | 754.9739 | 759.4532 | 0.593295 |  |  |  | 4.73 | 0.281543 | 10689.62173 | 0.563086 | 0.005615066 | -0.201147 | -0.002013496 | 0.563297 | 0.005617164 | -0.199857 | -0.00200057 | 0.523342 | 0.005219773 | 0.572465 | 0.005708326 | 0.58044 | 0.005787619 | 0.576735 | 0.005750783 | 0.589268 | 0.005875386 | 0.681944 | 0.006796293 | -0.081277 | -0.0008131005 | -0.197976 | -0.001981722 | -0.18597 | -0.001861431 | -0.1917 | -0.00191884 | -0.196274 | -0.001964669 | -0.219656 | -0.002198976 | 758.424 | 762.6945 | 0.563086 |  |  |  | 4.73 | 0.279949 | 10653.52065 | 0.559898 | 0.005583364 | -0.21827 | -0.002185086 | 0.560618 | 0.005590524 | -0.215113 | -0.002153447 | 0.4024 | 0.004015925 | 0.559898 | 0.005583364 | 0.579924 | 0.005782489 | 0.573528 | 0.005718896 | 0.578347 | 0.00576681 | 0.592825 | 0.005910747 | -0.271696 | -0.002720658 | -0.236927 | -0.002372081 | -0.219468 | -0.002197092 | -0.176439 | -0.001765948 | -0.187725 | -0.001879014 | -0.147743 | -0.001478522 | 748.871 | 753.0639 | 0.559898
4.74 | 0.297793 | 10733.33 | 0.595586 | 0.005938194 | -0.216281 | -0.002165152 | 0.596506 | 0.005947339 | -0.213702 | -0.002139307 | 0.550277 | 0.005487685 | 0.601753 | 0.005999497 | 0.59168 | 0.005899364 | 0.595385 | 0.005936196 | 0.610619 | 0.006087623 | 0.600222 | 0.005984278 | -0.153354 | -0.001534717 | -0.214832 | -0.002150631 | -0.214796 | -0.00215027 | -0.21696 | -0.002171957 | -0.227737 | -0.002279967 | -0.188423 | -0.001886007 | 755.8683 | 760.3702 | 0.595586 |  |  |  | 4.74 | 0.283127 | 10705.52173 | 0.566255 | 0.005646578 | -0.200074 | -0.002002744 | 0.565991 | 0.005643953 | -0.199069 | -0.001992674 | 0.492715 | 0.004915051 | 0.57361 | 0.005719711 | 0.584321 | 0.005826205 | 0.58275 | 0.005810586 | 0.59655 | 0.005947777 | 0.682822 | 0.006805013 | -0.091923 | -0.0009196528 | -0.198218 | -0.001984147 | -0.183015 | -0.001831827 | -0.202451 | -0.002026562 | -0.194109 | -0.001942976 | -0.19814 | -0.001983366 | 759.5521 | 763.8531 | 0.566255 |  |  |  | 4.74 | 0.281284 | 10668.32065 | 0.562568 | 0.005609915 | -0.218386 | -0.002186248 | 0.563332 | 0.005617512 | -0.215758 | -0.002159911 | 0.41435 | 0.004134939 | 0.564386 | 0.005627993 | 0.587551 | 0.005858317 | 0.571733 | 0.005701048 | 0.583702 | 0.005820051 | 0.603125 | 0.006013135 | -0.19862 | -0.001988175 | -0.237427 | -0.002377093 | -0.209626 | -0.00209846 | -0.170111 | -0.001702559 | -0.172976 | -0.001731258 | -0.175464 | -0.001756181 | 749.9113 | 754.1301 | 0.562568
4.75 | 0.299275 | 10746.43 | 0.598551 | 0.005967668 | -0.210792 | -0.002110145 | 0.598866 | 0.005970799 | -0.214392 | -0.002146221 | 0.626881 | 0.006249243 | 0.604213 | 0.00602395 | 0.591986 | 0.005902406 | 0.593807 | 0.005920509 | 0.616943 | 0.006150477 | 0.591533 | 0.005897903 | -0.159404 | -0.001595312 | -0.21706 | -0.002172959 | -0.220737 | -0.00220981 | -0.207461 | -0.002076765 | -0.216816 | -0.002170514 | -0.165567 | -0.001657042 | 756.7908 | 761.3206 | 0.598551 |  |  |  | 4.75 | 0.284484 | 10718.12173 | 0.568969 | 0.005673565 | -0.199491 | -0.001996902 | 0.568659 | 0.005670482 | -0.198002 | -0.001981983 | 0.480377 | 0.004792269 | 0.576833 | 0.005751757 | 0.585331 | 0.005836246 | 0.578199 | 0.005765338 | 0.581414 | 0.005797303 | 0.678799 | 0.006765055 | -0.073042 | -0.0007306869 | -0.194713 | -0.001949028 | -0.180019 | -0.001801812 | -0.188392 | -0.001885697 | -0.181055 | -0.001812191 | -0.208334 | -0.002085513 | 760.446 | 764.7727 | 0.568969 |  |  |  | 4.75 | 0.282674 | 10682.12065 | 0.565348 | 0.005637559 | -0.220599 | -0.002208427 | 0.566006 | 0.005644102 | -0.217427 | -0.002176637 | 0.437989 | 0.004370326 | 0.57359 | 0.005719512 | 0.589989 | 0.005882554 | 0.582407 | 0.005807176 | 0.597492 | 0.005957141 | 0.612508 | 0.006106398 | -0.260474 | -0.002608138 | -0.235189 | -0.00235466 | -0.213771 | -0.002139998 | -0.176789 | -0.001769455 | -0.177465 | -0.001776227 | -0.175218 | -0.001753717 | 750.8813 | 755.1264 | 0.565348
4.76 | 0.300246 | 10761.63 | 0.600492 | 0.005986962 | -0.212355 | -0.002125808 | 0.600571 | 0.005987748 | -0.215566 | -0.002157987 | 0.560963 | 0.005593955 | 0.606248 | 0.006044177 | 0.592601 | 0.00590852 | 0.595074 | 0.005933104 | 0.612087 | 0.006102214 | 0.588638 | 0.005869123 | -0.178845 | -0.001790051 | -0.214113 | -0.002143425 | -0.209931 | -0.002101517 | -0.211415 | -0.002116388 | -0.23562 | -0.00235898 | -0.201358 | -0.00201561 | 757.8613 | 762.4122 | 0.600492 |  |  |  | 4.76 | 0.285771 | 10730.12173 | 0.571542 | 0.005699149 | -0.198789 | -0.001989868 | 0.571058 | 0.005694336 | -0.197319 | -0.001975139 | 0.495416 | 0.004941929 | 0.574608 | 0.005729634 | 0.589363 | 0.005876331 | 0.589085 | 0.005873567 | 0.604044 | 0.00602227 | 0.703707 | 0.007012425 | -0.082689 | -0.0008272321 | -0.195178 | -0.001953687 | -0.179458 | -0.001796192 | -0.176801 | -0.001769575 | -0.181734 | -0.001818993 | -0.222171 | -0.002224182 | 761.2974 | 765.6486 | 0.571542 |  |  |  | 4.76 | 0.283989 | 10696.42065 | 0.567979 | 0.005663721 | -0.223227 | -0.002234765 | 0.568625 | 0.005670144 | -0.218252 | -0.002184905 | 0.466812 | 0.004657258 | 0.572842 | 0.005712075 | 0.586575 | 0.005848613 | 0.58434 | 0.005826394 | 0.585276 | 0.005835699 | 0.60586 | 0.00604032 | -0.246394 | -0.00246698 | -0.237194 | -0.002374758 | -0.210162 | -0.002103832 | -0.178089 | -0.001782478 | -0.182387 | -0.001825535 | -0.181216 | -0.001813804 | 751.8865 | 756.1571 | 0.567979
4.77 | 0.301088 | 10774.83 | 0.602177 | 0.006003712 | -0.213702 | -0.002139307 | 0.602159 | 0.006003533 | -0.217106 | -0.00217342 | 0.574768 | 0.005731225 | 0.603738 | 0.006019228 | 0.59549 | 0.00593724 | 0.597718 | 0.005959388 | 0.626305 | 0.006243519 | 0.621784 | 0.006198589 | -0.160185 | -0.001603134 | -0.206127 | -0.002063397 | -0.203184 | -0.002033907 | -0.1983 | -0.001984969 | -0.213591 | -0.002138194 | -0.172117 | -0.001722653 | 758.7908 | 763.3601 | 0.602177 |  |  |  | 4.77 | 0.286846 | 10746.32173 | 0.573692 | 0.005720527 | -0.19376 | -0.00193948 | 0.573615 | 0.005719761 | -0.196867 | -0.00197061 | 0.472398 | 0.004712857 | 0.583925 | 0.005822268 | 0.596601 | 0.005948284 | 0.590167 | 0.005884323 | 0.602041 | 0.00600236 | 0.689105 | 0.006867415 | -0.050208 | -0.0005022061 | -0.196592 | -0.001967855 | -0.181255 | -0.001814195 | -0.186952 | -0.00187127 | -0.191316 | -0.001914992 | -0.234306 | -0.002345809 | 762.4468 | 766.8209 | 0.573692 |  |  |  | 4.77 | 0.285245 | 10709.32065 | 0.570489 | 0.005688679 | -0.227013 | -0.002272711 | 0.571142 | 0.005695172 | -0.219262 | -0.002195027 | 0.469277 | 0.004681793 | 0.569659 | 0.005680426 | 0.590224 | 0.00588489 | 0.583756 | 0.005820587 | 0.595429 | 0.005936633 | 0.60696 | 0.006051254 | -0.208832 | -0.002090504 | -0.23295 | -0.002332218 | -0.218196 | -0.002184344 | -0.182865 | -0.001830324 | -0.191426 | -0.001916095 | -0.184647 | -0.001848177 | 752.7933 | 757.0879 | 0.570489
4.78 | 0.301061 | 10787.13 | 0.602123 | 0.006003175 | -0.214049 | -0.002142784 | 0.603159 | 0.006013473 | -0.218077 | -0.002183151 | 0.624707 | 0.006227638 | 0.607295 | 0.006054584 | 0.601754 | 0.005999507 | 0.597439 | 0.005956614 | 0.622636 | 0.006207056 | 0.637469 | 0.006354458 | -0.170086 | -0.001702308 | -0.214901 | -0.002151322 | -0.215983 | -0.002162166 | -0.209465 | -0.002096847 | -0.226072 | -0.002263279 | -0.170237 | -0.001703821 | 759.657 | 764.2311 | 0.602123 |  |  |  | 4.78 | 0.288172 | 10758.42173 | 0.576344 | 0.005746895 | -0.196716 | -0.001969097 | 0.576122 | 0.005744688 | -0.197143 | -0.001973376 | 0.527918 | 0.005265294 | 0.587471 | 0.005857521 | 0.590195 | 0.005884602 | 0.591587 | 0.00589844 | 0.608836 | 0.006069901 | 0.705262 | 0.007027867 | -0.024874 | -0.0002487709 | -0.201643 | -0.002018466 | -0.18523 | -0.001854018 | -0.192087 | -0.001922717 | -0.17812 | -0.001782788 | -0.209555 | -0.002097749 | 763.3053 | 767.7046 | 0.576344 |  |  |  | 4.78 | 0.286359 | 10724.22065 | 0.572718 | 0.005710842 | -0.226986 | -0.00227244 | 0.573552 | 0.005719135 | -0.22001 | -0.002202524 | 0.440859 | 0.004398901 | 0.564457 | 0.005628699 | 0.585448 | 0.005837409 | 0.577172 | 0.005755127 | 0.587133 | 0.005854161 | 0.586548 | 0.005848345 | -0.214952 | -0.002151834 | -0.234553 | -0.002348285 | -0.223418 | -0.00223668 | -0.187907 | -0.001880838 | -0.189431 | -0.001896106 | -0.194604 | -0.001947936 | 753.8407 | 758.1581 | 0.572718
4.79 | 0.302175 | 10801.83 | 0.60435 | 0.006025311 | -0.215932 | -0.002161655 | 0.604195 | 0.006023771 | -0.220346 | -0.002205891 | 0.610916 | 0.006090575 | 0.608789 | 0.006069434 | 0.602808 | 0.006009984 | 0.603488 | 0.006016743 | 0.622686 | 0.006207553 | 0.62035 | 0.006184338 | -0.132516 | -0.001326039 | -0.211558 | -0.002117821 | -0.211755 | -0.002119795 | -0.204692 | -0.002049018 | -0.215701 | -0.00215934 | -0.163882 | -0.001640164 | 760.6922 | 765.2895 | 0.60435 |  |  |  | 4.79 | 0.289217 | 10775.62173 | 0.578433 | 0.005767665 | -0.19636 | -0.00196553 | 0.578397 | 0.005767307 | -0.197998 | -0.001981943 | 0.54462 | 0.005431423 | 0.590669 | 0.005889314 | 0.592554 | 0.005908053 | 0.591777 | 0.005900329 | 0.608613 | 0.006067684 | 0.700766 | 0.00698322 | -0.079767 | -0.0007979883 | -0.199999 | -0.002001993 | -0.189645 | -0.001898251 | -0.199532 | -0.001997313 | -0.190891 | -0.001910734 | -0.218124 | -0.002183622 | 764.5256 | 768.9479 | 0.578433 |  |  |  | 4.79 | 0.28739 | 10739.02065 | 0.57478 | 0.005731344 | -0.223881 | -0.00224132 | 0.575782 | 0.005741307 | -0.22057 | -0.002208136 | 0.465092 | 0.004640138 | 0.565759 | 0.005641646 | 0.582463 | 0.005807732 | 0.575052 | 0.005734049 | 0.589758 | 0.005880257 | 0.599901 | 0.005981088 | -0.213061 | -0.002132883 | -0.233947 | -0.002342211 | -0.218575 | -0.002188142 | -0.184514 | -0.001846844 | -0.18058 | -0.001807432 | -0.173483 | -0.001736337 | 754.881 | 759.2199 | 0.57478
4.8 | 0.302162 | 10814.73 | 0.604324 | 0.006025053 | -0.220331 | -0.002205741 | 0.605161 | 0.006033373 | -0.221948 | -0.002221947 | 0.591029 | 0.005892893 | 0.618994 | 0.006170861 | 0.617167 | 0.006152703 | 0.608521 | 0.00606677 | 0.622263 | 0.006203349 | 0.605246 | 0.006034217 | -0.131282 | -0.001313683 | -0.212198 | -0.002124235 | -0.217797 | -0.002180345 | -0.210166 | -0.002103872 | -0.218878 | -0.002191179 | -0.170428 | -0.001705734 | 761.6007 | 766.2032 | 0.604324 |  |  |  | 4.8 | 0.290402 | 10789.42173 | 0.580804 | 0.005791238 | -0.199654 | -0.001998536 | 0.581211 | 0.005795285 | -0.199648 | -0.001998476 | 0.50722 | 0.00505938 | 0.592813 | 0.005910628 | 0.597733 | 0.005959537 | 0.596978 | 0.005952031 | 0.615479 | 0.006135927 | 0.720066 | 0.007174859 | -0.129875 | -0.001299594 | -0.202804 | -0.002030099 | -0.192575 | -0.001927607 | -0.202003 | -0.002022073 | -0.194489 | -0.001946784 | -0.222335 | -0.002225825 | 765.5047 | 769.9508 | 0.580804 |  |  |  | 4.8 | 0.289104 | 10752.52065 | 0.578208 | 0.005765428 | -0.222535 | -0.00222783 | 0.578406 | 0.005767397 | -0.220518 | -0.002207615 | 0.410553 | 0.004097125 | 0.577868 | 0.005762047 | 0.599849 | 0.005980571 | 0.58983 | 0.005880973 | 0.602881 | 0.006010709 | 0.597 | 0.00595225 | -0.231691 | -0.002319598 | -0.233464 | -0.00233737 | -0.219505 | -0.002197463 | -0.187958 | -0.001881349 | -0.188659 | -0.001888372 | -0.183171 | -0.00183339 | 755.83 | 760.2003 | 0.578208
4.81 | 0.30279 | 10826.53 | 0.605579 | 0.006037527 | -0.221021 | -0.002212656 | 0.606161 | 0.006043312 | -0.224049 | -0.002243004 | 0.640404 | 0.006383621 | 0.618599 | 0.006166935 | 0.608675 | 0.006068301 | 0.60289 | 0.006010799 | 0.618501 | 0.006165961 | 0.618745 | 0.006168386 | -0.251533 | -0.002518499 | -0.219592 | -0.002198335 | -0.216831 | -0.002170664 | -0.209419 | -0.002096386 | -0.233198 | -0.002334703 | -0.188516 | -0.001886939 | 762.4317 | 767.0488 | 0.605579 |  |  |  | 4.81 | 0.292093 | 10803.32173 | 0.584185 | 0.005824853 | -0.20196 | -0.002021642 | 0.583814 | 0.005821164 | -0.201842 | -0.00202046 | 0.537734 | 0.005362934 | 0.589625 | 0.005878935 | 0.599845 | 0.005980531 | 0.596912 | 0.005951375 | 0.618166 | 0.006162632 | 0.710899 | 0.00708384 | -0.071986 | -0.0007201192 | -0.209782 | -0.002100024 | -0.18981 | -0.001899904 | -0.204071 | -0.002042795 | -0.196953 | -0.001971472 | -0.231654 | -0.002319227 | 766.4909 | 770.9687 | 0.584185 |  |  |  | 4.81 | 0.29038 | 10767.32065 | 0.580761 | 0.005790811 | -0.221444 | -0.002216895 | 0.581104 | 0.005794221 | -0.221215 | -0.0022146 | 0.436782 | 0.004358309 | 0.585108 | 0.005834029 | 0.596852 | 0.005950779 | 0.582112 | 0.005804243 | 0.584977 | 0.005832727 | 0.594598 | 0.005928372 | -0.200576 | -0.002007774 | -0.226395 | -0.002266517 | -0.211225 | -0.002114484 | -0.165746 | -0.001658835 | -0.166067 | -0.00166205 | -0.151295 | -0.001514096 | 756.8703 | 761.2659 | 0.580761
4.82 | 0.303501 | 10841.23 | 0.607002 | 0.006051672 | -0.225948 | -0.002262036 | 0.607462 | 0.006056244 | -0.226724 | -0.002269814 | 0.602543 | 0.00600735 | 0.617363 | 0.006154651 | 0.60962 | 0.006077693 | 0.600491 | 0.005986952 | 0.631276 | 0.006292918 | 0.611862 | 0.006099977 | -0.177388 | -0.001775455 | -0.21474 | -0.002149709 | -0.211312 | -0.002115356 | -0.200278 | -0.002004788 | -0.229168 | -0.00229431 | -0.183228 | -0.001833961 | 763.4669 | 768.1012 | 0.607002 |  |  |  | 4.82 | 0.293532 | 10818.02173 | 0.587064 | 0.005853475 | -0.205051 | -0.002052615 | 0.586624 | 0.005849101 | -0.204815 | -0.00205025 | 0.538286 | 0.005368424 | 0.594238 | 0.005924794 | 0.600933 | 0.005991346 | 0.602417 | 0.006006097 | 0.617507 | 0.006156082 | 0.740016 | 0.007372913 | -0.114184 | -0.001142492 | -0.211869 | -0.002120938 | -0.186768 | -0.001869426 | -0.19993 | -0.002001301 | -0.191161 | -0.001913439 | -0.230563 | -0.002308292 | 767.5339 | 772.0398 | 0.587064 |  |  |  | 4.82 | 0.291762 | 10780.92065 | 0.583524 | 0.005818281 | -0.221147 | -0.002213919 | 0.584108 | 0.005824087 | -0.22176 | -0.002220063 | 0.448089 | 0.004470881 | 0.584144 | 0.005824445 | 0.59368 | 0.005919247 | 0.598692 | 0.00596907 | 0.603132 | 0.006013204 | 0.62063 | 0.00618712 | -0.227678 | -0.002279376 | -0.2237 | -0.002239506 | -0.214519 | -0.002147494 | -0.183489 | -0.001836575 | -0.18159 | -0.001817551 | -0.1744 | -0.001745523 | 757.8263 | 762.2484 | 0.583524
4.83 | 0.304 | 10854.63 | 0.608 | 0.006061591 | -0.22772 | -0.002279797 | 0.608622 | 0.006067774 | -0.228289 | -0.0022855 | 0.614348 | 0.006124686 | 0.616975 | 0.006150795 | 0.613981 | 0.006121038 | 0.603083 | 0.006012717 | 0.631256 | 0.006292719 | 0.648675 | 0.006465802 | -0.118946 | -0.001190168 | -0.223696 | -0.002239466 | -0.226302 | -0.002265584 | -0.212565 | -0.002127912 | -0.231084 | -0.002313514 | -0.187499 | -0.00187675 | 764.4106 | 769.0582 | 0.608 |  |  |  | 4.83 | 0.294646 | 10830.72173 | 0.589292 | 0.005875625 | -0.205419 | -0.002056303 | 0.589479 | 0.005877484 | -0.207147 | -0.002073618 | 0.50585 | 0.005045749 | 0.588802 | 0.005870753 | 0.59479 | 0.005930281 | 0.594005 | 0.005922477 | 0.619926 | 0.006180124 | 0.729852 | 0.007272015 | -0.11867 | -0.001187405 | -0.21623 | -0.002164641 | -0.193599 | -0.001937866 | -0.206911 | -0.002071254 | -0.207 | -0.002072145 | -0.232228 | -0.002324981 | 768.4349 | 772.9633 | 0.589292 |  |  |  | 4.83 | 0.293048 | 10794.42065 | 0.586096 | 0.005843851 | -0.223737 | -0.002239877 | 0.586958 | 0.005852421 | -0.22374 | -0.002239907 | 0.507493 | 0.005062096 | 0.584577 | 0.00582875 | 0.605686 | 0.006038591 | 0.593962 | 0.00592205 | 0.58917 | 0.005874412 | 0.614514 | 0.006126336 | -0.182232 | -0.001823982 | -0.232013 | -0.002322826 | -0.217479 | -0.002177158 | -0.177908 | -0.001780664 | -0.177318 | -0.001774754 | -0.152226 | -0.00152342 | 758.7753 | 763.2224 | 0.586096
4.84 | 0.30455 | 10869.63 | 0.609101 | 0.006072535 | -0.23176 | -0.00232029 | 0.609796 | 0.006079443 | -0.229771 | -0.002300354 | 0.608081 | 0.006062396 | 0.622916 | 0.006209839 | 0.626531 | 0.006245765 | 0.613479 | 0.006116049 | 0.642849 | 0.006407915 | 0.649794 | 0.006476919 | -0.192623 | -0.001928088 | -0.227234 | -0.002274926 | -0.227254 | -0.002275126 | -0.21729 | -0.002175264 | -0.226973 | -0.00227231 | -0.165905 | -0.001660428 | 765.4669 | 770.1294 | 0.609101 |  |  |  | 4.84 | 0.29613 | 10845.02173 | 0.592259 | 0.00590512 | -0.2073 | -0.002075152 | 0.591952 | 0.005902068 | -0.209413 | -0.002096326 | 0.49177 | 0.004905648 | 0.592899 | 0.005911483 | 0.605418 | 0.006035927 | 0.601841 | 0.006000372 | 0.62127 | 0.006193481 | 0.715669 | 0.007131202 | -0.137931 | -0.001380262 | -0.214478 | -0.002147083 | -0.189883 | -0.001900635 | -0.199114 | -0.001993125 | -0.207072 | -0.002072867 | -0.241617 | -0.002419094 | 769.4495 | 774.0067 | 0.592259 |  |  |  | 4.84 | 0.294164 | 10808.82065 | 0.588328 | 0.005866041 | -0.227015 | -0.002272731 | 0.589069 | 0.005873408 | -0.226111 | -0.00226367 | 0.468012 | 0.004669202 | 0.587499 | 0.0058578 | 0.598318 | 0.005965352 | 0.596952 | 0.005951773 | 0.597764 | 0.005959845 | 0.610185 | 0.006083309 | -0.232012 | -0.002322816 | -0.233657 | -0.002339304 | -0.230072 | -0.002303371 | -0.179292 | -0.001794529 | -0.187041 | -0.001872161 | -0.169259 | -0.001694024 | 759.7875 | 764.2575 | 0.588328
4.85 | 0.305599 | 10880.83 | 0.611199 | 0.006093388 | -0.230292 | -0.002305576 | 0.611389 | 0.006095276 | -0.231396 | -0.002316641 | 0.605465 | 0.006036394 | 0.623688 | 0.006217511 | 0.620152 | 0.00618237 | 0.610432 | 0.006085764 | 0.632243 | 0.006302527 | 0.626407 | 0.006244532 | -0.166877 | -0.001670164 | -0.228162 | -0.002284227 | -0.232566 | -0.002328369 | -0.225593 | -0.002258478 | -0.249831 | -0.002501436 | -0.198115 | -0.001983115 | 766.2556 | 770.939 | 0.611199 |  |  |  | 4.85 | 0.297445 | 10859.42173 | 0.59489 | 0.005931275 | -0.208446 | -0.002086636 | 0.594477 | 0.00592717 | -0.211112 | -0.002113352 | 0.502793 | 0.005015332 | 0.594027 | 0.005922696 | 0.598256 | 0.005964736 | 0.595432 | 0.005936663 | 0.615588 | 0.00613701 | 0.718092 | 0.00715526 | -0.116271 | -0.001163386 | -0.219614 | -0.002198555 | -0.201992 | -0.002021963 | -0.213849 | -0.00214078 | -0.194893 | -0.001950832 | -0.210992 | -0.002112149 | 770.4712 | 775.0547 | 0.59489 |  |  |  | 4.85 | 0.295096 | 10821.42065 | 0.590193 | 0.005884582 | -0.232478 | -0.002327486 | 0.591379 | 0.005896372 | -0.227835 | -0.002280949 | 0.454138 | 0.004531099 | 0.584792 | 0.005830887 | 0.597962 | 0.005961813 | 0.593142 | 0.005913898 | 0.601789 | 0.005999855 | 0.615396 | 0.006135102 | -0.243446 | -0.002437428 | -0.240116 | -0.002404047 | -0.22666 | -0.002269173 | -0.187913 | -0.001880898 | -0.199336 | -0.001995349 | -0.189615 | -0.00189795 | 760.6732 | 765.1626 | 0.590193
4.86 | 0.30655 | 10894.33 | 0.613099 | 0.006112272 | -0.231913 | -0.002321823 | 0.613339 | 0.006114657 | -0.232029 | -0.002322986 | 0.601961 | 0.006001565 | 0.626877 | 0.006249203 | 0.630603 | 0.00628623 | 0.625004 | 0.00623059 | 0.649223 | 0.006471246 | 0.63755 | 0.006355262 | -0.200127 | -0.002003275 | -0.229556 | -0.002298199 | -0.229471 | -0.002297347 | -0.224907 | -0.002251603 | -0.255994 | -0.002563222 | -0.212217 | -0.002124425 | 767.2063 | 771.9101 | 0.613099 |  |  |  | 4.86 | 0.298503 | 10873.32173 | 0.597006 | 0.00595231 | -0.211204 | -0.002114274 | 0.596415 | 0.005946435 | -0.212463 | -0.00212689 | 0.515039 | 0.005137172 | 0.596695 | 0.005949218 | 0.604927 | 0.006031047 | 0.614907 | 0.006130242 | 0.626873 | 0.006249163 | 0.732318 | 0.007296496 | -0.09616 | -0.0009620626 | -0.218055 | -0.002182931 | -0.197494 | -0.001976893 | -0.218256 | -0.002184945 | -0.22169 | -0.002219361 | -0.240313 | -0.002406022 | 771.4574 | 776.063 | 0.597006 |  |  |  | 4.86 | 0.296278 | 10834.72065 | 0.592557 | 0.005908083 | -0.233601 | -0.002338743 | 0.593313 | 0.005915598 | -0.228978 | -0.002292406 | 0.506307 | 0.005050296 | 0.587693 | 0.005859728 | 0.605208 | 0.00603384 | 0.602011 | 0.006002062 | 0.608008 | 0.006061671 | 0.623277 | 0.006213427 | -0.243796 | -0.002440937 | -0.237471 | -0.002377534 | -0.234127 | -0.002344015 | -0.200282 | -0.002004828 | -0.207236 | -0.00207451 | -0.190689 | -0.00190871 | 761.6081 | 766.1211 | 0.592557
4.87 | 0.307439 | 10907.73 | 0.614879 | 0.006129963 | -0.233698 | -0.002339715 | 0.61544 | 0.006135539 | -0.231962 | -0.002322314 | 0.620245 | 0.006183294 | 0.63151 | 0.006295243 | 0.621666 | 0.006197416 | 0.607115 | 0.006052795 | 0.638939 | 0.006369064 | 0.622682 | 0.006207513 | -0.184584 | -0.001847546 | -0.229455 | -0.002297187 | -0.231068 | -0.002313354 | -0.224326 | -0.00224578 | -0.240529 | -0.002408187 | -0.200022 | -0.002002223 | 768.15 | 772.8732 | 0.614879 |  |  |  | 4.87 | 0.299554 | 10885.92173 | 0.599108 | 0.005973205 | -0.213594 | -0.002138224 | 0.598438 | 0.005966545 | -0.213752 | -0.002139808 | 0.473157 | 0.004720411 | 0.594857 | 0.005930947 | 0.602873 | 0.00601063 | 0.610676 | 0.006088189 | 0.629399 | 0.006274266 | 0.724 | 0.007213917 | -0.088101 | -0.0008813983 | -0.222734 | -0.002229824 | -0.196686 | -0.001968797 | -0.208517 | -0.002087347 | -0.21164 | -0.002118643 | -0.231477 | -0.002317453 | 772.3514 | 776.9786 | 0.599108 |  |  |  | 4.87 | 0.297278 | 10849.92065 | 0.594555 | 0.005927945 | -0.230312 | -0.002305776 | 0.595257 | 0.005934923 | -0.229487 | -0.002297507 | 0.477483 | 0.004763467 | 0.595747 | 0.005939794 | 0.608182 | 0.0060634 | 0.610579 | 0.006087225 | 0.603196 | 0.006013841 | 0.635363 | 0.006333531 | -0.249323 | -0.002496343 | -0.237413 | -0.002376953 | -0.226152 | -0.002264081 | -0.185137 | -0.001853086 | -0.20509 | -0.002053006 | -0.225538 | -0.002257927 | 762.6766 | 767.2111 | 0.594555
4.88 | 0.308507 | 10919.03 | 0.617014 | 0.006151183 | -0.227747 | -0.002280067 | 0.617696 | 0.006157961 | -0.231386 | -0.002316541 | 0.595717 | 0.005939496 | 0.634474 | 0.006324697 | 0.635596 | 0.006335846 | 0.616631 | 0.006147376 | 0.651318 | 0.006492061 | 0.648217 | 0.006461251 | -0.192986 | -0.001931725 | -0.228105 | -0.002283656 | -0.235925 | -0.002362037 | -0.221102 | -0.002213468 | -0.256891 | -0.002572215 | -0.198455 | -0.001986522 | 768.9458 | 773.6903 | 0.617014 |  |  |  | 4.88 | 0.300474 | 10898.62173 | 0.600948 | 0.005991495 | -0.215011 | -0.002152425 | 0.600164 | 0.005983702 | -0.214902 | -0.002151332 | 0.506791 | 0.005055111 | 0.60307 | 0.006012588 | 0.610943 | 0.006090843 | 0.614605 | 0.00612724 | 0.640607 | 0.006385638 | 0.747692 | 0.007449106 | -0.122951 | -0.001230266 | -0.223807 | -0.002240578 | -0.205242 | -0.002054529 | -0.21227 | -0.002124956 | -0.207782 | -0.002079982 | -0.266712 | -0.002670683 | 773.2524 | 777.8993 | 0.600948 |  |  |  | 4.88 | 0.297862 | 10861.62065 | 0.595723 | 0.005939556 | -0.233254 | -0.002335265 | 0.597 | 0.00595225 | -0.230122 | -0.002303872 | 0.495615 | 0.004943909 | 0.602795 | 0.006009855 | 0.617747 | 0.006158468 | 0.608628 | 0.006067833 | 0.6229 | 0.00620968 | 0.643209 | 0.006411492 | -0.242653 | -0.002429479 | -0.234819 | -0.002350951 | -0.225912 | -0.002261676 | -0.18729 | -0.001874656 | -0.206247 | -0.0020646 | -0.199899 | -0.002000991 | 763.499 | 768.0473 | 0.595723
4.89 | 0.309776 | 10932.13 | 0.619552 | 0.006176407 | -0.226465 | -0.002267218 | 0.620064 | 0.006181495 | -0.230468 | -0.00230734 | 0.63339 | 0.006313925 | 0.634847 | 0.006328403 | 0.63278 | 0.006307864 | 0.622734 | 0.00620803 | 0.657377 | 0.006552257 | 0.636937 | 0.006349171 | -0.226547 | -0.00226804 | -0.231792 | -0.002320611 | -0.235746 | -0.002360243 | -0.229771 | -0.002300354 | -0.257086 | -0.00257417 | -0.213593 | -0.002138214 | 769.8683 | 774.638 | 0.619552 |  |  |  | 4.89 | 0.301063 | 10912.82173 | 0.602125 | 0.006003195 | -0.217046 | -0.002172819 | 0.601574 | 0.005997718 | -0.216362 | -0.002165964 | 0.493965 | 0.00492749 | 0.60173 | 0.005999268 | 0.608205 | 0.006063629 | 0.608735 | 0.006068897 | 0.629644 | 0.0062767 | 0.722024 | 0.007194299 | -0.106642 | -0.001066989 | -0.223954 | -0.002242052 | -0.207485 | -0.002077005 | -0.212984 | -0.002132111 | -0.209971 | -0.002101917 | -0.228454 | -0.002287154 | 774.2599 | 778.9219 | 0.602125 |  |  |  | 4.89 | 0.298954 | 10875.72065 | 0.597908 | 0.005961276 | -0.232027 | -0.002322966 | 0.598689 | 0.00596904 | -0.230691 | -0.002309575 | 0.505126 | 0.005038545 | 0.601238 | 0.005994378 | 0.616388 | 0.006144961 | 0.609806 | 0.006079542 | 0.618962 | 0.006170543 | 0.642851 | 0.006407935 | -0.222576 | -0.002228241 | -0.234692 | -0.002349678 | -0.229858 | -0.002301226 | -0.203978 | -0.002041863 | -0.212691 | -0.002129175 | -0.204926 | -0.002051363 | 764.4901 | 769.0611 | 0.597908
4.9 | 0.311065 | 10945.63 | 0.62213 | 0.006202028 | -0.22732 | -0.002275788 | 0.622156 | 0.006202286 | -0.230764 | -0.002310307 | 0.65229 | 0.006501718 | 0.638503 | 0.006364732 | 0.636964 | 0.00634944 | 0.632766 | 0.006307724 | 0.660809 | 0.006586352 | 0.656714 | 0.00654567 | -0.191834 | -0.001920182 | -0.224075 | -0.002243264 | -0.224398 | -0.002246501 | -0.220719 | -0.002209629 | -0.250914 | -0.002512293 | -0.217494 | -0.002177309 | 770.819 | 775.6145 | 0.62213 |  |  |  | 4.9 | 0.301793 | 10926.42173 | 0.603587 | 0.006017727 | -0.219932 | -0.002201742 | 0.60274 | 0.006009308 | -0.218217 | -0.002184554 | 0.513928 | 0.005126119 | 0.60929 | 0.006074413 | 0.610488 | 0.006086321 | 0.60991 | 0.006080576 | 0.629359 | 0.006273868 | 0.738305 | 0.007355929 | -0.096392 | -0.0009643849 | -0.225405 | -0.002256594 | -0.207644 | -0.002078599 | -0.219553 | -0.002197944 | -0.206272 | -0.00206485 | -0.247784 | -0.002480915 | 775.2248 | 779.904 | 0.603587 |  |  |  | 4.9 | 0.299767 | 10887.52065 | 0.599534 | 0.005977439 | -0.235302 | -0.002355793 | 0.600426 | 0.005986306 | -0.231421 | -0.002316892 | 0.492116 | 0.004909091 | 0.601214 | 0.005994139 | 0.61345 | 0.006115761 | 0.611832 | 0.006099679 | 0.615054 | 0.006131703 | 0.635008 | 0.006330003 | -0.255117 | -0.00255443 | -0.237001 | -0.002372823 | -0.225672 | -0.00225927 | -0.190563 | -0.001907448 | -0.202442 | -0.002026472 | -0.223222 | -0.002234715 | 765.3196 | 769.9079 | 0.599534
4.91 | 0.31179 | 10956.83 | 0.62358 | 0.006216438 | -0.231763 | -0.00232032 | 0.623966 | 0.006220274 | -0.231215 | -0.002314827 | 0.643874 | 0.0064181 | 0.643002 | 0.006409436 | 0.642181 | 0.006401278 | 0.629955 | 0.006279791 | 0.666565 | 0.006643533 | 0.62438 | 0.006224388 | -0.199214 | -0.001994127 | -0.228208 | -0.002284688 | -0.234749 | -0.00235025 | -0.226108 | -0.00226364 | -0.254627 | -0.002549517 | -0.240113 | -0.002404017 | 771.6077 | 776.4193 | 0.62358 |  |  |  | 4.91 | 0.302558 | 10938.72173 | 0.605116 | 0.006032925 | -0.222503 | -0.002227509 | 0.604288 | 0.006024695 | -0.219333 | -0.002195739 | 0.522376 | 0.005210163 | 0.608454 | 0.006066104 | 0.617127 | 0.006152306 | 0.6168 | 0.006149056 | 0.631022 | 0.006290394 | 0.719196 | 0.007166221 | -0.067546 | -0.0006756882 | -0.230033 | -0.00230298 | -0.215418 | -0.002156504 | -0.221878 | -0.002221245 | -0.217789 | -0.002180265 | -0.248925 | -0.002492353 | 776.0975 | 780.7938 | 0.605116 |  |  |  | 4.91 | 0.300435 | 10901.72065 | 0.60087 | 0.00599072 | -0.23546 | -0.002357376 | 0.602026 | 0.006002211 | -0.232454 | -0.002327246 | 0.495267 | 0.004940446 | 0.595949 | 0.005941802 | 0.606051 | 0.006042219 | 0.610065 | 0.006082116 | 0.620683 | 0.006187647 | 0.630816 | 0.006288347 | -0.267583 | -0.002679416 | -0.237637 | -0.002379198 | -0.230532 | -0.002307981 | -0.203925 | -0.002041332 | -0.211894 | -0.002121188 | -0.211647 | -0.002118713 | 766.3178 | 770.9223 | 0.60087
4.92 | 0.312851 | 10970.73 | 0.625703 | 0.006237536 | -0.229928 | -0.002301927 | 0.625641 | 0.00623692 | -0.23342 | -0.002336928 | 0.599946 | 0.005981535 | 0.63982 | 0.006377818 | 0.639697 | 0.006376596 | 0.623231 | 0.006212969 | 0.65423 | 0.006520992 | 0.652554 | 0.006504341 | -0.178687 | -0.001788468 | -0.224189 | -0.002244407 | -0.225343 | -0.002255973 | -0.228036 | -0.002282964 | -0.236384 | -0.002366638 | -0.228743 | -0.00229005 | 772.5866 | 777.4207 | 0.625703 |  |  |  | 4.92 | 0.303159 | 10954.22173 | 0.606317 | 0.006044863 | -0.227564 | -0.002278233 | 0.605752 | 0.006039247 | -0.2215 | -0.002217457 | 0.492489 | 0.004912802 | 0.609071 | 0.006072237 | 0.620929 | 0.006190092 | 0.621122 | 0.00619201 | 0.640856 | 0.006388112 | 0.713603 | 0.007110689 | -0.126791 | -0.001268714 | -0.227993 | -0.002282533 | -0.210509 | -0.002107309 | -0.219832 | -0.00220074 | -0.210312 | -0.002105335 | -0.248201 | -0.002485095 | 777.1972 | 781.9095 | 0.606317 |  |  |  | 4.92 | 0.301795 | 10915.42065 | 0.603591 | 0.006017767 | -0.238535 | -0.002388199 | 0.604169 | 0.006023512 | -0.23291 | -0.002331817 | 0.496292 | 0.004950645 | 0.599968 | 0.005981754 | 0.608948 | 0.006071014 | 0.6027 | 0.00600891 | 0.604543 | 0.00602723 | 0.633886 | 0.006318854 | -0.244695 | -0.002449949 | -0.235857 | -0.002361356 | -0.228919 | -0.002291814 | -0.190596 | -0.001907779 | -0.215026 | -0.002152575 | -0.216062 | -0.002162958 | 767.2808 | 771.912 | 0.603591
4.93 | 0.31337 | 10982.93 | 0.62674 | 0.006247842 | -0.235545 | -0.002358228 | 0.626806 | 0.006248497 | -0.235983 | -0.002362619 | 0.61304 | 0.006111686 | 0.637763 | 0.006357379 | 0.641063 | 0.006390169 | 0.629463 | 0.006274902 | 0.662078 | 0.006598959 | 0.636482 | 0.00634465 | -0.201987 | -0.002021913 | -0.234029 | -0.002343033 | -0.236012 | -0.002362909 | -0.23313 | -0.002334022 | -0.266385 | -0.002667404 | -0.258215 | -0.002585489 | 773.4458 | 778.2933 | 0.62674 |  |  |  | 4.93 | 0.303961 | 10966.32173 | 0.607922 | 0.006060816 | -0.227898 | -0.002281581 | 0.60701 | 0.006051751 | -0.223252 | -0.002235016 | 0.534808 | 0.00533383 | 0.617024 | 0.006151282 | 0.618185 | 0.006162821 | 0.626617 | 0.006246619 | 0.639762 | 0.006377242 | 0.734777 | 0.007320907 | -0.105269 | -0.001053244 | -0.238589 | -0.002388741 | -0.220331 | -0.002205741 | -0.233965 | -0.002342391 | -0.220934 | -0.002211784 | -0.243444 | -0.002437408 | 778.0557 | 782.7857 | 0.607922 |  |  |  | 4.93 | 0.302564 | 10928.12065 | 0.605127 | 0.006033035 | -0.232314 | -0.002325843 | 0.605743 | 0.006039158 | -0.233094 | -0.002333661 | 0.517629 | 0.005162939 | 0.603129 | 0.006013175 | 0.607813 | 0.006059733 | 0.607287 | 0.006054504 | 0.610175 | 0.00608321 | 0.639864 | 0.006378256 | -0.257093 | -0.002574241 | -0.232328 | -0.002325983 | -0.225908 | -0.002261636 | -0.196782 | -0.001969759 | -0.215904 | -0.002161374 | -0.197423 | -0.001976181 | 768.1735 | 772.8219 | 0.605127
4.94 | 0.313844 | 10997.63 | 0.627688 | 0.006257262 | -0.240561 | -0.002408508 | 0.627682 | 0.006257203 | -0.239635 | -0.002399226 | 0.588682 | 0.00586956 | 0.639332 | 0.006372969 | 0.641164 | 0.006391173 | 0.633697 | 0.006316976 | 0.64717 | 0.006450848 | 0.648047 | 0.006459562 | -0.199527 | -0.001997263 | -0.234386 | -0.002346611 | -0.238413 | -0.002386977 | -0.243928 | -0.00244226 | -0.254649 | -0.002549738 | -0.240539 | -0.002408288 | 774.481 | 779.3423 | 0.627688 |  |  |  | 4.94 | 0.304412 | 10982.02173 | 0.608824 | 0.006069782 | -0.233002 | -0.002332739 | 0.608574 | 0.006067297 | -0.225302 | -0.002255562 | 0.577673 | 0.005760109 | 0.621476 | 0.006195528 | 0.621428 | 0.006195051 | 0.621651 | 0.006197267 | 0.63713 | 0.006351089 | 0.738794 | 0.007360783 | -0.098053 | -0.000981011 | -0.23496 | -0.002352365 | -0.219442 | -0.002196831 | -0.227535 | -0.002277943 | -0.226807 | -0.002270646 | -0.268469 | -0.0026883 | 779.1696 | 783.9134 | 0.608824 |  |  |  | 4.94 | 0.303562 | 10943.92065 | 0.607124 | 0.006052884 | -0.235672 | -0.002359501 | 0.60776 | 0.006059206 | -0.233582 | -0.002338552 | 0.530799 | 0.005293952 | 0.603658 | 0.006018433 | 0.614614 | 0.00612733 | 0.617651 | 0.006157514 | 0.625095 | 0.006231494 | 0.641703 | 0.006396529 | -0.21728 | -0.002175164 | -0.23301 | -0.002332819 | -0.227465 | -0.002277241 | -0.182144 | -0.001823101 | -0.207646 | -0.002078619 | -0.214513 | -0.002147434 | 769.2841 | 773.9546 | 0.607124
4.95 | 0.314044 | 11009.53 | 0.628088 | 0.006261237 | -0.24415 | -0.002444485 | 0.62836 | 0.00626394 | -0.243914 | -0.00244212 | 0.646129 | 0.006440505 | 0.63519 | 0.006331812 | 0.638703 | 0.006366719 | 0.624302 | 0.006223613 | 0.661782 | 0.006596018 | 0.62757 | 0.00625609 | -0.247801 | -0.002481085 | -0.23677 | -0.002370507 | -0.239734 | -0.002400218 | -0.245078 | -0.002453788 | -0.257642 | -0.002579745 | -0.233104 | -0.002333761 | 775.319 | 780.1887 | 0.628088 |  |  |  | 4.95 | 0.305281 | 10996.32173 | 0.610562 | 0.006087056 | -0.232136 | -0.002324059 | 0.609986 | 0.006081331 | -0.226627 | -0.002268842 | 0.548736 | 0.005472359 | 0.617946 | 0.006160445 | 0.612591 | 0.006107223 | 0.620792 | 0.00618873 | 0.626891 | 0.006249342 | 0.743785 | 0.007410326 | -0.069761 | -0.0006978534 | -0.229379 | -0.002296425 | -0.21513 | -0.002153617 | -0.220009 | -0.002202514 | -0.217846 | -0.002180836 | -0.228245 | -0.002285059 | 780.1842 | 784.9477 | 0.610562 |  |  |  | 4.95 | 0.304461 | 10955.42065 | 0.608922 | 0.006070756 | -0.232816 | -0.002330874 | 0.609716 | 0.006078648 | -0.23372 | -0.002339936 | 0.514455 | 0.005131362 | 0.611727 | 0.006098635 | 0.610367 | 0.006085118 | 0.604947 | 0.006031245 | 0.599769 | 0.005979775 | 0.611759 | 0.006098954 | -0.242407 | -0.002427013 | -0.232431 | -0.002327015 | -0.21715 | -0.002173861 | -0.184126 | -0.001842957 | -0.205703 | -0.002059149 | -0.191499 | -0.001916826 | 770.0925 | 774.7818 | 0.608922
4.96 | 0.314007 | 11020.33 | 0.628013 | 0.006260492 | -0.247889 | -0.002481968 | 0.628681 | 0.00626713 | -0.247386 | -0.002476925 | 0.618009 | 0.006161072 | 0.640182 | 0.006381415 | 0.639931 | 0.006378921 | 0.633513 | 0.006315147 | 0.654576 | 0.00652443 | 0.633022 | 0.006310268 | -0.237911 | -0.002381945 | -0.248491 | -0.002488003 | -0.24484 | -0.002451402 | -0.247272 | -0.002475782 | -0.267315 | -0.002676729 | -0.269289 | -0.002696522 | 776.0796 | 780.9535 | 0.628013 |  |  |  | 4.96 | 0.30552 | 11006.82173 | 0.61104 | 0.006091807 | -0.231881 | -0.002321503 | 0.611369 | 0.006095077 | -0.227883 | -0.00228143 | 0.53459 | 0.005331661 | 0.619021 | 0.006171129 | 0.616669 | 0.006147754 | 0.634014 | 0.006320126 | 0.636111 | 0.006340964 | 0.718065 | 0.007154992 | -0.111536 | -0.001115982 | -0.236401 | -0.002366809 | -0.222566 | -0.00222814 | -0.231059 | -0.002313264 | -0.231023 | -0.002312903 | -0.265235 | -0.002655874 | 780.9292 | 785.701 | 0.61104 |  |  |  | 4.96 | 0.305541 | 10967.12065 | 0.611082 | 0.006092225 | -0.231106 | -0.002313735 | 0.612175 | 0.006103088 | -0.233859 | -0.002341329 | 0.484507 | 0.00483337 | 0.621973 | 0.006200467 | 0.630893 | 0.006289112 | 0.624735 | 0.006227916 | 0.620356 | 0.006184397 | 0.651337 | 0.00649225 | -0.241642 | -0.002419344 | -0.234576 | -0.002348516 | -0.224595 | -0.002248476 | -0.191895 | -0.001920794 | -0.224539 | -0.002247915 | -0.204804 | -0.00205014 | 770.9149 | 775.6259 | 0.611082
4.97 | 0.314881 | 11034.13 | 0.629762 | 0.006277873 | -0.252105 | -0.002524233 | 0.629861 | 0.006278857 | -0.249867 | -0.002501797 | 0.609984 | 0.006081311 | 0.638483 | 0.006364533 | 0.636251 | 0.006342355 | 0.628812 | 0.006268432 | 0.644504 | 0.00642436 | 0.633547 | 0.006315485 | -0.192685 | -0.001928709 | -0.253052 | -0.002533727 | -0.256098 | -0.002564265 | -0.253359 | -0.002536805 | -0.270918 | -0.002712856 | -0.252241 | -0.002525597 | 777.0514 | 781.945 | 0.629762 |  |  |  | 4.97 | 0.306207 | 11020.92173 | 0.612414 | 0.006105464 | -0.233424 | -0.002336969 | 0.613027 | 0.006111556 | -0.228535 | -0.002287965 | 0.514662 | 0.005133421 | 0.616664 | 0.006147704 | 0.614936 | 0.00613053 | 0.618602 | 0.006166965 | 0.622493 | 0.006205635 | 0.706269 | 0.007037866 | -0.098364 | -0.0009841241 | -0.232682 | -0.002329531 | -0.219895 | -0.002201371 | -0.226777 | -0.002270345 | -0.238711 | -0.002389964 | -0.267708 | -0.00268067 | 781.9296 | 786.7182 | 0.612414 |  |  |  | 4.97 | 0.30708 | 10980.22065 | 0.614159 | 0.006122807 | -0.23405 | -0.002343243 | 0.614821 | 0.006129387 | -0.233236 | -0.002335084 | 0.546765 | 0.005452757 | 0.633775 | 0.006317751 | 0.628347 | 0.006263811 | 0.627436 | 0.006254758 | 0.641186 | 0.006391391 | 0.664615 | 0.006624162 | -0.223096 | -0.002233452 | -0.23575 | -0.002360283 | -0.226727 | -0.002269844 | -0.190486 | -0.001906677 | -0.212404 | -0.002126299 | -0.187233 | -0.001874085 | 771.8358 | 776.5761 | 0.614159
4.98 | 0.315566 | 11046.53 | 0.631132 | 0.006291487 | -0.253646 | -0.002539682 | 0.631527 | 0.006295412 | -0.250086 | -0.002503992 | 0.583775 | 0.005820776 | 0.640993 | 0.006389474 | 0.636609 | 0.006345912 | 0.629541 | 0.006275677 | 0.644586 | 0.006425174 | 0.627448 | 0.006254877 | -0.274576 | -0.002749537 | -0.254798 | -0.002551232 | -0.260644 | -0.002609843 | -0.262186 | -0.002625303 | -0.294219 | -0.002946527 | -0.291711 | -0.002921373 | 777.9246 | 782.8344 | 0.631132 |  |  |  | 4.98 | 0.307195 | 11031.72173 | 0.61439 | 0.006125103 | -0.231382 | -0.002316501 | 0.614084 | 0.006122062 | -0.228964 | -0.002292265 | 0.603796 | 0.006019805 | 0.616222 | 0.006143311 | 0.610404 | 0.006085486 | 0.627477 | 0.006255166 | 0.637343 | 0.006353206 | 0.731924 | 0.007292584 | -0.12007 | -0.001201421 | -0.23488 | -0.002351563 | -0.222346 | -0.002225936 | -0.235603 | -0.00235881 | -0.234934 | -0.002352104 | -0.282883 | -0.002832839 | 782.6958 | 787.5046 | 0.61439 |  |  |  | 4.98 | 0.30868 | 10991.32065 | 0.617359 | 0.006154611 | -0.231351 | -0.00231619 | 0.617783 | 0.006158825 | -0.233059 | -0.00233331 | 0.523938 | 0.005225702 | 0.631485 | 0.006294995 | 0.627973 | 0.006260095 | 0.618954 | 0.006170463 | 0.63051 | 0.006285306 | 0.640291 | 0.006382498 | -0.266803 | -0.002671596 | -0.237218 | -0.002374998 | -0.22067 | -0.002209138 | -0.19109 | -0.001912728 | -0.216258 | -0.002164922 | -0.188231 | -0.001884084 | 772.616 | 777.3858 | 0.617359
4.99 | 0.316921 | 11057.83 | 0.633841 | 0.006318407 | -0.253266 | -0.002535873 | 0.634089 | 0.006320871 | -0.248505 | -0.002488143 | 0.620767 | 0.006188482 | 0.636921 | 0.006349012 | 0.640388 | 0.006383462 | 0.631817 | 0.006298294 | 0.657829 | 0.006556747 | 0.61203 | 0.006101647 | -0.214802 | -0.00215033 | -0.255076 | -0.002554019 | -0.262389 | -0.002627338 | -0.256468 | -0.002567974 | -0.278289 | -0.002786769 | -0.250513 | -0.002508273 | 778.7204 | 783.6563 | 0.633841 |  |  |  | 4.99 | 0.308207 | 11048.42173 | 0.616415 | 0.006145229 | -0.231666 | -0.002319348 | 0.615765 | 0.006138769 | -0.229237 | -0.002295002 | 0.540621 | 0.005391649 | 0.60826 | 0.006064176 | 0.609378 | 0.006075288 | 0.620728 | 0.006188094 | 0.615787 | 0.006138988 | 0.70806 | 0.00705565 | -0.11214 | -0.001122029 | -0.234498 | -0.002347734 | -0.217245 | -0.002174813 | -0.232198 | -0.00232468 | -0.236617 | -0.002368974 | -0.277721 | -0.002781074 | 783.8807 | 788.7126 | 0.616415 |  |  |  | 4.99 | 0.310148 | 11005.62065 | 0.620297 | 0.006183811 | -0.234368 | -0.002346431 | 0.620089 | 0.006181744 | -0.233255 | -0.002335275 | 0.514904 | 0.005135829 | 0.637405 | 0.006353822 | 0.633324 | 0.006313269 | 0.630118 | 0.006281411 | 0.642875 | 0.006408174 | 0.680945 | 0.00678637 | -0.254843 | -0.002551683 | -0.24005 | -0.002403386 | -0.230537 | -0.002308031 | -0.197746 | -0.001979418 | -0.230164 | -0.002304293 | -0.203073 | -0.002032795 | 773.6212 | 778.42 | 0.620297
5 | 0.31846 | 11071.93 | 0.636919 | 0.006348992 | -0.254855 | -0.002551803 | 0.637084 | 0.006350632 | -0.245712 | -0.002460144 | 0.61853 | 0.00616625 | 0.642786 | 0.006407289 | 0.635608 | 0.006335965 | 0.630792 | 0.006288108 | 0.640499 | 0.006384565 | 0.599855 | 0.00598063 | -0.179983 | -0.001801452 | -0.252429 | -0.002527481 | -0.255641 | -0.002559683 | -0.249064 | -0.002493747 | -0.277235 | -0.0027762 | -0.273394 | -0.002737684 | 779.7134 | 784.6795 | 0.636919 |  |  |  | 5 | 0.308389 | 11060.12173 | 0.616778 | 0.006148837 | -0.234094 | -0.002343684 | 0.616938 | 0.006150427 | -0.230573 | -0.002308392 | 0.506453 | 0.005051748 | 0.614483 | 0.006126028 | 0.609127 | 0.006072793 | 0.62808 | 0.006261158 | 0.633153 | 0.00631157 | 0.732393 | 0.00729724 | -0.120578 | -0.001206508 | -0.231873 | -0.002321422 | -0.220098 | -0.002203406 | -0.234827 | -0.002351032 | -0.238632 | -0.002389172 | -0.257803 | -0.002581359 | 784.7108 | 789.5507 | 0.616778 |  |  |  | 5 | 0.311154 | 11018.72065 | 0.622308 | 0.006203797 | -0.234191 | -0.002344657 | 0.622166 | 0.006202385 | -0.23409 | -0.002343644 | 0.561181 | 0.005596122 | 0.641146 | 0.006390994 | 0.646272 | 0.006441926 | 0.636095 | 0.006340805 | 0.654736 | 0.006526019 | 0.67268 | 0.006704276 | -0.212521 | -0.002127471 | -0.240765 | -0.002410553 | -0.235208 | -0.00235485 | -0.200148 | -0.002003486 | -0.219791 | -0.002200329 | -0.192666 | -0.001928518 | 774.5421 | 779.3621 | 0.622308
5.01 | 0.320077 | 11082.23 | 0.640155 | 0.006381147 | -0.245307 | -0.002456084 | 0.640312 | 0.006382707 | -0.242215 | -0.002425088 | 0.613717 | 0.006118414 | 0.645533 | 0.006434584 | 0.640151 | 0.006381107 | 0.640692 | 0.006386483 | 0.657522 | 0.006553698 | 0.624874 | 0.006229298 | -0.26974 | -0.002701045 | -0.250318 | -0.002506318 | -0.255153 | -0.002554791 | -0.254186 | -0.002545096 | -0.268984 | -0.002693464 | -0.27424 | -0.002746167 | 780.4387 | 785.4347 | 0.640155 |  |  |  | 5.01 | 0.309047 | 11072.02173 | 0.618094 | 0.006161916 | -0.234638 | -0.002349137 | 0.617963 | 0.006160614 | -0.231563 | -0.002318315 | 0.532786 | 0.005313717 | 0.606058 | 0.006042289 | 0.604212 | 0.00602394 | 0.622442 | 0.006205128 | 0.621225 | 0.006193034 | 0.703092 | 0.007006318 | -0.119957 | -0.00120029 | -0.243284 | -0.002435804 | -0.219968 | -0.002202103 | -0.237172 | -0.002374537 | -0.238759 | -0.002390445 | -0.267024 | -0.002673811 | 785.5551 | 790.4105 | 0.618094 |  |  |  | 5.01 | 0.311607 | 11029.92065 | 0.623215 | 0.00621281 | -0.237472 | -0.002377544 | 0.623944 | 0.006220055 | -0.235389 | -0.002356665 | 0.531212 | 0.00529806 | 0.630006 | 0.006280298 | 0.627386 | 0.006254261 | 0.626643 | 0.006246878 | 0.639005 | 0.00636972 | 0.684828 | 0.006824937 | -0.27283 | -0.002732029 | -0.249861 | -0.002501737 | -0.238855 | -0.002391407 | -0.192278 | -0.001924631 | -0.229792 | -0.002300564 | -0.215563 | -0.002157957 | 775.3294 | 780.1613 | 0.623215
5.02 | 0.321811 | 11094.13 | 0.643623 | 0.006415606 | -0.237143 | -0.002374246 | 0.64359 | 0.006415278 | -0.239154 | -0.002394404 | 0.667906 | 0.006656854 | 0.640905 | 0.006388599 | 0.63694 | 0.006349201 | 0.634963 | 0.006329556 | 0.65479 | 0.006526556 | 0.63551 | 0.006334992 | -0.230259 | -0.002305245 | -0.248499 | -0.002488083 | -0.251669 | -0.002519862 | -0.24999 | -0.00250303 | -0.27193 | -0.002723004 | -0.268842 | -0.00269204 | 781.2768 | 786.3052 | 0.643623 |  |  |  | 5.02 | 0.309836 | 11085.82173 | 0.619672 | 0.006177599 | -0.235338 | -0.002356154 | 0.619621 | 0.006177092 | -0.232479 | -0.002327497 | 0.56865 | 0.005670393 | 0.608415 | 0.006065716 | 0.604641 | 0.006028204 | 0.628739 | 0.006267707 | 0.633556 | 0.006315575 | 0.726696 | 0.007240683 | -0.138121 | -0.001382165 | -0.241713 | -0.002420056 | -0.227319 | -0.002275778 | -0.228262 | -0.002285229 | -0.234958 | -0.002352345 | -0.295065 | -0.002955012 | 786.5342 | 791.4081 | 0.619672 |  |  |  | 5.02 | 0.312592 | 11045.92065 | 0.625183 | 0.006232368 | -0.241148 | -0.002414392 | 0.625528 | 0.006235797 | -0.237421 | -0.002377033 | 0.554525 | 0.005529932 | 0.635165 | 0.006331563 | 0.629805 | 0.0062783 | 0.619119 | 0.006172103 | 0.625868 | 0.006239176 | 0.684853 | 0.006825185 | -0.222078 | -0.00222325 | -0.245505 | -0.002458069 | -0.236617 | -0.002368974 | -0.201936 | -0.002021402 | -0.22095 | -0.002211945 | -0.206709 | -0.002069229 | 776.454 | 781.3083 | 0.625183
5.03 | 0.323381 | 11108.93 | 0.646762 | 0.006446795 | -0.232419 | -0.002326895 | 0.646801 | 0.006447182 | -0.236845 | -0.002371259 | 0.640742 | 0.00638698 | 0.648592 | 0.006464977 | 0.643502 | 0.006414404 | 0.642553 | 0.006404974 | 0.65951 | 0.006573447 | 0.616706 | 0.006148122 | -0.220171 | -0.002204137 | -0.241147 | -0.002414382 | -0.243694 | -0.002439914 | -0.239001 | -0.002392871 | -0.258538 | -0.002588728 | -0.240131 | -0.002404198 | 782.319 | 787.3788 | 0.646762 |  |  |  | 5.03 | 0.310964 | 11096.92173 | 0.621928 | 0.00620002 | -0.235117 | -0.002353938 | 0.621491 | 0.006195677 | -0.231311 | -0.002315789 | 0.502744 | 0.005014845 | 0.617895 | 0.006159939 | 0.613495 | 0.006116208 | 0.632388 | 0.006303968 | 0.621944 | 0.006200179 | 0.695552 | 0.006931442 | -0.159063 | -0.001591896 | -0.238491 | -0.002387758 | -0.22376 | -0.002240107 | -0.224233 | -0.002244848 | -0.245919 | -0.002462219 | -0.287713 | -0.002881277 | 787.3217 | 792.2183 | 0.621928 |  |  |  | 5.03 | 0.313206 | 11057.62065 | 0.626411 | 0.006244572 | -0.242453 | -0.002427474 | 0.626904 | 0.006249471 | -0.23929 | -0.002395768 | 0.531539 | 0.005301313 | 0.63579 | 0.006337774 | 0.632917 | 0.006309225 | 0.617557 | 0.006156579 | 0.632251 | 0.006302607 | 0.680812 | 0.006785049 | -0.295667 | -0.00296105 | -0.251022 | -0.002513376 | -0.239328 | -0.002396148 | -0.206231 | -0.002064439 | -0.233847 | -0.002341208 | -0.216618 | -0.00216853 | 777.2765 | 782.1454 | 0.626411
5.04 | 0.324755 | 11117.73 | 0.649511 | 0.006474108 | -0.231372 | -0.002316401 | 0.649598 | 0.006474972 | -0.235664 | -0.002359421 | 0.626623 | 0.006246679 | 0.650723 | 0.006486149 | 0.637442 | 0.006354189 | 0.63731 | 0.006352878 | 0.66636 | 0.006641496 | 0.630855 | 0.006288734 | -0.25174 | -0.002520574 | -0.2391 | -0.002393863 | -0.239329 | -0.002396158 | -0.231675 | -0.002319438 | -0.249058 | -0.002493687 | -0.232223 | -0.002324931 | 782.9387 | 788.024 | 0.649511 |  |  |  | 5.04 | 0.312053 | 11112.42173 | 0.624106 | 0.006221665 | -0.232772 | -0.002330433 | 0.623631 | 0.006216945 | -0.22981 | -0.002300745 | 0.544818 | 0.005433392 | 0.63018 | 0.006282027 | 0.622595 | 0.006206649 | 0.649627 | 0.00647526 | 0.626553 | 0.006245983 | 0.721628 | 0.007190367 | -0.128092 | -0.001281741 | -0.240641 | -0.00240931 | -0.226011 | -0.002262668 | -0.23448 | -0.002347553 | -0.240245 | -0.002405341 | -0.255274 | -0.002556004 | 788.4214 | 793.342 | 0.624106 |  |  |  | 5.04 | 0.313779 | 11071.32065 | 0.627558 | 0.006255971 | -0.242186 | -0.002424797 | 0.627816 | 0.006258534 | -0.241033 | -0.00241324 | 0.546613 | 0.005451245 | 0.636141 | 0.006341262 | 0.63364 | 0.006316409 | 0.627632 | 0.006256706 | 0.634847 | 0.006328403 | 0.684264 | 0.006819335 | -0.244717 | -0.002450169 | -0.254391 | -0.002547151 | -0.238422 | -0.002387067 | -0.205403 | -0.002056142 | -0.227109 | -0.002273673 | -0.182662 | -0.00182829 | 778.2395 | 783.1234 | 0.627558
5.05 | 0.326431 | 11132.33 | 0.652861 | 0.006507391 | -0.230302 | -0.002305676 | 0.652413 | 0.00650294 | -0.235402 | -0.002356795 | 0.665286 | 0.006630827 | 0.656688 | 0.006545412 | 0.653161 | 0.006510371 | 0.647856 | 0.006457664 | 0.662537 | 0.006603519 | 0.616455 | 0.006145627 | -0.21493 | -0.002151613 | -0.230202 | -0.002304674 | -0.231901 | -0.002321703 | -0.229028 | -0.002292907 | -0.247928 | -0.002482359 | -0.228674 | -0.002289359 | 783.9669 | 789.0851 | 0.652861 |  |  |  | 5.05 | 0.31305 | 11125.02173 | 0.6261 | 0.006241481 | -0.233965 | -0.002342391 | 0.625937 | 0.006239862 | -0.228757 | -0.00229019 | 0.552382 | 0.00550862 | 0.633864 | 0.006318635 | 0.627399 | 0.00625439 | 0.65074 | 0.006486318 | 0.641731 | 0.006396807 | 0.742025 | 0.007392855 | -0.142626 | -0.001427278 | -0.235389 | -0.002356665 | -0.221477 | -0.002217226 | -0.22669 | -0.002269473 | -0.24766 | -0.002479672 | -0.26847 | -0.00268831 | 789.3154 | 794.2573 | 0.6261 |  |  |  | 5.05 | 0.313906 | 11083.52065 | 0.627811 | 0.006258485 | -0.24581 | -0.002461126 | 0.628334 | 0.006263682 | -0.243021 | -0.002433168 | 0.552253 | 0.005507337 | 0.637721 | 0.006356962 | 0.638469 | 0.006364394 | 0.623628 | 0.006216915 | 0.636923 | 0.006349032 | 0.67413 | 0.006718679 | -0.259355 | -0.002596919 | -0.248151 | -0.002484594 | -0.232651 | -0.002329221 | -0.211052 | -0.00211275 | -0.232148 | -0.002324179 | -0.21887 | -0.002191099 | 779.0971 | 783.9883 | 0.627811
5.06 | 0.327748 | 11142.83 | 0.655496 | 0.00653357 | -0.235016 | -0.002352926 | 0.655203 | 0.006530659 | -0.236822 | -0.002371029 | 0.642818 | 0.006407607 | 0.663062 | 0.006608734 | 0.648665 | 0.006465702 | 0.652945 | 0.006508225 | 0.676499 | 0.00674221 | 0.641147 | 0.006391004 | -0.209094 | -0.002093129 | -0.231459 | -0.002317273 | -0.234398 | -0.002346731 | -0.229981 | -0.002302459 | -0.260345 | -0.002606845 | -0.247003 | -0.002473086 | 784.7063 | 789.8501 | 0.655496 |  |  |  | 5.06 | 0.313869 | 11136.92173 | 0.627737 | 0.006257749 | -0.23557 | -0.002358479 | 0.628043 | 0.00626079 | -0.228297 | -0.00228558 | 0.575519 | 0.005738692 | 0.636591 | 0.006345733 | 0.630599 | 0.00628619 | 0.644726 | 0.006426565 | 0.629479 | 0.006275061 | 0.73198 | 0.00729314 | -0.122468 | -0.001225431 | -0.240221 | -0.0024051 | -0.223487 | -0.002237371 | -0.234733 | -0.002350089 | -0.245973 | -0.00246276 | -0.265271 | -0.002656235 | 790.1597 | 795.1198 | 0.627737 |  |  |  | 5.06 | 0.314818 | 11096.42065 | 0.629637 | 0.006276631 | -0.247674 | -0.002479812 | 0.629289 | 0.006273172 | -0.244404 | -0.002447032 | 0.565756 | 0.005641616 | 0.638974 | 0.006369412 | 0.638462 | 0.006364325 | 0.631192 | 0.006292083 | 0.648771 | 0.006466755 | 0.694501 | 0.006921004 | -0.254368 | -0.002546921 | -0.255987 | -0.002563152 | -0.23847 | -0.002387548 | -0.21004 | -0.002102609 | -0.238144 | -0.00238428 | -0.196024 | -0.001962164 | 780.0039 | 784.915 | 0.629637
5.07 | 0.329007 | 11157.73 | 0.658014 | 0.006558585 | -0.236483 | -0.002367631 | 0.657602 | 0.006554492 | -0.239187 | -0.002394735 | 0.668688 | 0.006664622 | 0.661733 | 0.006595532 | 0.652223 | 0.006501052 | 0.653442 | 0.006513163 | 0.664164 | 0.006619681 | 0.653353 | 0.006512279 | -0.226289 | -0.002265454 | -0.235248 | -0.002355251 | -0.237817 | -0.002381002 | -0.237301 | -0.00237583 | -0.252521 | -0.002528404 | -0.238185 | -0.002384691 | 785.7556 | 790.926 | 0.658014 |  |  |  | 5.07 | 0.315018 | 11149.62173 | 0.630035 | 0.006280586 | -0.236873 | -0.00237154 | 0.630259 | 0.006282812 | -0.228659 | -0.002289208 | 0.500187 | 0.004989402 | 0.637255 | 0.006352331 | 0.628763 | 0.006267945 | 0.656556 | 0.006544101 | 0.638365 | 0.006363361 | 0.730262 | 0.007276085 | -0.111413 | -0.001114751 | -0.244473 | -0.002447723 | -0.223165 | -0.002234144 | -0.235138 | -0.002354149 | -0.243983 | -0.002442811 | -0.269125 | -0.002694878 | 791.0608 | 796.0447 | 0.630035 |  |  |  | 5.07 | 0.3146 | 11109.02065 | 0.6292 | 0.006272288 | -0.24808 | -0.002483882 | 0.630045 | 0.006280685 | -0.245259 | -0.002455603 | 0.53083 | 0.005294261 | 0.645071 | 0.006429993 | 0.64871 | 0.006466149 | 0.640448 | 0.006384058 | 0.652281 | 0.006501629 | 0.696583 | 0.006941681 | -0.247672 | -0.002479792 | -0.259942 | -0.002602804 | -0.241096 | -0.002413871 | -0.210923 | -0.002111458 | -0.214058 | -0.002142874 | -0.18245 | -0.001826166 | 780.8896 | 785.8029 | 0.6292
5.08 | 0.330112 | 11166.93 | 0.660223 | 0.006580531 | -0.241969 | -0.002422622 | 0.659761 | 0.006575941 | -0.241632 | -0.002419244 | 0.660375 | 0.006582041 | 0.66432 | 0.006621231 | 0.653384 | 0.006512587 | 0.648936 | 0.006468395 | 0.678367 | 0.006760764 | 0.635736 | 0.006337237 | -0.247798 | -0.002481055 | -0.242824 | -0.002431193 | -0.248628 | -0.002489376 | -0.238192 | -0.002384761 | -0.257299 | -0.002576306 | -0.240132 | -0.002404208 | 786.4035 | 791.5955 | 0.660223 |  |  |  | 5.08 | 0.316664 | 11160.72173 | 0.633329 | 0.006313319 | -0.235991 | -0.002362699 | 0.632933 | 0.006309384 | -0.229755 | -0.002300193 | 0.560176 | 0.005586128 | 0.636646 | 0.00634628 | 0.630745 | 0.006287641 | 0.654727 | 0.00652593 | 0.634725 | 0.006327191 | 0.728729 | 0.007260866 | -0.145277 | -0.001453826 | -0.240143 | -0.002404318 | -0.226158 | -0.002264141 | -0.228259 | -0.002285199 | -0.247843 | -0.002481506 | -0.247115 | -0.002474208 | 791.8483 | 796.8633 | 0.633329 |  |  |  | 5.08 | 0.315813 | 11120.02065 | 0.631626 | 0.006296396 | -0.247211 | -0.002475171 | 0.631906 | 0.006299178 | -0.244945 | -0.002452455 | 0.506502 | 0.005052236 | 0.640825 | 0.006387804 | 0.650109 | 0.006480049 | 0.637953 | 0.006359267 | 0.648388 | 0.00646295 | 0.69471 | 0.00692308 | -0.239495 | -0.002397822 | -0.25921 | -0.002595465 | -0.242981 | -0.002432767 | -0.215258 | -0.0021549 | -0.230615 | -0.002308813 | -0.198523 | -0.001987203 | 781.6628 | 786.6 | 0.631626
5.09 | 0.331285 | 11178.13 | 0.662571 | 0.006603856 | -0.248773 | -0.00249083 | 0.661686 | 0.006595065 | -0.245876 | -0.002461788 | 0.665087 | 0.006628851 | 0.670023 | 0.006677883 | 0.657295 | 0.006551442 | 0.651539 | 0.006494257 | 0.672613 | 0.006703611 | 0.633518 | 0.006315197 | -0.202312 | -0.002025169 | -0.255678 | -0.002560054 | -0.25489 | -0.002552154 | -0.244542 | -0.002448415 | -0.259854 | -0.002601922 | -0.239642 | -0.002399296 | 787.1922 | 792.408 | 0.662571 |  |  |  | 5.09 | 0.317146 | 11175.42173 | 0.634293 | 0.006322898 | -0.236976 | -0.002372572 | 0.634451 | 0.006324468 | -0.231824 | -0.002320931 | 0.559342 | 0.005577835 | 0.646384 | 0.006443039 | 0.629594 | 0.006276203 | 0.656247 | 0.006541031 | 0.64222 | 0.006401666 | 0.714758 | 0.007122157 | -0.14951 | -0.001496219 | -0.238195 | -0.002384791 | -0.223871 | -0.00224122 | -0.22922 | -0.002294831 | -0.244604 | -0.002449036 | -0.261093 | -0.002614344 | 792.8913 | 797.9205 | 0.634293 |  |  |  | 5.09 | 0.31667 | 11132.62065 | 0.633341 | 0.006313438 | -0.245681 | -0.002459833 | 0.634429 | 0.00632425 | -0.244888 | -0.002451883 | 0.492698 | 0.004914882 | 0.637519 | 0.006354954 | 0.648782 | 0.006466865 | 0.630092 | 0.006281152 | 0.65196 | 0.006498439 | 0.685461 | 0.006831224 | -0.215418 | -0.002156504 | -0.264608 | -0.002649587 | -0.238917 | -0.002392029 | -0.213165 | -0.002133925 | -0.208819 | -0.002090373 | -0.207205 | -0.0020742 | 782.5485 | 787.5047 | 0.633341
5.1 | 0.33211 | 11191.63 | 0.664221 | 0.006620248 | -0.253131 | -0.002534519 | 0.663508 | 0.006613165 | -0.249579 | -0.00249891 | 0.671181 | 0.006689386 | 0.662057 | 0.00659875 | 0.653023 | 0.006509 | 0.653058 | 0.006509348 | 0.682901 | 0.006805798 | 0.645338 | 0.006432646 | -0.264192 | -0.002645416 | -0.252785 | -0.00253105 | -0.249881 | -0.002501937 | -0.245082 | -0.002453828 | -0.261574 | -0.002619167 | -0.257969 | -0.002583023 | 788.143 | 793.378 | 0.664221 |  |  |  | 5.1 | 0.317318 | 11186.52173 | 0.634636 | 0.006326307 | -0.236743 | -0.002370237 | 0.635267 | 0.006332577 | -0.233514 | -0.002337871 | 0.583644 | 0.005819474 | 0.64337 | 0.006413092 | 0.647043 | 0.006449587 | 0.664773 | 0.006625731 | 0.650005 | 0.006479016 | 0.746255 | 0.007434843 | -0.178149 | -0.001783079 | -0.24449 | -0.002447894 | -0.226432 | -0.002266887 | -0.237723 | -0.00238006 | -0.255538 | -0.002558651 | -0.276715 | -0.002770986 | 793.6788 | 798.7158 | 0.634636 |  |  |  | 5.1 | 0.318301 | 11144.22065 | 0.636602 | 0.006345842 | -0.247667 | -0.002479742 | 0.637334 | 0.006353116 | -0.244363 | -0.002446621 | 0.474342 | 0.004732205 | 0.63555 | 0.006335389 | 0.651154 | 0.006490432 | 0.645928 | 0.006438508 | 0.647388 | 0.006453014 | 0.687524 | 0.006851713 | -0.27064 | -0.002710069 | -0.267722 | -0.00268081 | -0.245898 | -0.002462008 | -0.205035 | -0.002052455 | -0.217939 | -0.002181768 | -0.170931 | -0.001710773 | 783.3639 | 788.3508 | 0.636602
5.11 | 0.332857 | 11201.53 | 0.665714 | 0.006635079 | -0.257234 | -0.002575654 | 0.665455 | 0.006632506 | -0.253071 | -0.002533918 | 0.641113 | 0.006390666 | 0.664223 | 0.006620268 | 0.662155 | 0.006599724 | 0.649582 | 0.006474813 | 0.657392 | 0.006552406 | 0.644394 | 0.006423267 | -0.254716 | -0.00255041 | -0.254081 | -0.002544043 | -0.26294 | -0.002632863 | -0.249522 | -0.002498338 | -0.275988 | -0.002763695 | -0.229796 | -0.002300604 | 788.8401 | 794.0916 | 0.665714 |  |  |  | 5.11 | 0.317625 | 11197.62173 | 0.63525 | 0.006332408 | -0.239075 | -0.002393612 | 0.635307 | 0.006332974 | -0.235366 | -0.002356434 | 0.543181 | 0.005417111 | 0.658676 | 0.006565162 | 0.6531 | 0.006509765 | 0.67445 | 0.006721858 | 0.66119 | 0.006590137 | 0.747011 | 0.007442347 | -0.108495 | -0.001085539 | -0.249323 | -0.002496343 | -0.234832 | -0.002351082 | -0.239065 | -0.002393512 | -0.250358 | -0.002506719 | -0.248918 | -0.002492283 | 794.4663 | 799.5132 | 0.63525 |  |  |  | 5.11 | 0.319377 | 11157.02065 | 0.638754 | 0.006367226 | -0.244382 | -0.002446811 | 0.639788 | 0.0063775 | -0.243745 | -0.002440425 | 0.524961 | 0.005235879 | 0.638648 | 0.006366173 | 0.655571 | 0.006534315 | 0.637992 | 0.006359654 | 0.651728 | 0.006496134 | 0.690332 | 0.006879601 | -0.221804 | -0.002220503 | -0.264025 | -0.002643742 | -0.239689 | -0.002399767 | -0.20779 | -0.002080062 | -0.200705 | -0.002009067 | -0.182911 | -0.001830785 | 784.2636 | 789.2731 | 0.638754
5.12 | 0.333893 | 11216.13 | 0.667785 | 0.006655652 | -0.255973 | -0.002563012 | 0.667128 | 0.006649125 | -0.25537 | -0.002556966 | 0.652043 | 0.006499264 | 0.672431 | 0.006701803 | 0.66521 | 0.006630072 | 0.656936 | 0.006547876 | 0.684852 | 0.006825175 | 0.668002 | 0.006657808 | -0.211426 | -0.002116498 | -0.262002 | -0.002623458 | -0.261933 | -0.002622766 | -0.256963 | -0.002572937 | -0.274294 | -0.002746709 | -0.250418 | -0.002507321 | 789.8683 | 795.1429 | 0.667785 |  |  |  | 5.12 | 0.318135 | 11212.02173 | 0.63627 | 0.006342543 | -0.241027 | -0.002413179 | 0.636 | 0.006339861 | -0.235963 | -0.002362418 | 0.602749 | 0.006009397 | 0.654779 | 0.006526446 | 0.654359 | 0.006522274 | 0.676548 | 0.006742697 | 0.661919 | 0.006597379 | 0.759886 | 0.007570134 | -0.10777 | -0.001078281 | -0.244671 | -0.002449708 | -0.231769 | -0.00232038 | -0.233418 | -0.002336908 | -0.269876 | -0.002702408 | -0.258708 | -0.002590432 | 795.488 | 800.5495 | 0.63627 |  |  |  | 5.12 | 0.320696 | 11169.62065 | 0.641392 | 0.006393438 | -0.246978 | -0.002472835 | 0.642363 | 0.006403086 | -0.244594 | -0.002448936 | 0.520436 | 0.005190864 | 0.639171 | 0.00637137 | 0.656602 | 0.006544558 | 0.639811 | 0.006377729 | 0.652968 | 0.006508454 | 0.691045 | 0.006886682 | -0.243379 | -0.002436756 | -0.258691 | -0.002590262 | -0.242828 | -0.002431233 | -0.21346 | -0.002136882 | -0.222244 | -0.002224913 | -0.185196 | -0.001853677 | 785.1493 | 790.1852 | 0.641392
5.13 | 0.334823 | 11226.03 | 0.669645 | 0.006674128 | -0.258327 | -0.002586612 | 0.668779 | 0.006665526 | -0.257554 | -0.002578862 | 0.694063 | 0.006916655 | 0.676325 | 0.006740482 | 0.664009 | 0.006618142 | 0.669899 | 0.006676651 | 0.680353 | 0.00678049 | 0.669714 | 0.006674814 | -0.231249 | -0.002315168 | -0.262876 | -0.002632221 | -0.259534 | -0.002598714 | -0.249586 | -0.00249898 | -0.279857 | -0.002802493 | -0.254695 | -0.002550199 | 790.5655 | 795.8595 | 0.669645 |  |  |  | 5.13 | 0.31849 | 11222.12173 | 0.63698 | 0.006349599 | -0.24031 | -0.002405992 | 0.637145 | 0.006351238 | -0.237499 | -0.002377815 | 0.549773 | 0.005482673 | 0.653111 | 0.006509875 | 0.647017 | 0.006449328 | 0.66836 | 0.006661364 | 0.658935 | 0.006567735 | 0.754869 | 0.007520341 | -0.129786 | -0.001298703 | -0.243617 | -0.002439142 | -0.23425 | -0.002345248 | -0.240784 | -0.002410744 | -0.270104 | -0.002704694 | -0.285758 | -0.002861671 | 796.2046 | 801.2763 | 0.63698 |  |  |  | 5.13 | 0.322037 | 11180.62065 | 0.644074 | 0.006420087 | -0.248526 | -0.002488353 | 0.644487 | 0.006424191 | -0.24505 | -0.002453507 | 0.494209 | 0.004929918 | 0.639971 | 0.006379319 | 0.658917 | 0.006567556 | 0.639793 | 0.00637755 | 0.650259 | 0.006481539 | 0.666125 | 0.006639162 | -0.223877 | -0.00224128 | -0.266759 | -0.002671154 | -0.253082 | -0.002534028 | -0.218965 | -0.002192051 | -0.225463 | -0.002257176 | -0.18442 | -0.001845903 | 785.9226 | 790.9845 | 0.644074
5.14 | 0.335271 | 11238.43 | 0.670541 | 0.006683029 | -0.260877 | -0.002612179 | 0.670672 | 0.00668433 | -0.258941 | -0.002592768 | 0.663872 | 0.006616781 | 0.672252 | 0.006700025 | 0.663522 | 0.006613304 | 0.653511 | 0.006513849 | 0.681035 | 0.006787264 | 0.664938 | 0.00662737 | -0.227278 | -0.002275367 | -0.255954 | -0.002562821 | -0.25941 | -0.002597471 | -0.25811 | -0.002584437 | -0.278703 | -0.002790921 | -0.24266 | -0.002429549 | 791.4387 | 796.7456 | 0.670541 |  |  |  | 5.14 | 0.319318 | 11237.02173 | 0.638636 | 0.006366054 | -0.242548 | -0.002428426 | 0.638481 | 0.006364513 | -0.238343 | -0.002386275 | 0.533519 | 0.005321008 | 0.645923 | 0.006438459 | 0.644018 | 0.006419531 | 0.663888 | 0.00661694 | 0.642888 | 0.006408303 | 0.730909 | 0.007282508 | -0.093904 | -0.0009394812 | -0.244771 | -0.002450711 | -0.23286 | -0.002331315 | -0.235257 | -0.002355342 | -0.233499 | -0.00233772 | -0.266995 | -0.002673521 | 797.2618 | 802.3534 | 0.638636 |  |  |  | 5.14 | 0.322787 | 11195.52065 | 0.645574 | 0.006434991 | -0.249687 | -0.002499992 | 0.645859 | 0.006437823 | -0.246105 | -0.002464083 | 0.511698 | 0.005103933 | 0.646322 | 0.006442423 | 0.664302 | 0.006621052 | 0.651933 | 0.006498171 | 0.664124 | 0.006619284 | 0.683508 | 0.006811827 | -0.195452 | -0.001956433 | -0.268322 | -0.002686826 | -0.247805 | -0.002481125 | -0.210046 | -0.002102669 | -0.202116 | -0.002023205 | -0.174642 | -0.001747947 | 786.9699 | 792.0504 | 0.645574
5.15 | 0.336165 | 11250.93 | 0.67233 | 0.006700799 | -0.257368 | -0.002576998 | 0.672549 | 0.006702975 | -0.259719 | -0.002600569 | 0.658119 | 0.006559629 | 0.680337 | 0.006780332 | 0.665281 | 0.006630778 | 0.67413 | 0.006718679 | 0.685854 | 0.006835127 | 0.670623 | 0.006683843 | -0.223874 | -0.00224125 | -0.258096 | -0.002584296 | -0.25993 | -0.002602684 | -0.242592 | -0.002428867 | -0.275677 | -0.002760577 | -0.229725 | -0.002299893 | 792.319 | 797.646 | 0.67233 |  |  |  | 5.15 | 0.319663 | 11248.72173 | 0.639325 | 0.0063729 | -0.240754 | -0.002410443 | 0.639611 | 0.006375742 | -0.239412 | -0.00239699 | 0.559518 | 0.005579585 | 0.636287 | 0.006342712 | 0.634014 | 0.006320126 | 0.654227 | 0.006520962 | 0.644804 | 0.00642734 | 0.745782 | 0.007430148 | -0.107831 | -0.001078892 | -0.250772 | -0.00251087 | -0.226302 | -0.002265584 | -0.240127 | -0.002404158 | -0.242119 | -0.002424126 | -0.257878 | -0.002582111 | 798.0919 | 803.1943 | 0.639325 |  |  |  | 5.15 | 0.323338 | 11205.92065 | 0.646676 | 0.00644594 | -0.250749 | -0.002510639 | 0.647462 | 0.00645375 | -0.247912 | -0.002482198 | 0.512228 | 0.005109206 | 0.642355 | 0.006403007 | 0.664727 | 0.006625274 | 0.644719 | 0.006426496 | 0.658199 | 0.006560423 | 0.675809 | 0.006735356 | -0.249877 | -0.002501897 | -0.267213 | -0.002675707 | -0.247276 | -0.002475822 | -0.20958 | -0.002097999 | -0.214456 | -0.002146863 | -0.192381 | -0.001925663 | 787.701 | 792.7948 | 0.646676
5.16 | 0.337288 | 11259.23 | 0.674576 | 0.006723109 | -0.258793 | -0.002591284 | 0.674314 | 0.006720507 | -0.260476 | -0.002608158 | 0.666859 | 0.006646453 | 0.681462 | 0.006791505 | 0.673589 | 0.006713305 | 0.677839 | 0.00675552 | 0.687 | 0.006846509 | 0.676636 | 0.006743571 | -0.217914 | -0.002181518 | -0.263771 | -0.002641195 | -0.264986 | -0.002653377 | -0.258276 | -0.002586101 | -0.278252 | -0.002786398 | -0.241991 | -0.002422843 | 792.9035 | 798.2523 | 0.674576 |  |  |  | 5.16 | 0.320695 | 11260.32173 | 0.641389 | 0.006393409 | -0.243844 | -0.002441418 | 0.641393 | 0.006393448 | -0.240744 | -0.002410343 | 0.584485 | 0.005827835 | 0.642053 | 0.006400006 | 0.635954 | 0.006339403 | 0.662695 | 0.006605088 | 0.641501 | 0.006394521 | 0.752324 | 0.007495082 | -0.165794 | -0.001659316 | -0.248801 | -0.00249111 | -0.239744 | -0.002400318 | -0.24082 | -0.002411104 | -0.260707 | -0.002610474 | -0.255006 | -0.002553317 | 798.9149 | 804.039 | 0.641389 |  |  |  | 5.16 | 0.324337 | 11218.12065 | 0.648674 | 0.006465792 | -0.249865 | -0.002501777 | 0.649293 | 0.006471942 | -0.248767 | -0.002490769 | 0.509564 | 0.005082701 | 0.651293 | 0.006491813 | 0.666308 | 0.00664098 | 0.652171 | 0.006500536 | 0.656618 | 0.006544717 | 0.711997 | 0.007094743 | -0.191039 | -0.001912217 | -0.265071 | -0.002654229 | -0.249476 | -0.002497877 | -0.203385 | -0.002035921 | -0.202591 | -0.002027965 | -0.158246 | -0.001583713 | 788.5585 | 793.6737 | 0.648674
5.17 | 0.338235 | 11272.03 | 0.676471 | 0.006741932 | -0.262318 | -0.002626627 | 0.676322 | 0.006740452 | -0.261391 | -0.002617332 | 0.660571 | 0.006583988 | 0.687827 | 0.006854723 | 0.678907 | 0.006766128 | 0.678691 | 0.006763983 | 0.695829 | 0.006934193 | 0.660367 | 0.006581961 | -0.200327 | -0.002005279 | -0.257152 | -0.002574832 | -0.263694 | -0.002640423 | -0.255745 | -0.002560726 | -0.277907 | -0.002782939 | -0.250493 | -0.002508073 | 793.8049 | 799.1748 | 0.676471 |  |  |  | 5.17 | 0.321896 | 11274.92173 | 0.643792 | 0.006417285 | -0.246272 | -0.002465757 | 0.643347 | 0.006412864 | -0.241601 | -0.002418933 | 0.576058 | 0.005744051 | 0.6421 | 0.006400473 | 0.634355 | 0.006323514 | 0.646194 | 0.006441151 | 0.656532 | 0.006543862 | 0.764734 | 0.007618247 | -0.099042 | -0.0009909108 | -0.250872 | -0.002511872 | -0.233287 | -0.002335595 | -0.225495 | -0.002257496 | -0.24275 | -0.002430451 | -0.245232 | -0.002455332 | 799.9507 | 805.1008 | 0.643792 |  |  |  | 5.17 | 0.325132 | 11229.22065 | 0.650263 | 0.006481579 | -0.253779 | -0.002541016 | 0.651149 | 0.006490382 | -0.249034 | -0.002493446 | 0.504803 | 0.005035331 | 0.653876 | 0.006517475 | 0.672341 | 0.006700909 | 0.660393 | 0.00658222 | 0.655558 | 0.006534186 | 0.69921 | 0.006967769 | -0.29921 | -0.002996585 | -0.270209 | -0.002705747 | -0.247573 | -0.0024788 | -0.21073 | -0.002109523 | -0.207787 | -0.002080032 | -0.181558 | -0.00181723 | 789.3388 | 794.4716 | 0.650263
5.18 | 0.339291 | 11283.13 | 0.678583 | 0.00676291 | -0.261987 | -0.002623308 | 0.678415 | 0.006761241 | -0.261784 | -0.002621273 | 0.697605 | 0.00695183 | 0.686876 | 0.006845278 | 0.680654 | 0.00678348 | 0.683467 | 0.00681142 | 0.709397 | 0.007068926 | 0.698168 | 0.006957421 | -0.254069 | -0.002543923 | -0.266748 | -0.002671044 | -0.266438 | -0.002667936 | -0.259704 | -0.002600418 | -0.290948 | -0.002913721 | -0.255618 | -0.002559453 | 794.5866 | 799.9785 | 0.678583 |  |  |  | 5.18 | 0.322729 | 11283.42173 | 0.645458 | 0.006433838 | -0.243862 | -0.002441598 | 0.645611 | 0.006435359 | -0.241871 | -0.00242164 | 0.527453 | 0.005260668 | 0.639829 | 0.006377908 | 0.64678 | 0.006446974 | 0.653682 | 0.006515548 | 0.640304 | 0.006382628 | 0.752677 | 0.007498585 | -0.170355 | -0.001705003 | -0.251113 | -0.002514288 | -0.233233 | -0.002335054 | -0.242228 | -0.002425218 | -0.258556 | -0.002588908 | -0.265527 | -0.002658801 | 800.5538 | 805.7211 | 0.645458 |  |  |  | 5.18 | 0.326581 | 11241.22065 | 0.653161 | 0.006510371 | -0.251633 | -0.002519501 | 0.653621 | 0.006514942 | -0.249249 | -0.002495601 | 0.53758 | 0.005361402 | 0.657652 | 0.006554989 | 0.678351 | 0.006760606 | 0.66994 | 0.006677059 | 0.684228 | 0.006818978 | 0.70742 | 0.007049295 | -0.282527 | -0.002829269 | -0.265131 | -0.002654831 | -0.251805 | -0.002521226 | -0.214233 | -0.002144628 | -0.208413 | -0.002086305 | -0.199199 | -0.001993977 | 790.1823 | 795.3435 | 0.653161
5.19 | 0.34011 | 11293.13 | 0.68022 | 0.006779169 | -0.262827 | -0.00263173 | 0.6803 | 0.006779964 | -0.262376 | -0.002627208 | 0.663665 | 0.006614724 | 0.686543 | 0.00684197 | 0.682391 | 0.006800733 | 0.682615 | 0.006802957 | 0.701684 | 0.006992337 | 0.693968 | 0.006915711 | -0.253105 | -0.002534259 | -0.266288 | -0.002666432 | -0.259108 | -0.002594443 | -0.245044 | -0.002453447 | -0.285341 | -0.002857489 | -0.258295 | -0.002586292 | 795.2908 | 800.7006 | 0.68022 |  |  |  | 5.19 | 0.323954 | 11297.22173 | 0.647908 | 0.006458181 | -0.247867 | -0.002481747 | 0.648322 | 0.006462294 | -0.242467 | -0.002427614 | 0.561467 | 0.005598966 | 0.643845 | 0.006417812 | 0.644519 | 0.006424509 | 0.655881 | 0.006537395 | 0.657791 | 0.00655637 | 0.764345 | 0.007614387 | -0.156583 | -0.001567057 | -0.246191 | -0.002464945 | -0.233046 | -0.00233318 | -0.243932 | -0.0024423 | -0.255991 | -0.002563192 | -0.253196 | -0.002535171 | 801.5329 | 806.7261 | 0.647908 |  |  |  | 5.19 | 0.327393 | 11256.22065 | 0.654787 | 0.006526526 | -0.24861 | -0.002489195 | 0.655935 | 0.006537931 | -0.249301 | -0.002496123 | 0.546508 | 0.005450201 | 0.657826 | 0.006556718 | 0.671106 | 0.006688641 | 0.681907 | 0.006795925 | 0.680157 | 0.006778544 | 0.706897 | 0.007044102 | -0.227762 | -0.002280218 | -0.265903 | -0.002662571 | -0.251401 | -0.002517175 | -0.209069 | -0.002092879 | -0.186572 | -0.001867463 | -0.177671 | -0.00177829 | 791.2367 | 796.4176 | 0.654787
5.2 | 0.341261 | 11306.03 | 0.682521 | 0.006802024 | -0.262266 | -0.002626105 | 0.682354 | 0.006800365 | -0.263252 | -0.002635991 | 0.704192 | 0.007017241 | 0.693415 | 0.006910219 | 0.68683 | 0.006844821 | 0.686146 | 0.006838027 | 0.710766 | 0.00708252 | 0.68919 | 0.006868259 | -0.227268 | -0.002275266 | -0.257186 | -0.002575173 | -0.259907 | -0.002602453 | -0.250976 | -0.002512915 | -0.278051 | -0.002784383 | -0.218881 | -0.002191209 | 796.1993 | 801.6335 | 0.682521 |  |  |  | 5.2 | 0.326018 | 11309.02173 | 0.652036 | 0.006499194 | -0.248142 | -0.002484504 | 0.651823 | 0.006497078 | -0.243008 | -0.002433037 | 0.566082 | 0.005644858 | 0.652854 | 0.006507321 | 0.656655 | 0.006545084 | 0.672783 | 0.006705299 | 0.666897 | 0.006646831 | 0.784176 | 0.007811173 | -0.129796 | -0.001298803 | -0.247961 | -0.002482689 | -0.236809 | -0.002370898 | -0.240077 | -0.002403656 | -0.257682 | -0.002580146 | -0.232562 | -0.002328328 | 802.3701 | 807.6019 | 0.652036 |  |  |  | 5.2 | 0.328994 | 11264.92065 | 0.657987 | 0.006558317 | -0.247049 | -0.002473547 | 0.658466 | 0.006563076 | -0.248284 | -0.002485927 | 0.548142 | 0.005466452 | 0.663644 | 0.006614516 | 0.685724 | 0.006833836 | 0.676496 | 0.00674218 | 0.693154 | 0.006907627 | 0.721198 | 0.007186098 | -0.237079 | -0.002373605 | -0.256653 | -0.002569829 | -0.244156 | -0.002444545 | -0.200184 | -0.002003846 | -0.21251 | -0.002127361 | -0.165213 | -0.001653496 | 791.8483 | 797.0585 | 0.657987
5.21 | 0.342154 | 11316.03 | 0.684309 | 0.006819782 | -0.26183 | -0.002621734 | 0.684391 | 0.006820597 | -0.263346 | -0.002636934 | 0.677416 | 0.006751318 | 0.68969 | 0.006873225 | 0.696126 | 0.006937142 | 0.684383 | 0.006820517 | 0.705626 | 0.007031481 | 0.684343 | 0.00682012 | -0.233888 | -0.002341619 | -0.266088 | -0.002664426 | -0.265525 | -0.002658781 | -0.256688 | -0.00257018 | -0.284378 | -0.002847831 | -0.234806 | -0.002350821 | 796.9035 | 802.3568 | 0.684309 |  |  |  | 5.21 | 0.327756 | 11321.22173 | 0.655511 | 0.006533719 | -0.248465 | -0.002487742 | 0.655158 | 0.006530212 | -0.244433 | -0.002447322 | 0.553649 | 0.00552122 | 0.651306 | 0.006491942 | 0.655397 | 0.006532586 | 0.655353 | 0.006532149 | 0.651932 | 0.006498161 | 0.752785 | 0.007499657 | -0.127232 | -0.00127313 | -0.253451 | -0.002537727 | -0.238494 | -0.002387788 | -0.243425 | -0.002437218 | -0.249508 | -0.002498198 | -0.244328 | -0.00244627 | 803.2357 | 808.501 | 0.655511 |  |  |  | 5.21 | 0.330423 | 11277.62065 | 0.660846 | 0.00658672 | -0.242186 | -0.002424797 | 0.660852 | 0.006586779 | -0.247447 | -0.002477537 | 0.551808 | 0.005502911 | 0.667054 | 0.00664839 | 0.693529 | 0.006911351 | 0.683667 | 0.006813406 | 0.687707 | 0.006853531 | 0.700646 | 0.006982029 | -0.184738 | -0.001849089 | -0.254837 | -0.002551623 | -0.246351 | -0.002466549 | -0.202413 | -0.002026181 | -0.199757 | -0.001999568 | -0.200455 | -0.002006562 | 792.741 | 797.9798 | 0.660846
5.22 | 0.34341 | 11329.73 | 0.686819 | 0.006844711 | -0.267134 | -0.002674914 | 0.686507 | 0.006841613 | -0.264741 | -0.002650921 | 0.704544 | 0.007020737 | 0.695709 | 0.006933001 | 0.693336 | 0.006909435 | 0.680174 | 0.006778713 | 0.710933 | 0.007084178 | 0.696456 | 0.006940419 | -0.246287 | -0.002465908 | -0.266799 | -0.002671555 | -0.265954 | -0.002663083 | -0.249451 | -0.002497626 | -0.270873 | -0.002712405 | -0.245032 | -0.002453327 | 797.8683 | 803.3482 | 0.686819 |  |  |  | 5.22 | 0.329504 | 11333.12173 | 0.659008 | 0.00656846 | -0.250775 | -0.0025109 | 0.658564 | 0.006564049 | -0.245062 | -0.002453628 | 0.546452 | 0.005449644 | 0.659954 | 0.006577858 | 0.661486 | 0.006593078 | 0.672116 | 0.006698674 | 0.664505 | 0.006623069 | 0.781273 | 0.007782369 | -0.163147 | -0.001632802 | -0.249648 | -0.002499601 | -0.239929 | -0.002402173 | -0.236234 | -0.002365135 | -0.272047 | -0.002724177 | -0.275311 | -0.002756907 | 804.08 | 809.379 | 0.659008 |  |  |  | 5.22 | 0.33157 | 11289.22065 | 0.66314 | 0.006609509 | -0.242209 | -0.002425028 | 0.663084 | 0.006608953 | -0.247158 | -0.002474639 | 0.568197 | 0.005665888 | 0.669766 | 0.00667533 | 0.696339 | 0.006939258 | 0.690352 | 0.0068798 | 0.700693 | 0.006982496 | 0.706517 | 0.007040329 | -0.192264 | -0.001924491 | -0.251605 | -0.002519221 | -0.241046 | -0.00241337 | -0.196281 | -0.001964739 | -0.192022 | -0.001922066 | -0.174761 | -0.001749139 | 793.5564 | 798.8188 | 0.66314
5.23 | 0.344331 | 11339.53 | 0.688662 | 0.006863016 | -0.268434 | -0.002687949 | 0.689212 | 0.006868478 | -0.265555 | -0.002659082 | 0.695342 | 0.006929356 | 0.694759 | 0.006923567 | 0.691148 | 0.006887705 | 0.686164 | 0.006838206 | 0.709172 | 0.007066692 | 0.679074 | 0.006767787 | -0.237456 | -0.002377384 | -0.260776 | -0.002611166 | -0.259811 | -0.002601491 | -0.256186 | -0.002565147 | -0.289535 | -0.00289955 | -0.262216 | -0.002625604 | 798.5584 | 804.0578 | 0.688662 |  |  |  | 5.23 | 0.331013 | 11344.62173 | 0.662026 | 0.006598442 | -0.253731 | -0.002540534 | 0.662036 | 0.006598542 | -0.246719 | -0.002470239 | 0.582957 | 0.005812644 | 0.666831 | 0.006646175 | 0.67086 | 0.006686197 | 0.674482 | 0.006722175 | 0.689933 | 0.006875639 | 0.771538 | 0.007685769 | -0.158055 | -0.0015818 | -0.242237 | -0.002425309 | -0.232209 | -0.00232479 | -0.240793 | -0.002410834 | -0.247644 | -0.002479511 | -0.245884 | -0.002461868 | 804.8959 | 810.2245 | 0.662026 |  |  |  | 5.23 | 0.332372 | 11301.42065 | 0.664744 | 0.006625443 | -0.245572 | -0.00245874 | 0.665384 | 0.006631801 | -0.247304 | -0.002476103 | 0.573868 | 0.005722277 | 0.668699 | 0.006664731 | 0.688572 | 0.006862122 | 0.694336 | 0.006919366 | 0.698585 | 0.006961562 | 0.719585 | 0.007170083 | -0.222614 | -0.002228622 | -0.251855 | -0.002521727 | -0.244845 | -0.002451452 | -0.194253 | -0.001944419 | -0.20386 | -0.002040681 | -0.195406 | -0.001955972 | 794.414 | 799.6948 | 0.664744
5.24 | 0.345668 | 11348.43 | 0.691335 | 0.006889562 | -0.266504 | -0.002668598 | 0.691684 | 0.006893028 | -0.265598 | -0.002659513 | 0.674328 | 0.006720646 | 0.702127 | 0.006996736 | 0.697606 | 0.00695184 | 0.68788 | 0.006855249 | 0.706359 | 0.00703876 | 0.676784 | 0.006745041 | -0.227283 | -0.002275417 | -0.26585 | -0.00266204 | -0.265113 | -0.00265465 | -0.252096 | -0.002524143 | -0.271863 | -0.002722332 | -0.240262 | -0.002405511 | 799.1852 | 804.7103 | 0.691335 |  |  |  | 5.24 | 0.332759 | 11356.42173 | 0.665518 | 0.006633132 | -0.254831 | -0.002551562 | 0.665128 | 0.006629258 | -0.248799 | -0.00249109 | 0.628383 | 0.006264169 | 0.66941 | 0.006671794 | 0.674723 | 0.006724569 | 0.681234 | 0.006789241 | 0.689405 | 0.006870395 | 0.782189 | 0.007791458 | -0.153297 | -0.001534146 | -0.252015 | -0.002523331 | -0.234526 | -0.002348014 | -0.242195 | -0.002424888 | -0.251965 | -0.00252283 | -0.243255 | -0.002435513 | 805.7331 | 811.0954 | 0.665518 |  |  |  | 5.24 | 0.333607 | 11312.72065 | 0.667215 | 0.00664999 | -0.249652 | -0.002499642 | 0.667583 | 0.006653645 | -0.249968 | -0.002502809 | 0.536199 | 0.005347666 | 0.668132 | 0.006659099 | 0.687662 | 0.006853084 | 0.680755 | 0.006784483 | 0.68741 | 0.006850581 | 0.695774 | 0.006933647 | -0.209383 | -0.002096025 | -0.261909 | -0.002622526 | -0.250322 | -0.002506358 | -0.204236 | -0.002044448 | -0.205118 | -0.002053287 | -0.164105 | -0.001642398 | 795.2083 | 800.514 | 0.667215
5.25 | 0.347186 | 11361.73 | 0.694371 | 0.006919713 | -0.266267 | -0.002666221 | 0.694492 | 0.006920915 | -0.265951 | -0.002663053 | 0.728271 | 0.007256319 | 0.706478 | 0.007039941 | 0.708805 | 0.007063048 | 0.695489 | 0.006930816 | 0.717451 | 0.007148896 | 0.706582 | 0.007040974 | -0.274287 | -0.002746639 | -0.270034 | -0.002703992 | -0.272129 | -0.002724999 | -0.26313 | -0.002634768 | -0.289201 | -0.0028962 | -0.240977 | -0.002412678 | 800.1218 | 805.6776 | 0.694371 |  |  |  | 5.25 | 0.334399 | 11368.62173 | 0.668798 | 0.006665715 | -0.253672 | -0.002539943 | 0.668518 | 0.006662933 | -0.249615 | -0.002499271 | 0.600443 | 0.005986475 | 0.675001 | 0.006727331 | 0.671933 | 0.006696856 | 0.682028 | 0.006797127 | 0.677334 | 0.006750504 | 0.766798 | 0.00763873 | -0.11097 | -0.001110316 | -0.252623 | -0.002529426 | -0.246786 | -0.00247091 | -0.250718 | -0.002510328 | -0.261587 | -0.002619297 | -0.256308 | -0.00256637 | 806.5987 | 811.9932 | 0.668798 |  |  |  | 5.25 | 0.334991 | 11325.12065 | 0.669982 | 0.006677476 | -0.252642 | -0.002529617 | 0.670117 | 0.006678817 | -0.252717 | -0.002530369 | 0.573348 | 0.005717106 | 0.669281 | 0.006670513 | 0.689021 | 0.006866581 | 0.688938 | 0.006865757 | 0.693401 | 0.00691008 | 0.704408 | 0.007019386 | -0.25928 | -0.002596167 | -0.260355 | -0.002606945 | -0.252878 | -0.002531983 | -0.211312 | -0.002115356 | -0.20398 | -0.002041883 | -0.189509 | -0.001896888 | 796.0799 | 801.4135 | 0.669982
5.26 | 0.348667 | 11372.43 | 0.697334 | 0.006949139 | -0.269446 | -0.002698097 | 0.697812 | 0.006953886 | -0.266334 | -0.002666893 | 0.736754 | 0.007340532 | 0.704474 | 0.007020042 | 0.710012 | 0.007075033 | 0.700919 | 0.00698474 | 0.729372 | 0.007267249 | 0.702971 | 0.007005117 | -0.253916 | -0.002542389 | -0.2623 | -0.002626446 | -0.269857 | -0.002702218 | -0.263227 | -0.002635741 | -0.291824 | -0.002922506 | -0.242585 | -0.002428797 | 800.8753 | 806.4601 | 0.697334 |  |  |  | 5.26 | 0.335826 | 11379.42173 | 0.671653 | 0.006694075 | -0.25222 | -0.002525386 | 0.67214 | 0.006698912 | -0.250524 | -0.002508383 | 0.586253 | 0.005845412 | 0.680261 | 0.006779577 | 0.683513 | 0.006811876 | 0.688501 | 0.006861417 | 0.673574 | 0.006713156 | 0.774575 | 0.007715906 | -0.128421 | -0.001285035 | -0.257236 | -0.002575674 | -0.240576 | -0.002408658 | -0.248894 | -0.002492043 | -0.25694 | -0.002572707 | -0.282694 | -0.002830943 | 807.365 | 812.7877 | 0.671653 |  |  |  | 5.26 | 0.336044 | 11335.52065 | 0.672088 | 0.006698396 | -0.256625 | -0.002569548 | 0.672523 | 0.006702717 | -0.256307 | -0.00256636 | 0.543286 | 0.005418155 | 0.674838 | 0.006725712 | 0.685474 | 0.006831353 | 0.674801 | 0.006725344 | 0.687335 | 0.006849836 | 0.717908 | 0.007153433 | -0.232747 | -0.002330183 | -0.259725 | -0.002600629 | -0.244742 | -0.00245042 | -0.205759 | -0.00205971 | -0.214724 | -0.002149549 | -0.215171 | -0.002154028 | 796.811 | 802.1663 | 0.672088
5.27 | 0.350374 | 11383.53 | 0.700748 | 0.006983042 | -0.265464 | -0.00265817 | 0.701034 | 0.006985882 | -0.266464 | -0.002668196 | 0.732706 | 0.007300347 | 0.706898 | 0.007044112 | 0.708996 | 0.007064944 | 0.710084 | 0.007075748 | 0.739144 | 0.007364257 | 0.726136 | 0.007235123 | -0.242651 | -0.002429459 | -0.263727 | -0.002640754 | -0.269317 | -0.002696803 | -0.265598 | -0.002659513 | -0.287831 | -0.00288246 | -0.258004 | -0.002583374 | 801.657 | 807.2746 | 0.700748 |  |  |  | 5.27 | 0.337584 | 11391.02173 | 0.675168 | 0.006728989 | -0.25662 | -0.002569498 | 0.675436 | 0.006731652 | -0.250527 | -0.002508413 | 0.580511 | 0.005788325 | 0.685735 | 0.006833945 | 0.683795 | 0.006814677 | 0.685226 | 0.00682889 | 0.692401 | 0.006900149 | 0.807745 | 0.008045002 | -0.095789 | -0.0009583491 | -0.255319 | -0.002556455 | -0.239819 | -0.00240107 | -0.246255 | -0.002465587 | -0.250635 | -0.002509496 | -0.241844 | -0.002421369 | 808.188 | 813.6446 | 0.675168 |  |  |  | 5.27 | 0.337396 | 11347.12065 | 0.674793 | 0.006725265 | -0.266665 | -0.002670212 | 0.675259 | 0.006729893 | -0.259144 | -0.002594804 | 0.544152 | 0.005426768 | 0.675706 | 0.006734333 | 0.699388 | 0.006969536 | 0.693659 | 0.006912643 | 0.699936 | 0.006974978 | 0.707145 | 0.007046565 | -0.239071 | -0.002393572 | -0.265887 | -0.002662411 | -0.258341 | -0.002586753 | -0.220266 | -0.002205089 | -0.226063 | -0.002263189 | -0.212146 | -0.002123713 | 797.6264 | 803.0087 | 0.674793
5.28 | 0.351961 | 11395.13 | 0.703922 | 0.00701456 | -0.266747 | -0.002671034 | 0.703964 | 0.007014977 | -0.2671 | -0.002674573 | 0.68682 | 0.006844721 | 0.712399 | 0.007098734 | 0.710641 | 0.007081278 | 0.698261 | 0.006958344 | 0.726906 | 0.007242768 | 0.717094 | 0.007145351 | -0.226252 | -0.002265083 | -0.265008 | -0.002653598 | -0.265217 | -0.002655693 | -0.262114 | -0.002624581 | -0.283801 | -0.002842045 | -0.260052 | -0.002603907 | 802.4739 | 808.1227 | 0.703922 |  |  |  | 5.28 | 0.339092 | 11401.72173 | 0.678184 | 0.006758947 | -0.254975 | -0.002553006 | 0.678227 | 0.006759374 | -0.250296 | -0.002506098 | 0.553439 | 0.005519132 | 0.684235 | 0.006819047 | 0.689177 | 0.00686813 | 0.685364 | 0.006830261 | 0.675694 | 0.006734214 | 0.775675 | 0.007726821 | -0.116145 | -0.001162125 | -0.258955 | -0.002592909 | -0.250043 | -0.002503561 | -0.242054 | -0.002423474 | -0.252353 | -0.002526719 | -0.247728 | -0.002480354 | 808.9471 | 814.4333 | 0.678184 |  |  |  | 5.28 | 0.339198 | 11358.52065 | 0.678396 | 0.006761052 | -0.261876 | -0.002622195 | 0.678368 | 0.006760774 | -0.261353 | -0.002616951 | 0.585806 | 0.005840968 | 0.681513 | 0.006792012 | 0.688692 | 0.006863313 | 0.692434 | 0.006900477 | 0.702609 | 0.007001522 | 0.714947 | 0.007124034 | -0.303116 | -0.003035763 | -0.27114 | -0.002715083 | -0.253249 | -0.002535702 | -0.216859 | -0.002170945 | -0.236951 | -0.002372322 | -0.195567 | -0.001957585 | 798.4277 | 803.8442 | 0.678396
5.29 | 0.353378 | 11405.03 | 0.706756 | 0.007042702 | -0.266801 | -0.002671575 | 0.706889 | 0.007044023 | -0.267813 | -0.002681723 | 0.680637 | 0.006783311 | 0.711177 | 0.007086601 | 0.71103 | 0.007085141 | 0.698077 | 0.006956517 | 0.731647 | 0.007289834 | 0.711879 | 0.007093571 | -0.192928 | -0.001931143 | -0.265109 | -0.00265461 | -0.27025 | -0.002706158 | -0.262 | -0.002623438 | -0.293746 | -0.002941783 | -0.24984 | -0.002501526 | 803.1711 | 808.8476 | 0.706756 |  |  |  | 5.29 | 0.340592 | 11414.52173 | 0.681184 | 0.006788744 | -0.254457 | -0.002547813 | 0.681127 | 0.006788178 | -0.250938 | -0.002512534 | 0.626114 | 0.00624162 | 0.690792 | 0.00688417 | 0.689017 | 0.006866541 | 0.690336 | 0.006879641 | 0.688237 | 0.006858795 | 0.77676 | 0.007737588 | -0.136712 | -0.001368055 | -0.2536 | -0.002539221 | -0.245336 | -0.002456374 | -0.245857 | -0.002461597 | -0.255948 | -0.002562761 | -0.247718 | -0.002480253 | 809.8553 | 815.3719 | 0.681184 |  |  |  | 5.29 | 0.340923 | 11370.12065 | 0.681845 | 0.006795309 | -0.263603 | -0.00263951 | 0.682242 | 0.006799253 | -0.262 | -0.002623438 | 0.592304 | 0.005905568 | 0.677783 | 0.006754964 | 0.691836 | 0.006894538 | 0.693557 | 0.00691163 | 0.703554 | 0.007010906 | 0.700996 | 0.006985504 | -0.252894 | -0.002532143 | -0.265723 | -0.002660767 | -0.261074 | -0.002614154 | -0.219851 | -0.00220093 | -0.229373 | -0.002296365 | -0.23261 | -0.00232881 | 799.2431 | 804.6927 | 0.681845
5.3 | 0.35447 | 11415.63 | 0.70894 | 0.007064388 | -0.269455 | -0.002698187 | 0.709575 | 0.007070694 | -0.269469 | -0.002698327 | 0.701859 | 0.006994074 | 0.722817 | 0.007202172 | 0.716137 | 0.007135849 | 0.704769 | 0.007022971 | 0.726044 | 0.00723421 | 0.688221 | 0.006858636 | -0.272108 | -0.002724789 | -0.262206 | -0.002625504 | -0.273251 | -0.00273625 | -0.265589 | -0.002659423 | -0.290469 | -0.002908917 | -0.296993 | -0.002974349 | 803.9176 | 809.6169 | 0.70894 |  |  |  | 5.3 | 0.341801 | 11425.02173 | 0.683601 | 0.00681275 | -0.252817 | -0.002531371 | 0.683804 | 0.006814767 | -0.250873 | -0.002511882 | 0.577838 | 0.005761749 | 0.687227 | 0.006848764 | 0.691761 | 0.006893793 | 0.707457 | 0.007049663 | 0.701633 | 0.00699183 | 0.793773 | 0.007906392 | -0.147614 | -0.001477231 | -0.258523 | -0.002588577 | -0.245218 | -0.002455192 | -0.246983 | -0.002472885 | -0.260588 | -0.002609281 | -0.249158 | -0.002494689 | 810.6003 | 816.1415 | 0.683601 |  |  |  | 5.3 | 0.342525 | 11381.32065 | 0.685051 | 0.006827152 | -0.266429 | -0.002667846 | 0.68544 | 0.006831015 | -0.262082 | -0.00262426 | 0.586394 | 0.005846814 | 0.680294 | 0.006779904 | 0.69393 | 0.006915334 | 0.684894 | 0.006825593 | 0.693326 | 0.006909335 | 0.728827 | 0.007261839 | -0.256889 | -0.002572195 | -0.271855 | -0.002722252 | -0.262768 | -0.002631138 | -0.221764 | -0.002220103 | -0.228164 | -0.002284247 | -0.204347 | -0.002045561 | 800.0304 | 805.511 | 0.685051
5.31 | 0.355698 | 11426.43 | 0.711396 | 0.007088775 | -0.271413 | -0.00271782 | 0.711709 | 0.007091883 | -0.271332 | -0.002717008 | 0.684918 | 0.006825831 | 0.721824 | 0.007192313 | 0.721895 | 0.007193018 | 0.709614 | 0.007071081 | 0.72968 | 0.007270307 | 0.723969 | 0.007213609 | -0.269568 | -0.00269932 | -0.264934 | -0.002652856 | -0.271627 | -0.002719966 | -0.263979 | -0.00264328 | -0.299514 | -0.002999634 | -0.291015 | -0.002914393 | 804.6782 | 810.4026 | 0.711396 |  |  |  | 5.31 | 0.343394 | 11436.42173 | 0.686788 | 0.006844404 | -0.255889 | -0.00256217 | 0.686575 | 0.006842288 | -0.252223 | -0.002525416 | 0.591258 | 0.005895169 | 0.689101 | 0.006867376 | 0.688698 | 0.006863373 | 0.698448 | 0.006960202 | 0.697356 | 0.006949357 | 0.802656 | 0.007994519 | -0.099882 | -0.0009993192 | -0.25926 | -0.002595967 | -0.245974 | -0.00246277 | -0.247517 | -0.002478238 | -0.259233 | -0.002595696 | -0.232279 | -0.002325492 | 811.4091 | 816.9818 | 0.686788 |  |  |  | 5.31 | 0.344371 | 11390.32065 | 0.688741 | 0.0068638 | -0.265842 | -0.00266196 | 0.68907 | 0.006867068 | -0.261149 | -0.002614906 | 0.594058 | 0.005923004 | 0.691654 | 0.00689273 | 0.696064 | 0.006936527 | 0.693303 | 0.006909107 | 0.717291 | 0.007147307 | 0.740275 | 0.007375484 | -0.333069 | -0.003336249 | -0.264024 | -0.002643732 | -0.25856 | -0.002588948 | -0.218154 | -0.002183923 | -0.243138 | -0.002434341 | -0.233562 | -0.002338352 | 800.6631 | 806.1775 | 0.688741
5.32 | 0.356908 | 11437.33 | 0.713816 | 0.007112804 | -0.270469 | -0.002708354 | 0.713738 | 0.007112029 | -0.272862 | -0.002732349 | 0.702788 | 0.0070033 | 0.725383 | 0.007227648 | 0.718763 | 0.007161922 | 0.710054 | 0.00707545 | 0.725237 | 0.007226198 | 0.701822 | 0.006993707 | -0.249683 | -0.002499952 | -0.266133 | -0.002664878 | -0.267979 | -0.002683387 | -0.257982 | -0.002583153 | -0.295951 | -0.002963898 | -0.289106 | -0.002895247 | 805.4458 | 811.1952 | 0.713816 |  |  |  | 5.32 | 0.344808 | 11447.32173 | 0.689616 | 0.00687249 | -0.257459 | -0.00257791 | 0.689113 | 0.006867495 | -0.252805 | -0.002531251 | 0.595511 | 0.005937448 | 0.687075 | 0.006847254 | 0.688443 | 0.006860841 | 0.706898 | 0.007044112 | 0.711462 | 0.00708943 | 0.809075 | 0.008058195 | -0.12554 | -0.001256189 | -0.259775 | -0.00260113 | -0.251175 | -0.00251491 | -0.251936 | -0.002522539 | -0.270922 | -0.002712897 | -0.27197 | -0.002723405 | 812.1824 | 817.7834 | 0.689616 |  |  |  | 5.32 | 0.345464 | 11403.12065 | 0.690927 | 0.00688551 | -0.266165 | -0.002665198 | 0.691372 | 0.00688993 | -0.261537 | -0.002618796 | 0.615594 | 0.00613707 | 0.688238 | 0.006858805 | 0.699681 | 0.006972446 | 0.707176 | 0.007046872 | 0.714743 | 0.007122008 | 0.752557 | 0.007497394 | -0.2707 | -0.002710671 | -0.265186 | -0.002655382 | -0.264171 | -0.002645205 | -0.219216 | -0.002194566 | -0.231627 | -0.002318957 | -0.218856 | -0.002190958 | 801.5628 | 807.101 | 0.690927
5.33 | 0.357336 | 11448.53 | 0.714673 | 0.007121313 | -0.27551 | -0.002758902 | 0.714993 | 0.00712449 | -0.27423 | -0.002746067 | 0.71059 | 0.007080772 | 0.733898 | 0.007312181 | 0.728444 | 0.007258037 | 0.721623 | 0.007190318 | 0.744396 | 0.00741639 | 0.728563 | 0.007259218 | -0.201637 | -0.002018406 | -0.273887 | -0.002742628 | -0.275487 | -0.002758672 | -0.26217 | -0.002625143 | -0.306516 | -0.003069867 | -0.284308 | -0.002847129 | 806.2345 | 811.9964 | 0.714673 |  |  |  | 5.33 | 0.345161 | 11458.52173 | 0.690323 | 0.006879512 | -0.257347 | -0.002576787 | 0.69067 | 0.006882958 | -0.25371 | -0.002540324 | 0.600293 | 0.005984984 | 0.695288 | 0.00692882 | 0.694877 | 0.006924739 | 0.700411 | 0.006979695 | 0.69802 | 0.006955951 | 0.783589 | 0.007805349 | -0.163823 | -0.001639573 | -0.263405 | -0.002637525 | -0.250357 | -0.002506709 | -0.254619 | -0.002549437 | -0.267427 | -0.002677852 | -0.265761 | -0.002661148 | 812.9771 | 818.5892 | 0.690323 |  |  |  | 5.33 | 0.346502 | 11415.12065 | 0.693003 | 0.006906128 | -0.2685 | -0.002688611 | 0.693625 | 0.006912305 | -0.262271 | -0.002626155 | 0.580932 | 0.005792511 | 0.688014 | 0.00685658 | 0.701026 | 0.006985802 | 0.696056 | 0.006936447 | 0.697714 | 0.006952912 | 0.721035 | 0.00718448 | -0.31917 | -0.003196804 | -0.273643 | -0.002740181 | -0.263662 | -0.002640102 | -0.222432 | -0.002226797 | -0.243166 | -0.002434621 | -0.225278 | -0.002255321 | 802.4063 | 807.967 | 0.693003
5.34 | 0.358029 | 11458.93 | 0.716058 | 0.007135065 | -0.280026 | -0.002804188 | 0.716412 | 0.00713858 | -0.276212 | -0.002765942 | 0.714332 | 0.007117927 | 0.724299 | 0.007216886 | 0.721988 | 0.007193941 | 0.713967 | 0.007114303 | 0.750724 | 0.007479201 | 0.719227 | 0.007166529 | -0.289982 | -0.002904033 | -0.274659 | -0.002750369 | -0.27778 | -0.002781665 | -0.277786 | -0.002781725 | -0.303854 | -0.003043166 | -0.296152 | -0.002965914 | 806.9669 | 812.7452 | 0.716058 |  |  |  | 5.34 | 0.345844 | 11470.52173 | 0.691688 | 0.006893068 | -0.253886 | -0.002542088 | 0.691667 | 0.00689286 | -0.254345 | -0.00254669 | 0.600772 | 0.005989746 | 0.697909 | 0.006954849 | 0.700597 | 0.006981542 | 0.70432 | 0.007018513 | 0.706683 | 0.007041977 | 0.794705 | 0.007915639 | -0.130894 | -0.001309797 | -0.258737 | -0.002590723 | -0.239692 | -0.002399797 | -0.237843 | -0.002381263 | -0.242335 | -0.002426291 | -0.278035 | -0.002784222 | 813.8285 | 819.4576 | 0.691688 |  |  |  | 5.34 | 0.347097 | 11426.42065 | 0.694195 | 0.006917966 | -0.269635 | -0.002699992 | 0.695067 | 0.006926625 | -0.263731 | -0.002640794 | 0.601431 | 0.005996296 | 0.69328 | 0.006908879 | 0.703318 | 0.007008563 | 0.699705 | 0.006972684 | 0.712649 | 0.007101217 | 0.739426 | 0.007367056 | -0.241516 | -0.002418081 | -0.268839 | -0.00269201 | -0.264002 | -0.002643511 | -0.222762 | -0.002230105 | -0.236217 | -0.002364964 | -0.21187 | -0.002120948 | 803.2006 | 808.7764 | 0.694195
5.35 | 0.358736 | 11468.43 | 0.717473 | 0.007149114 | -0.28135 | -0.002817465 | 0.717388 | 0.00714827 | -0.278515 | -0.002789036 | 0.737455 | 0.007347491 | 0.726391 | 0.007237655 | 0.716848 | 0.007142909 | 0.711638 | 0.007091178 | 0.745158 | 0.007423954 | 0.71604 | 0.007134886 | -0.249184 | -0.00249495 | -0.278862 | -0.002792515 | -0.283043 | -0.002834443 | -0.285418 | -0.002858261 | -0.307191 | -0.003076638 | -0.30901 | -0.003094884 | 807.6359 | 813.4305 | 0.717473 |  |  |  | 5.35 | 0.345749 | 11482.32173 | 0.691497 | 0.006891171 | -0.256151 | -0.002564796 | 0.692334 | 0.006899484 | -0.255346 | -0.002556726 | 0.585957 | 0.005842469 | 0.69802 | 0.006955951 | 0.704642 | 0.00702171 | 0.710324 | 0.007078131 | 0.714343 | 0.007118037 | 0.832186 | 0.008287424 | -0.163689 | -0.001638231 | -0.264255 | -0.002646048 | -0.246784 | -0.00247089 | -0.246777 | -0.00247082 | -0.255803 | -0.002561307 | -0.25425 | -0.002545738 | 814.6657 | 820.2991 | 0.691497 |  |  |  | 5.35 | 0.347663 | 11436.92065 | 0.695327 | 0.006929207 | -0.266442 | -0.002667976 | 0.696105 | 0.006936934 | -0.265812 | -0.002661659 | 0.597358 | 0.005955809 | 0.698538 | 0.006961095 | 0.707096 | 0.007046078 | 0.707294 | 0.007048044 | 0.713317 | 0.007107849 | 0.7122 | 0.007096758 | -0.282033 | -0.002824315 | -0.275183 | -0.002755623 | -0.263488 | -0.002638357 | -0.225183 | -0.002254369 | -0.252204 | -0.002525226 | -0.244517 | -0.002448164 | 803.9387 | 809.5287 | 0.695327
5.36 | 0.35918 | 11480.43 | 0.71836 | 0.007157921 | -0.282821 | -0.002832217 | 0.718301 | 0.007157335 | -0.280634 | -0.002810285 | 0.709912 | 0.00707404 | 0.727101 | 0.007244704 | 0.721189 | 0.007186009 | 0.724017 | 0.007214086 | 0.749285 | 0.007464918 | 0.70616 | 0.007036784 | -0.245717 | -0.002460194 | -0.274803 | -0.002751813 | -0.277853 | -0.002782397 | -0.273434 | -0.002738085 | -0.301011 | -0.003014649 | -0.279723 | -0.00280115 | 808.481 | 814.2888 | 0.71836 |  |  |  | 5.36 | 0.346284 | 11492.82173 | 0.692567 | 0.006901798 | -0.257693 | -0.002580256 | 0.692783 | 0.006903943 | -0.256072 | -0.002564004 | 0.683407 | 0.006810824 | 0.69697 | 0.006945524 | 0.704203 | 0.007017351 | 0.705853 | 0.007033735 | 0.7341 | 0.007314186 | 0.842962 | 0.008394289 | -0.133283 | -0.001333719 | -0.262168 | -0.002625123 | -0.250006 | -0.00250319 | -0.245894 | -0.002461968 | -0.252666 | -0.002529857 | -0.252091 | -0.002524093 | 815.4107 | 821.0579 | 0.692567 |  |  |  | 5.36 | 0.348165 | 11448.82065 | 0.69633 | 0.006939168 | -0.270508 | -0.002708745 | 0.696905 | 0.006944878 | -0.267795 | -0.002681542 | 0.606068 | 0.006042388 | 0.705038 | 0.007025642 | 0.713422 | 0.007108892 | 0.703223 | 0.007007619 | 0.721975 | 0.007193812 | 0.745087 | 0.007423249 | -0.261753 | -0.002620962 | -0.276921 | -0.002773051 | -0.268996 | -0.002693584 | -0.234207 | -0.002344817 | -0.242368 | -0.002426622 | -0.215367 | -0.002155992 | 804.7752 | 810.3791 | 0.69633
5.37 | 0.359764 | 11490.63 | 0.719527 | 0.007169508 | -0.287139 | -0.00287552 | 0.719474 | 0.007168981 | -0.282494 | -0.002828938 | 0.707193 | 0.007047041 | 0.721215 | 0.007186267 | 0.717703 | 0.007151398 | 0.716751 | 0.007141945 | 0.748755 | 0.007459657 | 0.710638 | 0.007081249 | -0.255564 | -0.002558911 | -0.285252 | -0.002856596 | -0.288947 | -0.002893653 | -0.290035 | -0.002904564 | -0.312778 | -0.003132682 | -0.300981 | -0.003014349 | 809.1993 | 815.0217 | 0.719527 |  |  |  | 5.37 | 0.346408 | 11502.62173 | 0.692815 | 0.006904261 | -0.259031 | -0.002593671 | 0.692843 | 0.006904539 | -0.256601 | -0.002569308 | 0.619275 | 0.006173654 | 0.699832 | 0.006973945 | 0.704376 | 0.007019069 | 0.710098 | 0.007075887 | 0.703575 | 0.007011115 | 0.810445 | 0.008071785 | -0.103047 | -0.001031001 | -0.267738 | -0.002680971 | -0.247689 | -0.002479963 | -0.254176 | -0.002544996 | -0.256605 | -0.002569348 | -0.241173 | -0.002414643 | 816.106 | 821.7601 | 0.692815 |  |  |  | 5.37 | 0.348462 | 11456.92065 | 0.696924 | 0.006945067 | -0.275479 | -0.002758591 | 0.697328 | 0.006949079 | -0.269162 | -0.002695249 | 0.604558 | 0.006027379 | 0.703929 | 0.00701463 | 0.717281 | 0.007147208 | 0.717787 | 0.007152232 | 0.729549 | 0.007269007 | 0.758719 | 0.007558552 | -0.310149 | -0.00310631 | -0.276087 | -0.002764688 | -0.266469 | -0.002668247 | -0.232472 | -0.002327426 | -0.242583 | -0.002428777 | -0.226928 | -0.002271859 | 805.3446 | 810.9572 | 0.696924
5.38 | 0.36034 | 11501.43 | 0.72068 | 0.007180955 | -0.291776 | -0.002922025 | 0.720863 | 0.007182772 | -0.285339 | -0.002857469 | 0.735552 | 0.0073286 | 0.719968 | 0.007173886 | 0.71316 | 0.00710629 | 0.705754 | 0.007032752 | 0.735305 | 0.007326148 | 0.717608 | 0.007150454 | -0.254754 | -0.002550791 | -0.289557 | -0.00289977 | -0.291845 | -0.002922717 | -0.28893 | -0.002893482 | -0.311421 | -0.003119069 | -0.306404 | -0.003068744 | 809.9599 | 815.7971 | 0.72068 |  |  |  | 5.38 | 0.34608 | 11513.82173 | 0.69216 | 0.006897756 | -0.259505 | -0.002598423 | 0.692365 | 0.006899792 | -0.258238 | -0.00258572 | 0.617418 | 0.006155198 | 0.693096 | 0.006907051 | 0.700678 | 0.006982347 | 0.704717 | 0.007022455 | 0.721377 | 0.007187875 | 0.824854 | 0.008214707 | -0.135355 | -0.001354467 | -0.263135 | -0.002634818 | -0.247092 | -0.002473978 | -0.251688 | -0.002520053 | -0.272929 | -0.002733021 | -0.274305 | -0.002746819 | 816.9006 | 822.5549 | 0.69216 |  |  |  | 5.38 | 0.348927 | 11470.52065 | 0.697853 | 0.006954293 | -0.274035 | -0.002744112 | 0.698377 | 0.006959496 | -0.26949 | -0.002698538 | 0.610334 | 0.00608479 | 0.702023 | 0.006995703 | 0.707259 | 0.007047697 | 0.705046 | 0.007025722 | 0.72408 | 0.007214711 | 0.740654 | 0.007379246 | -0.261164 | -0.002615056 | -0.275435 | -0.00275815 | -0.272211 | -0.002725822 | -0.230236 | -0.002305015 | -0.264801 | -0.002651522 | -0.228685 | -0.002289469 | 806.3006 | 811.9274 | 0.697853
5.39 | 0.360896 | 11509.23 | 0.721792 | 0.007191995 | -0.292117 | -0.002925445 | 0.722566 | 0.00719968 | -0.287027 | -0.002874397 | 0.720832 | 0.007182464 | 0.72408 | 0.007214711 | 0.720768 | 0.007181829 | 0.719243 | 0.007166688 | 0.743061 | 0.007403139 | 0.736303 | 0.007336055 | -0.227692 | -0.002279516 | -0.293793 | -0.002942254 | -0.3016 | -0.003020557 | -0.294549 | -0.002949836 | -0.331378 | -0.003319283 | -0.305325 | -0.003057921 | 810.5092 | 816.3593 | 0.721792 |  |  |  | 5.39 | 0.345637 | 11525.72173 | 0.691273 | 0.006888947 | -0.261111 | -0.002614525 | 0.69129 | 0.006889115 | -0.25947 | -0.002598072 | 0.685733 | 0.006833925 | 0.701709 | 0.006992585 | 0.713429 | 0.007108961 | 0.713974 | 0.007114373 | 0.729451 | 0.007268034 | 0.829669 | 0.008262462 | -0.136545 | -0.001366383 | -0.264409 | -0.002647592 | -0.254199 | -0.002545226 | -0.251374 | -0.002516905 | -0.249137 | -0.002494479 | -0.257414 | -0.002577459 | 817.7449 | 823.3977 | 0.691273 |  |  |  | 5.39 | 0.349763 | 11479.22065 | 0.699526 | 0.006970907 | -0.276896 | -0.002772801 | 0.700268 | 0.006978275 | -0.269473 | -0.002698367 | 0.551502 | 0.005499868 | 0.708751 | 0.007062512 | 0.714283 | 0.007117441 | 0.711983 | 0.007094604 | 0.721004 | 0.007184172 | 0.719216 | 0.00716642 | -0.28821 | -0.002886261 | -0.27245 | -0.002728218 | -0.26469 | -0.002650409 | -0.237225 | -0.002375068 | -0.266399 | -0.002667545 | -0.243925 | -0.00244223 | 806.9121 | 812.5567 | 0.699526
5.4 | 0.362306 | 11520.53 | 0.724612 | 0.007219993 | -0.294342 | -0.00294776 | 0.724686 | 0.007220728 | -0.288809 | -0.002892269 | 0.681051 | 0.006787423 | 0.723233 | 0.007206302 | 0.713976 | 0.007114393 | 0.707067 | 0.00704579 | 0.744245 | 0.007414892 | 0.709498 | 0.007069929 | -0.245749 | -0.002460515 | -0.294195 | -0.002946286 | -0.299598 | -0.003000477 | -0.298341 | -0.002987869 | -0.323281 | -0.003238047 | -0.307673 | -0.003081473 | 811.3049 | 817.1837 | 0.724612 |  |  |  | 5.4 | 0.345743 | 11535.02173 | 0.691486 | 0.006891062 | -0.263203 | -0.0026355 | 0.69164 | 0.006892591 | -0.261288 | -0.0026163 | 0.665444 | 0.006632397 | 0.70201 | 0.006995574 | 0.713354 | 0.007108217 | 0.707406 | 0.007049156 | 0.727589 | 0.007249548 | 0.818669 | 0.008153361 | -0.128579 | -0.001286617 | -0.266317 | -0.002666723 | -0.249781 | -0.002500935 | -0.244211 | -0.002445097 | -0.248045 | -0.002483531 | -0.262109 | -0.002624531 | 818.4047 | 824.0639 | 0.691486 |  |  |  | 5.4 | 0.350933 | 11490.62065 | 0.701867 | 0.006994154 | -0.274391 | -0.002747681 | 0.702582 | 0.007001254 | -0.268203 | -0.002685633 | 0.591588 | 0.00589845 | 0.703224 | 0.007007629 | 0.703592 | 0.007011283 | 0.696604 | 0.006941889 | 0.714103 | 0.007115654 | 0.736285 | 0.007335877 | -0.320346 | -0.003208602 | -0.285107 | -0.002855142 | -0.270537 | -0.002709036 | -0.228628 | -0.002288898 | -0.2468 | -0.002471051 | -0.222667 | -0.002229153 | 807.7135 | 813.3825 | 0.701867
5.41 | 0.363414 | 11529.43 | 0.726828 | 0.007241993 | -0.295333 | -0.0029577 | 0.727362 | 0.007247295 | -0.290277 | -0.002906991 | 0.70958 | 0.007070743 | 0.729807 | 0.007271568 | 0.721078 | 0.007184907 | 0.718794 | 0.00716223 | 0.729799 | 0.007271489 | 0.69504 | 0.006926357 | -0.263936 | -0.002642849 | -0.298059 | -0.002985041 | -0.30217 | -0.003026275 | -0.296057 | -0.002964961 | -0.333503 | -0.003340604 | -0.337066 | -0.003376353 | 811.9317 | 817.833 | 0.726828 |  |  |  | 5.41 | 0.34662 | 11546.82173 | 0.69324 | 0.006908481 | -0.266787 | -0.002671435 | 0.69284 | 0.006904509 | -0.261297 | -0.00261639 | 0.597063 | 0.005952876 | 0.701453 | 0.006990043 | 0.709828 | 0.007073206 | 0.709494 | 0.007069889 | 0.720392 | 0.007178096 | 0.819527 | 0.008161871 | -0.154666 | -0.001547857 | -0.268345 | -0.002687057 | -0.245973 | -0.00246276 | -0.255342 | -0.002556686 | -0.259198 | -0.002595345 | -0.297397 | -0.002978401 | 819.2419 | 824.9212 | 0.69324 |  |  |  | 5.41 | 0.352334 | 11501.92065 | 0.704669 | 0.007021978 | -0.271698 | -0.002720678 | 0.705138 | 0.007026635 | -0.265984 | -0.002663384 | 0.555068 | 0.005535332 | 0.707989 | 0.007054945 | 0.70686 | 0.007043735 | 0.705492 | 0.00703015 | 0.70639 | 0.007039068 | 0.734964 | 0.007322763 | -0.325679 | -0.003262105 | -0.28487 | -0.002852765 | -0.265714 | -0.002660676 | -0.229227 | -0.002294901 | -0.247499 | -0.002478058 | -0.217182 | -0.002174182 | 808.5078 | 814.2051 | 0.704669
5.42 | 0.365054 | 11540.43 | 0.730107 | 0.007274546 | -0.296195 | -0.002966345 | 0.730312 | 0.007276581 | -0.291213 | -0.002916379 | 0.748077 | 0.007452928 | 0.731997 | 0.007293309 | 0.727536 | 0.007249022 | 0.719594 | 0.007170173 | 0.752778 | 0.007499588 | 0.747038 | 0.007442615 | -0.28384 | -0.002842436 | -0.302952 | -0.003034118 | -0.306197 | -0.003066667 | -0.299796 | -0.003002463 | -0.331412 | -0.003319624 | -0.341972 | -0.003425581 | 812.7063 | 818.64 | 0.730107 |  |  |  | 5.42 | 0.347914 | 11557.82173 | 0.695827 | 0.006934173 | -0.263356 | -0.002637034 | 0.695512 | 0.006931045 | -0.260521 | -0.002608609 | 0.635314 | 0.006333044 | 0.698302 | 0.006958752 | 0.711403 | 0.007088845 | 0.709938 | 0.007074298 | 0.720959 | 0.007183725 | 0.827688 | 0.008242814 | -0.115381 | -0.001154476 | -0.270658 | -0.002710249 | -0.253492 | -0.002538138 | -0.247895 | -0.002482028 | -0.246993 | -0.002472985 | -0.297096 | -0.002975382 | 820.0224 | 825.7283 | 0.695827 |  |  |  | 5.42 | 0.353162 | 11511.92065 | 0.706324 | 0.007038412 | -0.26411 | -0.002644594 | 0.70717 | 0.007046813 | -0.263043 | -0.002633896 | 0.611668 | 0.006098049 | 0.709267 | 0.007067635 | 0.71141 | 0.007088914 | 0.713917 | 0.007113807 | 0.726433 | 0.007238072 | 0.755128 | 0.007522912 | -0.267001 | -0.002673581 | -0.272011 | -0.002723816 | -0.260276 | -0.002606153 | -0.229067 | -0.002293298 | -0.233253 | -0.002335255 | -0.209869 | -0.002100895 | 809.2107 | 814.9264 | 0.706324
5.43 | 0.366515 | 11552.73 | 0.733029 | 0.007303554 | -0.297253 | -0.002976957 | 0.733079 | 0.00730405 | -0.292103 | -0.002925305 | 0.689802 | 0.006874338 | 0.736808 | 0.007341068 | 0.734158 | 0.007314762 | 0.729865 | 0.007272144 | 0.736952 | 0.007342498 | 0.709001 | 0.007064994 | -0.262987 | -0.002633334 | -0.297302 | -0.002977448 | -0.298275 | -0.002987207 | -0.308198 | -0.003086739 | -0.334708 | -0.003352694 | -0.302064 | -0.003025211 | 813.5725 | 819.5363 | 0.733029 |  |  |  | 5.43 | 0.34953 | 11565.72173 | 0.69906 | 0.006966279 | -0.264563 | -0.002649136 | 0.698598 | 0.006961691 | -0.258661 | -0.002589961 | 0.65035 | 0.006482443 | 0.708866 | 0.007063654 | 0.712561 | 0.007100343 | 0.714924 | 0.007123805 | 0.724313 | 0.007217025 | 0.80891 | 0.008056559 | -0.131298 | -0.001313843 | -0.26616 | -0.002665148 | -0.248844 | -0.002491541 | -0.24497 | -0.002452705 | -0.260441 | -0.002607807 | -0.256199 | -0.002565278 | 820.5829 | 826.3192 | 0.69906 |  |  |  | 5.43 | 0.354558 | 11522.82065 | 0.709115 | 0.007066126 | -0.258636 | -0.00258971 | 0.709159 | 0.007066563 | -0.261391 | -0.002617332 | 0.655839 | 0.006536977 | 0.721315 | 0.00718726 | 0.722473 | 0.007198757 | 0.713249 | 0.007107174 | 0.729103 | 0.007264579 | 0.77035 | 0.00767398 | -0.290377 | -0.002907994 | -0.266637 | -0.002669931 | -0.251879 | -0.002521967 | -0.221754 | -0.002220002 | -0.258685 | -0.002590202 | -0.226458 | -0.002267148 | 809.9769 | 815.7206 | 0.709115
5.44 | 0.367798 | 11563.53 | 0.735596 | 0.007329037 | -0.296659 | -0.002970999 | 0.735733 | 0.007330397 | -0.292572 | -0.002930008 | 0.694097 | 0.006916992 | 0.738475 | 0.007357616 | 0.729347 | 0.007267001 | 0.728513 | 0.007258722 | 0.751098 | 0.007482913 | 0.703719 | 0.007012545 | -0.299628 | -0.003000778 | -0.300405 | -0.003008571 | -0.307395 | -0.003078684 | -0.306534 | -0.003070048 | -0.339169 | -0.003397455 | -0.335937 | -0.003365025 | 814.3331 | 820.3233 | 0.735596 |  |  |  | 5.44 | 0.351123 | 11581.12173 | 0.702245 | 0.006997907 | -0.261479 | -0.002618215 | 0.701595 | 0.006991453 | -0.256689 | -0.00257019 | 0.613355 | 0.006114816 | 0.71141 | 0.007088914 | 0.720946 | 0.007183596 | 0.719892 | 0.007173131 | 0.728194 | 0.007255555 | 0.840685 | 0.008371709 | -0.123645 | -0.001237215 | -0.257879 | -0.002582121 | -0.239705 | -0.002399928 | -0.242262 | -0.002425559 | -0.247391 | -0.002476975 | -0.25011 | -0.002504233 | 821.6755 | 827.4457 | 0.702245 |  |  |  | 5.44 | 0.355169 | 11534.12065 | 0.710337 | 0.00707826 | -0.259119 | -0.002594553 | 0.710964 | 0.007084486 | -0.261063 | -0.002614044 | 0.616754 | 0.006148599 | 0.727494 | 0.007248605 | 0.730222 | 0.007275688 | 0.72324 | 0.007206372 | 0.737069 | 0.007343659 | 0.755843 | 0.007530008 | -0.235573 | -0.002358509 | -0.26408 | -0.002644293 | -0.251842 | -0.002521597 | -0.211782 | -0.002120066 | -0.225884 | -0.002261395 | -0.186445 | -0.00186619 | 810.7712 | 816.5304 | 0.710337
5.45 | 0.368886 | 11572.93 | 0.737772 | 0.007350638 | -0.293581 | -0.002940128 | 0.738141 | 0.007354301 | -0.293205 | -0.002936357 | 0.68706 | 0.006847105 | 0.745588 | 0.007428222 | 0.743092 | 0.007403447 | 0.734722 | 0.007320361 | 0.759817 | 0.007569449 | 0.725752 | 0.007231311 | -0.256747 | -0.002570772 | -0.30132 | -0.003017749 | -0.31214 | -0.003126282 | -0.30653 | -0.003070008 | -0.326296 | -0.003268295 | -0.310468 | -0.00310951 | 814.9951 | 821.0079 | 0.737772 |  |  |  | 5.45 | 0.352603 | 11592.62173 | 0.705206 | 0.007027311 | -0.260253 | -0.002605922 | 0.704879 | 0.007024063 | -0.255627 | -0.002559543 | 0.636665 | 0.006346468 | 0.711254 | 0.007087365 | 0.711113 | 0.007085965 | 0.715568 | 0.0071302 | 0.73499 | 0.007323021 | 0.826347 | 0.008229514 | -0.106815 | -0.001068721 | -0.262209 | -0.002625534 | -0.249285 | -0.002495962 | -0.240613 | -0.002409029 | -0.250799 | -0.00251114 | -0.263168 | -0.002635149 | 822.4914 | 828.2917 | 0.705206 |  |  |  | 5.45 | 0.355969 | 11543.72065 | 0.711938 | 0.007094157 | -0.260677 | -0.002610174 | 0.712425 | 0.007098992 | -0.262357 | -0.002627018 | 0.59897 | 0.005971833 | 0.735772 | 0.007330784 | 0.73534 | 0.007326496 | 0.726499 | 0.007238727 | 0.751658 | 0.007488471 | 0.778983 | 0.007759646 | -0.2447 | -0.002449999 | -0.264125 | -0.002644744 | -0.248539 | -0.002488484 | -0.216501 | -0.002167357 | -0.232594 | -0.002328649 | -0.229473 | -0.002297367 | 811.446 | 817.223 | 0.711938
5.46 | 0.369947 | 11584.73 | 0.739893 | 0.007371692 | -0.295377 | -0.002958141 | 0.740333 | 0.00737606 | -0.29369 | -0.002941221 | 0.719264 | 0.007166896 | 0.746727 | 0.007439528 | 0.741623 | 0.007388865 | 0.732775 | 0.007301032 | 0.755672 | 0.007528311 | 0.720631 | 0.007180469 | -0.276053 | -0.002764347 | -0.305641 | -0.00306109 | -0.305567 | -0.003060348 | -0.308266 | -0.003087421 | -0.338499 | -0.003390732 | -0.326071 | -0.003266038 | 815.8261 | 821.8623 | 0.739893 |  |  |  | 5.46 | 0.353914 | 11602.12173 | 0.707827 | 0.007053337 | -0.261019 | -0.002613602 | 0.707844 | 0.007053505 | -0.255718 | -0.002560455 | 0.668787 | 0.006665605 | 0.715325 | 0.007127787 | 0.716261 | 0.00713708 | 0.716784 | 0.007142273 | 0.733955 | 0.007312747 | 0.831051 | 0.008276168 | -0.097707 | -0.0009775476 | -0.262265 | -0.002626095 | -0.246695 | -0.002469998 | -0.24642 | -0.002467241 | -0.245062 | -0.002453628 | -0.290287 | -0.002907091 | 823.1654 | 828.992 | 0.707827 |  |  |  | 5.46 | 0.356759 | 11556.32065 | 0.713518 | 0.007109845 | -0.263001 | -0.002633475 | 0.71413 | 0.007115922 | -0.264063 | -0.002644123 | 0.638428 | 0.006363987 | 0.7315 | 0.007288375 | 0.732959 | 0.007302859 | 0.726517 | 0.007238906 | 0.740102 | 0.007373767 | 0.789086 | 0.00785989 | -0.300524 | -0.003009765 | -0.275753 | -0.002761339 | -0.25369 | -0.002540123 | -0.225448 | -0.002257025 | -0.244894 | -0.002451944 | -0.223482 | -0.002237321 | 812.3317 | 818.1279 | 0.713518
5.47 | 0.37121 | 11592.83 | 0.742419 | 0.007396766 | -0.298091 | -0.002985362 | 0.742525 | 0.007397819 | -0.294678 | -0.00295113 | 0.728571 | 0.007259297 | 0.753956 | 0.00751128 | 0.74185 | 0.007391118 | 0.738906 | 0.007361895 | 0.753958 | 0.007511299 | 0.716874 | 0.007143167 | -0.295294 | -0.002957309 | -0.301796 | -0.003022523 | -0.308758 | -0.003092356 | -0.3048 | -0.003052655 | -0.330477 | -0.003310243 | -0.338819 | -0.003393943 | 816.3965 | 822.4576 | 0.742419 |  |  |  | 5.47 | 0.355345 | 11611.52173 | 0.710691 | 0.007081775 | -0.264853 | -0.002652044 | 0.710397 | 0.007078856 | -0.256637 | -0.002569669 | 0.6776 | 0.006753146 | 0.713297 | 0.007107651 | 0.718479 | 0.007159102 | 0.716912 | 0.007143544 | 0.739488 | 0.007367672 | 0.836759 | 0.008332776 | -0.162365 | -0.00162497 | -0.26024 | -0.002605792 | -0.23991 | -0.002401982 | -0.248397 | -0.00248706 | -0.250908 | -0.002512233 | -0.282943 | -0.00283344 | 823.8324 | 829.6873 | 0.710691 |  |  |  | 5.47 | 0.357961 | 11564.02065 | 0.715923 | 0.007133724 | -0.268057 | -0.002684169 | 0.715904 | 0.007133536 | -0.265836 | -0.0026619 | 0.648379 | 0.006462861 | 0.728856 | 0.007262127 | 0.72481 | 0.007221959 | 0.720702 | 0.007181174 | 0.727097 | 0.007244664 | 0.747019 | 0.007442426 | -0.232559 | -0.002328298 | -0.279895 | -0.002802874 | -0.259885 | -0.002602233 | -0.234116 | -0.002343905 | -0.238434 | -0.002387187 | -0.191265 | -0.001914481 | 812.873 | 818.6925 | 0.715923
5.48 | 0.37221 | 11602.13 | 0.744419 | 0.007416619 | -0.297851 | -0.002982955 | 0.744719 | 0.007419597 | -0.296853 | -0.002972945 | 0.704067 | 0.007016 | 0.753693 | 0.007508669 | 0.749211 | 0.007464184 | 0.743386 | 0.007406365 | 0.770668 | 0.007677135 | 0.747196 | 0.007444183 | -0.257057 | -0.00257388 | -0.302722 | -0.003031811 | -0.311425 | -0.003119109 | -0.303538 | -0.003039996 | -0.336561 | -0.003371286 | -0.303937 | -0.003043998 | 817.0514 | 823.1337 | 0.744419 |  |  |  | 5.48 | 0.356744 | 11620.32173 | 0.713488 | 0.007109547 | -0.263445 | -0.002637926 | 0.712725 | 0.007101971 | -0.258924 | -0.002592598 | 0.62699 | 0.006250326 | 0.715513 | 0.007129654 | 0.722401 | 0.007198042 | 0.728016 | 0.007253788 | 0.748632 | 0.007458437 | 0.849065 | 0.008454807 | -0.109582 | -0.001096421 | -0.26904 | -0.002694026 | -0.253224 | -0.002535452 | -0.257455 | -0.00257787 | -0.265321 | -0.002656736 | -0.283997 | -0.00284401 | 824.4567 | 830.3391 | 0.713488 |  |  |  | 5.48 | 0.358293 | 11574.12065 | 0.716587 | 0.007140317 | -0.269052 | -0.002694146 | 0.717318 | 0.007147575 | -0.268363 | -0.002687237 | 0.579559 | 0.00577886 | 0.723649 | 0.007210432 | 0.724721 | 0.007221075 | 0.707231 | 0.007047419 | 0.731992 | 0.007293259 | 0.769476 | 0.007665306 | -0.277903 | -0.002782899 | -0.278478 | -0.002788665 | -0.267325 | -0.00267683 | -0.22704 | -0.002272981 | -0.248154 | -0.002484624 | -0.21746 | -0.002176968 | 813.583 | 819.413 | 0.716587
5.49 | 0.372717 | 11612.83 | 0.745433 | 0.007426684 | -0.30214 | -0.003025974 | 0.746151 | 0.007433811 | -0.298408 | -0.002988541 | 0.706686 | 0.007042007 | 0.745733 | 0.007429662 | 0.739047 | 0.007363294 | 0.733957 | 0.007312766 | 0.748074 | 0.007452898 | 0.722731 | 0.007201318 | -0.278868 | -0.002792576 | -0.307387 | -0.003078604 | -0.301107 | -0.003015612 | -0.298245 | -0.002986906 | -0.338178 | -0.003387511 | -0.328121 | -0.003286605 | 817.8049 | 823.9011 | 0.745433 |  |  |  | 5.49 | 0.357605 | 11632.62173 | 0.715211 | 0.007126655 | -0.267594 | -0.002679527 | 0.715127 | 0.007125821 | -0.260919 | -0.0026126 | 0.66174 | 0.006595601 | 0.726002 | 0.007233793 | 0.730825 | 0.007281674 | 0.727038 | 0.007244078 | 0.738043 | 0.007353328 | 0.826423 | 0.008230268 | -0.082748 | -0.0008278226 | -0.273337 | -0.002737112 | -0.248496 | -0.002488053 | -0.24679 | -0.00247095 | -0.260477 | -0.002608168 | -0.283033 | -0.002834343 | 825.3294 | 831.2322 | 0.715211 |  |  |  | 5.49 | 0.358779 | 11584.92065 | 0.717558 | 0.007149958 | -0.273113 | -0.002734866 | 0.718275 | 0.007157077 | -0.269976 | -0.002703411 | 0.598421 | 0.005966376 | 0.720342 | 0.007177599 | 0.72456 | 0.007219477 | 0.706651 | 0.007041659 | 0.727466 | 0.007248327 | 0.771623 | 0.007686612 | -0.297137 | -0.002975793 | -0.285528 | -0.002859364 | -0.270671 | -0.00271038 | -0.242148 | -0.002424417 | -0.260044 | -0.002603827 | -0.23445 | -0.002347253 | 814.3421 | 820.1855 | 0.717558
5.5 | 0.373231 | 11622.03 | 0.746463 | 0.007436908 | -0.305719 | -0.003061873 | 0.747176 | 0.007443985 | -0.299493 | -0.002999424 | 0.716291 | 0.007137378 | 0.747114 | 0.007443369 | 0.739399 | 0.007366788 | 0.733247 | 0.007305718 | 0.754908 | 0.007520728 | 0.725176 | 0.007225592 | -0.270424 | -0.002707903 | -0.308022 | -0.003084974 | -0.311383 | -0.003118688 | -0.303214 | -0.003036746 | -0.329002 | -0.003295444 | -0.31356 | -0.003140526 | 818.4528 | 824.5623 | 0.746463 |  |  |  | 5.5 | 0.358957 | 11642.32173 | 0.717915 | 0.007153503 | -0.268511 | -0.002688721 | 0.717362 | 0.007148012 | -0.263817 | -0.002641656 | 0.685268 | 0.006829307 | 0.726158 | 0.007235342 | 0.730762 | 0.007281049 | 0.731196 | 0.007285357 | 0.751125 | 0.007483181 | 0.85317 | 0.008495511 | -0.113726 | -0.001137907 | -0.269004 | -0.002693665 | -0.260897 | -0.002612379 | -0.256873 | -0.002572035 | -0.26868 | -0.002690416 | -0.283805 | -0.002842085 | 826.0176 | 831.9477 | 0.717915 |  |  |  | 5.5 | 0.359251 | 11595.12065 | 0.718503 | 0.007159341 | -0.275156 | -0.002755352 | 0.718678 | 0.007161078 | -0.272111 | -0.002724819 | 0.651482 | 0.00649369 | 0.724797 | 0.00722183 | 0.733664 | 0.007309858 | 0.71944 | 0.007168644 | 0.739251 | 0.007365319 | 0.760495 | 0.007576178 | -0.256874 | -0.002572045 | -0.285595 | -0.002860036 | -0.270456 | -0.002708224 | -0.226209 | -0.002264652 | -0.258067 | -0.002584006 | -0.229069 | -0.002293318 | 815.0591 | 820.9153 | 0.718503
5.51 | 0.373582 | 11632.73 | 0.747163 | 0.007443856 | -0.30598 | -0.003064491 | 0.748001 | 0.007452173 | -0.300602 | -0.003010547 | 0.762759 | 0.007598647 | 0.751341 | 0.007485325 | 0.742223 | 0.007394821 | 0.733801 | 0.007311218 | 0.751966 | 0.007491528 | 0.698619 | 0.0069619 | -0.247712 | -0.002480193 | -0.312004 | -0.003124917 | -0.309755 | -0.003102357 | -0.297086 | -0.002975282 | -0.32448 | -0.003250076 | -0.307992 | -0.003084673 | 819.2063 | 825.3271 | 0.747163 |  |  |  | 5.51 | 0.35964 | 11652.72173 | 0.71928 | 0.007167055 | -0.269378 | -0.002697415 | 0.719219 | 0.00716645 | -0.265467 | -0.0026582 | 0.650185 | 0.006480804 | 0.727746 | 0.007251107 | 0.729098 | 0.007264529 | 0.733721 | 0.007310424 | 0.752115 | 0.007493007 | 0.835246 | 0.008317771 | -0.140764 | -0.001408632 | -0.274393 | -0.002747701 | -0.25219 | -0.002525085 | -0.258911 | -0.002592468 | -0.266614 | -0.0026697 | -0.287299 | -0.002877125 | 826.7555 | 832.7022 | 0.71928 |  |  |  | 5.51 | 0.35959 | 11607.52065 | 0.719181 | 0.007166072 | -0.276341 | -0.002767235 | 0.719693 | 0.007171156 | -0.273805 | -0.002741805 | 0.647689 | 0.006456005 | 0.733886 | 0.007312062 | 0.7402 | 0.00737474 | 0.729978 | 0.007273266 | 0.740208 | 0.007374819 | 0.773887 | 0.007709079 | -0.216433 | -0.002166676 | -0.289552 | -0.00289972 | -0.276789 | -0.002771728 | -0.233287 | -0.002335595 | -0.2436 | -0.002438972 | -0.196328 | -0.00196521 | 815.9308 | 821.7988 | 0.719181
5.52 | 0.374273 | 11641.53 | 0.748545 | 0.007457573 | -0.303208 | -0.003036686 | 0.749762 | 0.007469653 | -0.30075 | -0.003012032 | 0.751462 | 0.007486526 | 0.751605 | 0.007487945 | 0.746193 | 0.007434228 | 0.73632 | 0.007336224 | 0.75576 | 0.007529184 | 0.688322 | 0.006859639 | -0.281734 | -0.002821316 | -0.30562 | -0.00306088 | -0.315802 | -0.003163017 | -0.312849 | -0.003133394 | -0.339568 | -0.003401458 | -0.309111 | -0.003095897 | 819.8261 | 825.9628 | 0.748545 |  |  |  | 5.52 | 0.36058 | 11662.72173 | 0.721161 | 0.007185731 | -0.273316 | -0.002736902 | 0.721187 | 0.007185989 | -0.267829 | -0.002681883 | 0.643132 | 0.006410727 | 0.734181 | 0.00731499 | 0.737053 | 0.0073435 | 0.744753 | 0.007419934 | 0.743532 | 0.007407814 | 0.881874 | 0.008780082 | -0.170431 | -0.001705764 | -0.268991 | -0.002693534 | -0.259703 | -0.002600408 | -0.261076 | -0.002614174 | -0.269971 | -0.002703361 | -0.286718 | -0.002871298 | 827.465 | 833.4323 | 0.721161 |  |  |  | 5.52 | 0.36035 | 11614.32065 | 0.7207 | 0.007181154 | -0.275313 | -0.002756927 | 0.720906 | 0.007183199 | -0.274811 | -0.002751893 | 0.603057 | 0.006012459 | 0.733446 | 0.007307694 | 0.742584 | 0.007398404 | 0.731034 | 0.007283749 | 0.749979 | 0.007471806 | 0.790624 | 0.007875149 | -0.29026 | -0.002906821 | -0.29216 | -0.002925876 | -0.26553 | -0.002658832 | -0.235793 | -0.002360714 | -0.254491 | -0.002548154 | -0.214284 | -0.002145139 | 816.4087 | 822.2926 | 0.7207
5.53 | 0.375669 | 11654.03 | 0.751337 | 0.007485285 | -0.304484 | -0.003049485 | 0.751978 | 0.007491647 | -0.300798 | -0.003012513 | 0.732197 | 0.007295295 | 0.762698 | 0.007598042 | 0.759149 | 0.00756282 | 0.747823 | 0.007450407 | 0.760555 | 0.007576774 | 0.723504 | 0.007208993 | -0.238504 | -0.002387889 | -0.309944 | -0.003104253 | -0.31152 | -0.003120062 | -0.300088 | -0.003005392 | -0.328274 | -0.00328814 | -0.307837 | -0.003083118 | 820.7063 | 826.8726 | 0.751337 |  |  |  | 5.53 | 0.361489 | 11674.52173 | 0.722977 | 0.00720376 | -0.273962 | -0.00274338 | 0.723467 | 0.007208625 | -0.269897 | -0.002702619 | 0.66858 | 0.006663549 | 0.730233 | 0.007275797 | 0.733105 | 0.007304308 | 0.740548 | 0.007378194 | 0.738552 | 0.007358381 | 0.849721 | 0.008461312 | -0.134326 | -0.001344163 | -0.284183 | -0.002845876 | -0.253424 | -0.002537457 | -0.258597 | -0.002589319 | -0.259458 | -0.002597952 | -0.28864 | -0.002890574 | 828.3022 | 834.2906 | 0.722977 |  |  |  | 5.53 | 0.361066 | 11627.62065 | 0.722132 | 0.007195371 | -0.274963 | -0.002753417 | 0.722766 | 0.007201666 | -0.276572 | -0.002769552 | 0.634158 | 0.006321557 | 0.731944 | 0.007292783 | 0.741845 | 0.007391069 | 0.729804 | 0.007271538 | 0.737006 | 0.007343034 | 0.771307 | 0.007683476 | -0.239945 | -0.002402333 | -0.292142 | -0.002925696 | -0.275189 | -0.002755683 | -0.234179 | -0.002344536 | -0.250044 | -0.002503571 | -0.189463 | -0.001896427 | 817.3436 | 823.2459 | 0.722132
5.54 | 0.376576 | 11662.43 | 0.753151 | 0.00750329 | -0.304428 | -0.003048923 | 0.754345 | 0.00751514 | -0.300738 | -0.003011911 | 0.738151 | 0.0073544 | 0.770958 | 0.007680013 | 0.760195 | 0.007573201 | 0.756955 | 0.007541045 | 0.774204 | 0.007712224 | 0.742487 | 0.007397441 | -0.281992 | -0.002823903 | -0.303736 | -0.003041982 | -0.307533 | -0.003080069 | -0.302549 | -0.003030076 | -0.335157 | -0.003357199 | -0.32326 | -0.003237836 | 821.2979 | 827.4835 | 0.753151 |  |  |  | 5.54 | 0.362935 | 11685.32173 | 0.725871 | 0.007232492 | -0.277376 | -0.002777614 | 0.725953 | 0.007233306 | -0.271066 | -0.00271434 | 0.647386 | 0.006452995 | 0.742197 | 0.007394563 | 0.753961 | 0.007511329 | 0.757419 | 0.00754565 | 0.746978 | 0.007442019 | 0.86133 | 0.008576417 | -0.143967 | -0.001440707 | -0.282229 | -0.00282628 | -0.261444 | -0.002617864 | -0.256997 | -0.002573278 | -0.269817 | -0.002701817 | -0.275091 | -0.002754701 | 829.0684 | 835.0864 | 0.725871 |  |  |  | 5.54 | 0.362244 | 11638.82065 | 0.724488 | 0.007218762 | -0.277969 | -0.002783561 | 0.724622 | 0.007220092 | -0.27789 | -0.002782768 | 0.589617 | 0.005878856 | 0.732566 | 0.007298958 | 0.746751 | 0.007439766 | 0.728157 | 0.007255187 | 0.738817 | 0.007361011 | 0.781244 | 0.007782081 | -0.313378 | -0.003138701 | -0.297523 | -0.002979665 | -0.279162 | -0.002795524 | -0.242499 | -0.002427935 | -0.249342 | -0.002496534 | -0.22926 | -0.002295232 | 818.1309 | 824.0582 | 0.724488
5.55 | 0.378155 | 11672.23 | 0.75631 | 0.007534643 | -0.302883 | -0.003033426 | 0.756979 | 0.007541283 | -0.301008 | -0.003014619 | 0.774658 | 0.007716729 | 0.76651 | 0.007635872 | 0.760944 | 0.007580634 | 0.75179 | 0.007489781 | 0.774929 | 0.007719418 | 0.739486 | 0.007367652 | -0.26738 | -0.002677381 | -0.310319 | -0.003108015 | -0.309852 | -0.00310333 | -0.296888 | -0.002973296 | -0.325584 | -0.003261152 | -0.312548 | -0.003130375 | 821.988 | 828.2048 | 0.75631 |  |  |  | 5.55 | 0.364626 | 11695.72173 | 0.729252 | 0.007266058 | -0.276906 | -0.002772901 | 0.729143 | 0.007264976 | -0.271177 | -0.002715454 | 0.686049 | 0.006837064 | 0.743176 | 0.007404281 | 0.743341 | 0.007405918 | 0.750358 | 0.007475568 | 0.758323 | 0.007554622 | 0.854403 | 0.008507736 | -0.120296 | -0.001203684 | -0.277336 | -0.002777213 | -0.256232 | -0.002565608 | -0.256957 | -0.002572877 | -0.276874 | -0.00277258 | -0.301042 | -0.00301496 | 829.8063 | 835.8577 | 0.729252 |  |  |  | 5.55 | 0.363204 | 11648.42065 | 0.726408 | 0.007237824 | -0.281932 | -0.002823302 | 0.726749 | 0.007241209 | -0.279298 | -0.002796888 | 0.599954 | 0.005981614 | 0.727153 | 0.00724522 | 0.746339 | 0.007435677 | 0.727616 | 0.007249816 | 0.737132 | 0.007344285 | 0.75704 | 0.007541888 | -0.272125 | -0.002724959 | -0.298051 | -0.002984961 | -0.276217 | -0.002765992 | -0.237263 | -0.002375449 | -0.247017 | -0.002473226 | -0.222549 | -0.00222797 | 818.8057 | 824.7536 | 0.726408
5.56 | 0.379159 | 11683.43 | 0.758318 | 0.007554572 | -0.305676 | -0.003061441 | 0.758788 | 0.007559237 | -0.302416 | -0.003028742 | 0.768896 | 0.007659551 | 0.772412 | 0.007694442 | 0.752959 | 0.007501384 | 0.757566 | 0.007547109 | 0.772959 | 0.00769987 | 0.752522 | 0.007497047 | -0.324361 | -0.003248882 | -0.304584 | -0.003050488 | -0.310991 | -0.003114756 | -0.300184 | -0.003006355 | -0.332735 | -0.003332898 | -0.310797 | -0.00311281 | 822.7768 | 829.016 | 0.758318 |  |  |  | 5.56 | 0.366037 | 11705.52173 | 0.732074 | 0.007294073 | -0.273389 | -0.002737634 | 0.732063 | 0.007293964 | -0.27063 | -0.002709969 | 0.649237 | 0.006471385 | 0.750224 | 0.007474238 | 0.752046 | 0.007492322 | 0.758214 | 0.00755354 | 0.754668 | 0.007518346 | 0.857351 | 0.008536966 | -0.135153 | -0.001352444 | -0.27189 | -0.002722603 | -0.255205 | -0.002555312 | -0.259767 | -0.00260105 | -0.262776 | -0.002631219 | -0.298229 | -0.002986746 | 830.5016 | 836.5815 | 0.732074 |  |  |  | 5.56 | 0.364294 | 11657.12065 | 0.728588 | 0.007259466 | -0.283869 | -0.002842727 | 0.729206 | 0.007265601 | -0.280985 | -0.002813805 | 0.605415 | 0.006035897 | 0.726165 | 0.007235411 | 0.747057 | 0.007442803 | 0.737246 | 0.007345416 | 0.74886 | 0.0074607 | 0.778103 | 0.007750914 | -0.270239 | -0.002706048 | -0.296497 | -0.002969374 | -0.283269 | -0.00283671 | -0.238434 | -0.002387187 | -0.255548 | -0.002558751 | -0.22196 | -0.002222067 | 819.4173 | 825.3875 | 0.728588
5.57 | 0.380166 | 11691.03 | 0.760333 | 0.00757457 | -0.305353 | -0.003058202 | 0.760514 | 0.007576367 | -0.305033 | -0.003054992 | 0.69346 | 0.006910666 | 0.772407 | 0.007694392 | 0.763779 | 0.00760877 | 0.76339 | 0.007604909 | 0.78214 | 0.007790971 | 0.759334 | 0.007564656 | -0.243981 | -0.002442791 | -0.309437 | -0.003099167 | -0.312065 | -0.003125529 | -0.30237 | -0.003028281 | -0.335384 | -0.003359477 | -0.298541 | -0.002989875 | 823.312 | 829.5719 | 0.760333 |  |  |  | 5.57 | 0.367879 | 11716.12173 | 0.735759 | 0.007330655 | -0.276379 | -0.002767616 | 0.734949 | 0.007322614 | -0.270305 | -0.00270671 | 0.675913 | 0.006736389 | 0.748114 | 0.007453295 | 0.761033 | 0.007581518 | 0.764467 | 0.007615598 | 0.749675 | 0.007468789 | 0.848449 | 0.008448699 | -0.173819 | -0.001739702 | -0.27729 | -0.002776752 | -0.254553 | -0.002548775 | -0.264615 | -0.002649657 | -0.266609 | -0.00266965 | -0.307769 | -0.003082436 | 831.2537 | 837.3697 | 0.735759 |  |  |  | 5.57 | 0.365473 | 11666.42065 | 0.730946 | 0.007282875 | -0.28781 | -0.00288225 | 0.731476 | 0.007288137 | -0.283056 | -0.002834574 | 0.625512 | 0.006235638 | 0.725663 | 0.007230427 | 0.748153 | 0.007453682 | 0.733806 | 0.007311267 | 0.748851 | 0.00746061 | 0.794503 | 0.007913634 | -0.258406 | -0.002587404 | -0.303693 | -0.003041551 | -0.281009 | -0.002814046 | -0.240098 | -0.002403867 | -0.251852 | -0.002521697 | -0.240042 | -0.002403306 | 820.071 | 826.0653 | 0.730946
5.58 | 0.38082 | 11699.93 | 0.761641 | 0.007587552 | -0.311125 | -0.0031161 | 0.762566 | 0.007596732 | -0.306941 | -0.00307413 | 0.798047 | 0.007948794 | 0.767935 | 0.007650014 | 0.761675 | 0.007587889 | 0.760574 | 0.007576962 | 0.799038 | 0.007958626 | 0.782639 | 0.007795923 | -0.288323 | -0.002887395 | -0.307237 | -0.003077099 | -0.314653 | -0.003151491 | -0.29714 | -0.002975823 | -0.328355 | -0.003288953 | -0.289227 | -0.002896461 | 823.9387 | 830.2142 | 0.761641 |  |  |  | 5.58 | 0.369038 | 11725.02173 | 0.738076 | 0.007353655 | -0.275616 | -0.002759965 | 0.737865 | 0.007351561 | -0.270963 | -0.002713308 | 0.627787 | 0.006258246 | 0.747949 | 0.007451657 | 0.755698 | 0.007528569 | 0.752133 | 0.007493186 | 0.764961 | 0.0076205 | 0.852099 | 0.008484891 | -0.175409 | -0.00175563 | -0.274888 | -0.002752665 | -0.253144 | -0.00253465 | -0.255867 | -0.002561949 | -0.255111 | -0.00255437 | -0.282654 | -0.002830542 | 831.8851 | 838.0251 | 0.738076 |  |  |  | 5.58 | 0.36685 | 11677.42065 | 0.7337 | 0.007310215 | -0.291504 | -0.002919297 | 0.733933 | 0.007312528 | -0.284435 | -0.002848403 | 0.61662 | 0.006147267 | 0.737488 | 0.007347819 | 0.755018 | 0.00752182 | 0.738681 | 0.007359661 | 0.760462 | 0.007575851 | 0.773523 | 0.007705466 | -0.316457 | -0.003169588 | -0.304409 | -0.003048733 | -0.288567 | -0.002889842 | -0.255 | -0.002553257 | -0.252089 | -0.002524073 | -0.252877 | -0.002531973 | 820.8443 | 826.8668 | 0.7337
5.59 | 0.382357 | 11708.73 | 0.764714 | 0.007618049 | -0.314119 | -0.003146134 | 0.765044 | 0.007621324 | -0.308024 | -0.003084994 | 0.768641 | 0.00765702 | 0.775284 | 0.007722941 | 0.767961 | 0.007650272 | 0.768957 | 0.007660156 | 0.795542 | 0.007923942 | 0.76479 | 0.007618803 | -0.30633 | -0.003068002 | -0.311092 | -0.003115769 | -0.309453 | -0.003099328 | -0.306914 | -0.003073859 | -0.337351 | -0.003379213 | -0.296259 | -0.002966987 | 824.5584 | 830.864 | 0.764714 |  |  |  | 5.59 | 0.370588 | 11734.32173 | 0.741176 | 0.007384428 | -0.275754 | -0.002761349 | 0.740398 | 0.007376705 | -0.271624 | -0.002719936 | 0.690623 | 0.006882491 | 0.752981 | 0.007501602 | 0.760266 | 0.007573905 | 0.775714 | 0.007727208 | 0.770874 | 0.007679179 | 0.869652 | 0.008658923 | -0.159255 | -0.001593819 | -0.271545 | -0.002719144 | -0.253433 | -0.002537547 | -0.245242 | -0.002455432 | -0.246005 | -0.002463081 | -0.293393 | -0.002938242 | 832.545 | 838.7156 | 0.741176 |  |  |  | 5.59 | 0.368127 | 11685.72065 | 0.736254 | 0.007335569 | -0.29558 | -0.002960177 | 0.736643 | 0.00733943 | -0.285989 | -0.002863987 | 0.566991 | 0.005653897 | 0.739311 | 0.007365915 | 0.762128 | 0.007592385 | 0.745341 | 0.007425771 | 0.766604 | 0.007636805 | 0.781456 | 0.007784184 | -0.247806 | -0.002481135 | -0.307486 | -0.003079597 | -0.294999 | -0.00295435 | -0.252234 | -0.002525526 | -0.238737 | -0.002390224 | -0.221189 | -0.00221434 | 821.4277 | 827.4755 | 0.736254
5.6 | 0.383924 | 11718.83 | 0.767848 | 0.007649151 | -0.313807 | -0.003143004 | 0.767785 | 0.007648525 | -0.308995 | -0.003094734 | 0.757184 | 0.007543318 | 0.774111 | 0.007711301 | 0.772877 | 0.007699056 | 0.765579 | 0.007626633 | 0.789096 | 0.007859989 | 0.761005 | 0.00758124 | -0.330262 | -0.003308086 | -0.316014 | -0.003165144 | -0.31905 | -0.0031956 | -0.307814 | -0.003082887 | -0.343478 | -0.003440692 | -0.328236 | -0.003287759 | 825.2697 | 831.6065 | 0.767848 |  |  |  | 5.6 | 0.371847 | 11743.52173 | 0.743694 | 0.007409422 | -0.271686 | -0.002720557 | 0.742994 | 0.007402474 | -0.273241 | -0.00273615 | 0.725493 | 0.00722874 | 0.757634 | 0.007547784 | 0.759645 | 0.007567742 | 0.769909 | 0.007669603 | 0.776095 | 0.007730989 | 0.869716 | 0.008659558 | -0.155794 | -0.001559155 | -0.270867 | -0.002712345 | -0.257398 | -0.002577298 | -0.269298 | -0.002696613 | -0.278273 | -0.002786609 | -0.31023 | -0.003107122 | 833.1977 | 839.3941 | 0.743694 |  |  |  | 5.6 | 0.369213 | 11696.82065 | 0.738425 | 0.00735712 | -0.296617 | -0.002970578 | 0.739202 | 0.007364833 | -0.287278 | -0.002876914 | 0.593709 | 0.005919535 | 0.733839 | 0.007311595 | 0.755899 | 0.007530564 | 0.742329 | 0.007395873 | 0.754544 | 0.007517116 | 0.7866 | 0.007835224 | -0.313622 | -0.003141148 | -0.31102 | -0.003115047 | -0.293085 | -0.002935153 | -0.24946 | -0.002497717 | -0.252773 | -0.00253093 | -0.247081 | -0.002473867 | 822.2079 | 828.2793 | 0.738425
5.61 | 0.385038 | 11729.63 | 0.770077 | 0.00767127 | -0.313142 | -0.003136333 | 0.770758 | 0.007678028 | -0.309287 | -0.003097663 | 0.767147 | 0.007642194 | 0.780654 | 0.007776227 | 0.783238 | 0.007801866 | 0.775809 | 0.007728151 | 0.807671 | 0.008044268 | 0.767168 | 0.007642402 | -0.266904 | -0.002672608 | -0.313039 | -0.0031353 | -0.32149 | -0.003220079 | -0.309052 | -0.003095306 | -0.345581 | -0.003461795 | -0.308536 | -0.00309013 | 826.0303 | 832.3913 | 0.770077 |  |  |  | 5.61 | 0.37292 | 11755.82173 | 0.745841 | 0.007430734 | -0.270701 | -0.002710681 | 0.745266 | 0.007425026 | -0.274882 | -0.002752605 | 0.703132 | 0.007006716 | 0.765766 | 0.007628489 | 0.774302 | 0.007713197 | 0.785612 | 0.007825421 | 0.785967 | 0.007828944 | 0.89627 | 0.008922773 | -0.179412 | -0.001795731 | -0.279442 | -0.002798332 | -0.261665 | -0.002620079 | -0.25308 | -0.002534008 | -0.269566 | -0.0026993 | -0.296378 | -0.002968181 | 834.0704 | 840.2912 | 0.745841 |  |  |  | 5.61 | 0.370809 | 11708.12065 | 0.741618 | 0.007388815 | -0.295322 | -0.002957589 | 0.741904 | 0.007391654 | -0.28764 | -0.002880545 | 0.66442 | 0.006622225 | 0.743182 | 0.00740434 | 0.761058 | 0.007581766 | 0.761486 | 0.007586013 | 0.775358 | 0.007723675 | 0.790213 | 0.007871072 | -0.298922 | -0.002993697 | -0.310904 | -0.003113883 | -0.296118 | -0.002965573 | -0.258505 | -0.002588397 | -0.272733 | -0.002731056 | -0.267248 | -0.002676057 | 823.0023 | 829.1058 | 0.741618
5.62 | 0.386555 | 11736.73 | 0.773111 | 0.007701378 | -0.309266 | -0.003097452 | 0.774033 | 0.007710527 | -0.308987 | -0.003094654 | 0.738771 | 0.007360555 | 0.787775 | 0.007846883 | 0.781667 | 0.007786278 | 0.773448 | 0.007704722 | 0.804345 | 0.008011274 | 0.758333 | 0.007554721 | -0.322316 | -0.003228366 | -0.314738 | -0.003152343 | -0.321446 | -0.003219637 | -0.307428 | -0.003079015 | -0.337469 | -0.003380397 | -0.311372 | -0.003118578 | 826.5303 | 832.9203 | 0.773111 |  |  |  | 5.62 | 0.373787 | 11765.82173 | 0.747575 | 0.007447945 | -0.27225 | -0.002726213 | 0.747525 | 0.007447449 | -0.276883 | -0.00277267 | 0.705795 | 0.007033159 | 0.763432 | 0.007605326 | 0.771955 | 0.007689907 | 0.773165 | 0.007701914 | 0.779163 | 0.007761432 | 0.873706 | 0.008699113 | -0.139837 | -0.001399349 | -0.28618 | -0.002865903 | -0.275633 | -0.002760136 | -0.27379 | -0.002741655 | -0.279361 | -0.002797519 | -0.287094 | -0.002875069 | 834.7799 | 841.0205 | 0.747575 |  |  |  | 5.62 | 0.372355 | 11716.82065 | 0.74471 | 0.007419507 | -0.293599 | -0.002940308 | 0.744777 | 0.007420172 | -0.287182 | -0.002875952 | 0.639553 | 0.006375165 | 0.744248 | 0.007414921 | 0.764949 | 0.007620381 | 0.761436 | 0.007585517 | 0.768698 | 0.007657586 | 0.785557 | 0.007824876 | -0.284977 | -0.002853838 | -0.310491 | -0.00310974 | -0.298757 | -0.002992042 | -0.262225 | -0.002625694 | -0.270565 | -0.002709317 | -0.24603 | -0.002463332 | 823.6138 | 829.7473 | 0.74471
5.63 | 0.388189 | 11746.93 | 0.776378 | 0.007733797 | -0.308334 | -0.003088103 | 0.777078 | 0.007740743 | -0.307749 | -0.003082235 | 0.782811 | 0.007797629 | 0.791809 | 0.007886906 | 0.78827 | 0.007851794 | 0.783426 | 0.007803732 | 0.805577 | 0.008023495 | 0.763156 | 0.007602587 | -0.266577 | -0.002669329 | -0.311722 | -0.003122089 | -0.316911 | -0.003174142 | -0.308022 | -0.003084974 | -0.337301 | -0.003378711 | -0.303587 | -0.003040488 | 827.2486 | 833.6712 | 0.776378 |  |  |  | 5.63 | 0.374969 | 11774.82173 | 0.749937 | 0.00747139 | -0.271408 | -0.00271777 | 0.749817 | 0.007470198 | -0.279148 | -0.002795383 | 0.676452 | 0.006741743 | 0.756261 | 0.007534157 | 0.772437 | 0.00769469 | 0.780866 | 0.00777833 | 0.778079 | 0.007750676 | 0.852745 | 0.008491297 | -0.148506 | -0.001486164 | -0.291561 | -0.002919869 | -0.284847 | -0.002852535 | -0.277504 | -0.002778898 | -0.288288 | -0.002887044 | -0.322975 | -0.003234977 | 835.4184 | 841.6835 | 0.749937 |  |  |  | 5.63 | 0.37342 | 11727.42065 | 0.74684 | 0.00744065 | -0.292141 | -0.002925686 | 0.747847 | 0.007450645 | -0.286308 | -0.002867186 | 0.668924 | 0.006666966 | 0.743914 | 0.007411606 | 0.76798 | 0.00765046 | 0.758769 | 0.007559048 | 0.782394 | 0.007793492 | 0.804402 | 0.008011839 | -0.293698 | -0.002941301 | -0.309862 | -0.003103431 | -0.298084 | -0.002985292 | -0.2616 | -0.002619428 | -0.255638 | -0.002559653 | -0.227629 | -0.002278885 | 824.3589 | 830.5156 | 0.74684
5.64 | 0.389554 | 11756.53 | 0.779108 | 0.007760886 | -0.31012 | -0.003106019 | 0.779753 | 0.007767286 | -0.307312 | -0.003077852 | 0.763566 | 0.007606656 | 0.783121 | 0.007800705 | 0.785782 | 0.007827108 | 0.779025 | 0.007760063 | 0.822881 | 0.008195138 | 0.798512 | 0.007953408 | -0.300332 | -0.003007839 | -0.308781 | -0.003092587 | -0.314547 | -0.003150427 | -0.310961 | -0.003114455 | -0.341967 | -0.00342553 | -0.325585 | -0.003261162 | 827.9246 | 834.3751 | 0.779108 |  |  |  | 5.64 | 0.376281 | 11786.42173 | 0.752563 | 0.007497454 | -0.275389 | -0.002757689 | 0.752606 | 0.007497881 | -0.281835 | -0.002822329 | 0.676067 | 0.006737919 | 0.753714 | 0.007508878 | 0.754606 | 0.007517731 | 0.770082 | 0.00767132 | 0.75946 | 0.007565906 | 0.848181 | 0.008446042 | -0.145826 | -0.001459324 | -0.311287 | -0.003117725 | -0.290637 | -0.002910602 | -0.288647 | -0.002890644 | -0.288435 | -0.002888518 | -0.308675 | -0.003091524 | 836.2414 | 842.5347 | 0.752563 |  |  |  | 5.64 | 0.375361 | 11737.42065 | 0.750721 | 0.007479171 | -0.29147 | -0.002918956 | 0.751039 | 0.007482327 | -0.28612 | -0.002865301 | 0.655541 | 0.006534017 | 0.744649 | 0.007418902 | 0.762427 | 0.007595352 | 0.766937 | 0.00764011 | 0.777442 | 0.007744355 | 0.790866 | 0.00787755 | -0.291056 | -0.002914804 | -0.305599 | -0.003060669 | -0.296818 | -0.002972594 | -0.253105 | -0.002534259 | -0.259273 | -0.002596097 | -0.23793 | -0.002382135 | 825.0619 | 831.2558 | 0.750721
5.65 | 0.390903 | 11764.63 | 0.781806 | 0.007787657 | -0.308404 | -0.003088805 | 0.781895 | 0.00778854 | -0.306948 | -0.003074201 | 0.787698 | 0.007846119 | 0.795505 | 0.007923575 | 0.791152 | 0.007880388 | 0.788066 | 0.00784977 | 0.827317 | 0.008239135 | 0.804658 | 0.008014379 | -0.28379 | -0.002841934 | -0.311061 | -0.003115458 | -0.317149 | -0.00317653 | -0.299014 | -0.002994619 | -0.333532 | -0.003340895 | -0.30057 | -0.003010226 | 828.4951 | 834.9723 | 0.781806 |  |  |  | 5.65 | 0.377973 | 11794.82173 | 0.755946 | 0.00753103 | -0.27654 | -0.002769231 | 0.755951 | 0.00753108 | -0.283553 | -0.002839558 | 0.653456 | 0.006513302 | 0.744579 | 0.007418207 | 0.743035 | 0.007402881 | 0.756534 | 0.007536866 | 0.744604 | 0.007418455 | 0.825844 | 0.008224526 | -0.184638 | -0.001848087 | -0.321052 | -0.003215685 | -0.312714 | -0.00313204 | -0.314566 | -0.003150618 | -0.314487 | -0.003149825 | -0.357132 | -0.003577712 | 836.8374 | 843.1635 | 0.755946 |  |  |  | 5.65 | 0.376788 | 11746.22065 | 0.753576 | 0.007507508 | -0.288448 | -0.002888648 | 0.754042 | 0.007512133 | -0.284936 | -0.002853427 | 0.632627 | 0.006306343 | 0.750498 | 0.007476958 | 0.768704 | 0.007657645 | 0.768613 | 0.007656742 | 0.775948 | 0.00772953 | 0.796227 | 0.007930738 | -0.309269 | -0.003097482 | -0.303818 | -0.003042805 | -0.289257 | -0.002896762 | -0.244683 | -0.002449828 | -0.255052 | -0.002553778 | -0.21584 | -0.002160733 | 825.6804 | 831.9026 | 0.753576
5.66 | 0.391598 | 11774.83 | 0.783196 | 0.007801449 | -0.308698 | -0.003091755 | 0.783834 | 0.00780778 | -0.307588 | -0.00308062 | 0.768577 | 0.007656385 | 0.796494 | 0.007933387 | 0.788188 | 0.00785098 | 0.78308 | 0.007800298 | 0.809266 | 0.00806009 | 0.764107 | 0.007612025 | -0.311057 | -0.003115418 | -0.308615 | -0.003090922 | -0.312341 | -0.003128298 | -0.308827 | -0.003093049 | -0.343575 | -0.003441666 | -0.322217 | -0.003227372 | 829.2134 | 835.7077 | 0.783196 |  |  |  | 5.66 | 0.379862 | 11805.32173 | 0.759725 | 0.007568536 | -0.282117 | -0.002825157 | 0.759442 | 0.007565728 | -0.285214 | -0.002856215 | 0.681557 | 0.006792449 | 0.730538 | 0.007278825 | 0.737015 | 0.007343123 | 0.742074 | 0.007393342 | 0.727042 | 0.007244118 | 0.81892 | 0.00815585 | -0.224824 | -0.002250771 | -0.333102 | -0.00333658 | -0.319508 | -0.003200195 | -0.326598 | -0.003271325 | -0.342963 | -0.003435525 | -0.371596 | -0.003722881 | 837.5824 | 843.9457 | 0.759725 |  |  |  | 5.66 | 0.378313 | 11757.02065 | 0.756626 | 0.007537779 | -0.287366 | -0.002877797 | 0.757336 | 0.007544826 | -0.285362 | -0.002857699 | 0.665463 | 0.006632586 | 0.754576 | 0.007517433 | 0.782879 | 0.007798304 | 0.775045 | 0.00772057 | 0.778938 | 0.007759199 | 0.790598 | 0.007874891 | -0.284059 | -0.002844632 | -0.305733 | -0.003062013 | -0.295546 | -0.002959836 | -0.249446 | -0.002497576 | -0.242369 | -0.002426632 | -0.231966 | -0.002322355 | 826.4396 | 832.6927 | 0.756626
5.67 | 0.392599 | 11783.03 | 0.785199 | 0.007821324 | -0.307485 | -0.003079587 | 0.785728 | 0.007826572 | -0.308237 | -0.00308713 | 0.766051 | 0.007631317 | 0.793966 | 0.007908307 | 0.79008 | 0.007869752 | 0.784133 | 0.007810747 | 0.816914 | 0.008135953 | 0.793172 | 0.007900429 | -0.324638 | -0.003251661 | -0.312242 | -0.003127305 | -0.321664 | -0.003221825 | -0.311912 | -0.003123995 | -0.338826 | -0.003394013 | -0.307221 | -0.003076939 | 829.7908 | 836.3063 | 0.785199 |  |  |  | 5.67 | 0.381078 | 11815.42173 | 0.762155 | 0.007592653 | -0.286361 | -0.002867718 | 0.76167 | 0.007587839 | -0.287279 | -0.002876924 | 0.679494 | 0.006771958 | 0.750191 | 0.007473911 | 0.750153 | 0.007473533 | 0.771907 | 0.00768943 | 0.763353 | 0.007604542 | 0.868987 | 0.00865233 | -0.136247 | -0.001363399 | -0.335218 | -0.003357811 | -0.317241 | -0.003177453 | -0.325419 | -0.003259496 | -0.333354 | -0.003339109 | -0.370269 | -0.003709562 | 838.299 | 844.6881 | 0.762155 |  |  |  | 5.67 | 0.379973 | 11764.52065 | 0.759945 | 0.00757072 | -0.285574 | -0.002859825 | 0.760262 | 0.007573866 | -0.286218 | -0.002866284 | 0.709447 | 0.007069423 | 0.758921 | 0.007560557 | 0.785595 | 0.007825253 | 0.778994 | 0.007759755 | 0.798534 | 0.007953626 | 0.81272 | 0.008094352 | -0.275841 | -0.002762221 | -0.299057 | -0.002995051 | -0.288405 | -0.002888217 | -0.242005 | -0.002422983 | -0.243102 | -0.00243398 | -0.207483 | -0.002076985 | 826.9668 | 833.2513 | 0.759945
5.68 | 0.393705 | 11792.23 | 0.78741 | 0.007843261 | -0.309775 | -0.003102558 | 0.787591 | 0.007845057 | -0.309343 | -0.003098225 | 0.801383 | 0.00798189 | 0.800216 | 0.007970313 | 0.794989 | 0.007918456 | 0.786189 | 0.007831146 | 0.823378 | 0.008200067 | 0.803807 | 0.008005937 | -0.246725 | -0.002470299 | -0.311188 | -0.003116732 | -0.326225 | -0.003267583 | -0.311552 | -0.003120383 | -0.339304 | -0.003398809 | -0.335466 | -0.003360299 | 830.4387 | 836.9777 | 0.78741 |  |  |  | 5.68 | 0.380956 | 11823.32173 | 0.761911 | 0.007590231 | -0.293224 | -0.002936547 | 0.76227 | 0.007593794 | -0.291143 | -0.002915676 | 0.694455 | 0.006920548 | 0.763831 | 0.007609286 | 0.773447 | 0.007704712 | 0.790076 | 0.007869712 | 0.783502 | 0.007804486 | 0.901931 | 0.008978879 | -0.232 | -0.002322695 | -0.326108 | -0.003266409 | -0.312591 | -0.003130806 | -0.313812 | -0.003143054 | -0.318911 | -0.003194206 | -0.342802 | -0.003433909 | 838.8595 | 845.2508 | 0.761911 |  |  |  | 5.68 | 0.38128 | 11774.62065 | 0.76256 | 0.007596672 | -0.290539 | -0.002909619 | 0.763117 | 0.0076022 | -0.287284 | -0.002876975 | 0.651753 | 0.006496383 | 0.75853 | 0.007556676 | 0.77722 | 0.007742152 | 0.779562 | 0.007765391 | 0.786788 | 0.00783709 | 0.797418 | 0.007942554 | -0.258682 | -0.002590172 | -0.296777 | -0.002972183 | -0.283762 | -0.002841654 | -0.247031 | -0.002473366 | -0.240728 | -0.002410182 | -0.212711 | -0.002129376 | 827.6768 | 833.9883 | 0.76256
5.69 | 0.394626 | 11803.23 | 0.789252 | 0.007861537 | -0.31162 | -0.003121065 | 0.789952 | 0.007868482 | -0.310686 | -0.003111696 | 0.784113 | 0.007810548 | 0.794599 | 0.007914587 | 0.792988 | 0.007898604 | 0.78742 | 0.00784336 | 0.815294 | 0.008119884 | 0.797044 | 0.007938844 | -0.287401 | -0.002878148 | -0.315689 | -0.003161883 | -0.325996 | -0.003265285 | -0.317545 | -0.003180502 | -0.345654 | -0.003462528 | -0.337422 | -0.003379926 | 831.2134 | 837.7737 | 0.789252 |  |  |  | 5.69 | 0.381293 | 11832.82173 | 0.762586 | 0.00759693 | -0.30142 | -0.003018752 | 0.762652 | 0.007597585 | -0.29564 | -0.002960779 | 0.635896 | 0.006338827 | 0.760357 | 0.007574809 | 0.764052 | 0.007611479 | 0.774169 | 0.007711877 | 0.765039 | 0.007621274 | 0.84079 | 0.00837275 | -0.252525 | -0.002528444 | -0.319896 | -0.003204088 | -0.308641 | -0.003091183 | -0.31623 | -0.003167311 | -0.333266 | -0.003338226 | -0.35537 | -0.003560029 | 839.5335 | 845.9357 | 0.762586 |  |  |  | 5.69 | 0.382586 | 11782.52065 | 0.765172 | 0.007622594 | -0.287609 | -0.002880234 | 0.765512 | 0.007625968 | -0.289355 | -0.002897744 | 0.656983 | 0.006548343 | 0.764356 | 0.007614496 | 0.777054 | 0.007740505 | 0.767489 | 0.007645588 | 0.776563 | 0.007735633 | 0.799834 | 0.007966523 | -0.300178 | -0.003006294 | -0.29123 | -0.002916549 | -0.298512 | -0.002989584 | -0.254354 | -0.00254678 | -0.25982 | -0.002601581 | -0.228181 | -0.002284417 | 828.2321 | 834.5695 | 0.765172
5.7 | 0.395779 | 11808.33 | 0.791558 | 0.007884416 | -0.313892 | -0.003143857 | 0.792179 | 0.007890577 | -0.311448 | -0.00311934 | 0.778813 | 0.007757959 | 0.799826 | 0.007966443 | 0.794524 | 0.007913843 | 0.793713 | 0.007905797 | 0.816971 | 0.008136519 | 0.793739 | 0.007906055 | -0.325953 | -0.003264854 | -0.310923 | -0.003114074 | -0.312558 | -0.003130475 | -0.31482 | -0.003153166 | -0.34473 | -0.003453256 | -0.33454 | -0.003351008 | 831.5725 | 838.1549 | 0.791558 |  |  |  | 5.7 | 0.382215 | 11842.02173 | 0.764429 | 0.00761522 | -0.306054 | -0.003065233 | 0.763632 | 0.007607311 | -0.299941 | -0.003003917 | 0.672361 | 0.006701107 | 0.748851 | 0.00746061 | 0.747194 | 0.007444163 | 0.763758 | 0.007608561 | 0.754261 | 0.007514307 | 0.840133 | 0.008366235 | -0.189709 | -0.001898892 | -0.320061 | -0.003205743 | -0.304939 | -0.003054049 | -0.306767 | -0.003072385 | -0.331896 | -0.00332448 | -0.354323 | -0.003549522 | 840.1862 | 846.6089 | 0.764429 |  |  |  | 5.7 | 0.383731 | 11792.52065 | 0.767462 | 0.00764532 | -0.291844 | -0.002922707 | 0.767782 | 0.007648496 | -0.292882 | -0.002933117 | 0.688696 | 0.006863353 | 0.764352 | 0.007614456 | 0.786432 | 0.007833557 | 0.778468 | 0.007754536 | 0.793612 | 0.007904795 | 0.804428 | 0.008012097 | -0.266697 | -0.002670533 | -0.299402 | -0.002998511 | -0.295339 | -0.00295776 | -0.250338 | -0.002506519 | -0.248822 | -0.002491321 | -0.201057 | -0.002012594 | 828.935 | 835.2968 | 0.767462
5.71 | 0.396864 | 11818.83 | 0.793728 | 0.007905945 | -0.312608 | -0.003130976 | 0.794501 | 0.007913615 | -0.311826 | -0.003123132 | 0.778949 | 0.007759309 | 0.799545 | 0.007963656 | 0.790303 | 0.007871965 | 0.785644 | 0.007825739 | 0.820622 | 0.008172732 | 0.788635 | 0.007855415 | -0.308322 | -0.003087983 | -0.313768 | -0.003142613 | -0.324759 | -0.003252875 | -0.314976 | -0.003154731 | -0.33429 | -0.0033485 | -0.317634 | -0.003181395 | 832.312 | 838.9183 | 0.793728 |  |  |  | 5.71 | 0.382893 | 11851.02173 | 0.765786 | 0.007628687 | -0.304159 | -0.003046225 | 0.7653 | 0.007623864 | -0.300911 | -0.003013646 | 0.664677 | 0.006624778 | 0.745102 | 0.007423398 | 0.74651 | 0.007437374 | 0.7651 | 0.00762188 | 0.76403 | 0.007611261 | 0.850477 | 0.008468808 | -0.175795 | -0.001759497 | -0.318406 | -0.00318914 | -0.302062 | -0.003025191 | -0.302256 | -0.003027137 | -0.319097 | -0.003196072 | -0.334806 | -0.003353677 | 840.8248 | 847.2637 | 0.765786 |  |  |  | 5.71 | 0.38483 | 11802.02065 | 0.76966 | 0.007667132 | -0.296034 | -0.00296473 | 0.7699 | 0.007669514 | -0.296763 | -0.002972042 | 0.667335 | 0.006651182 | 0.770483 | 0.007675299 | 0.785775 | 0.007827039 | 0.780131 | 0.007771037 | 0.792086 | 0.007889655 | 0.813482 | 0.008101911 | -0.310139 | -0.003106209 | -0.299908 | -0.003003586 | -0.295938 | -0.002963768 | -0.250371 | -0.00250685 | -0.260607 | -0.002609472 | -0.236451 | -0.00236731 | 829.6028 | 835.9879 | 0.76966
5.72 | 0.397684 | 11827.63 | 0.795369 | 0.007922226 | -0.314263 | -0.003147578 | 0.796627 | 0.007934707 | -0.31255 | -0.003130395 | 0.747393 | 0.007446139 | 0.808269 | 0.0080502 | 0.793191 | 0.007900618 | 0.78292 | 0.007798711 | 0.818907 | 0.008155722 | 0.783094 | 0.007800437 | -0.329695 | -0.003302397 | -0.316524 | -0.00317026 | -0.319952 | -0.003204649 | -0.313249 | -0.003137407 | -0.35708 | -0.003577191 | -0.342603 | -0.003431912 | 832.9317 | 839.5566 | 0.795369 |  |  |  | 5.72 | 0.383839 | 11860.02173 | 0.767679 | 0.007647473 | -0.299673 | -0.003001229 | 0.767196 | 0.00764268 | -0.299018 | -0.00299466 | 0.699985 | 0.006975465 | 0.760452 | 0.007575751 | 0.76927 | 0.007663262 | 0.786566 | 0.007834887 | 0.776413 | 0.007734144 | 0.881826 | 0.008779606 | -0.180464 | -0.00180627 | -0.322482 | -0.003230031 | -0.30142 | -0.003018752 | -0.30161 | -0.003020658 | -0.321401 | -0.003219186 | -0.340121 | -0.003407007 | 841.4633 | 847.9231 | 0.767679 |  |  |  | 5.72 | 0.38532 | 11810.42065 | 0.770639 | 0.007676847 | -0.301885 | -0.003023416 | 0.771298 | 0.007683387 | -0.301258 | -0.003017127 | 0.67371 | 0.006714507 | 0.772086 | 0.007691207 | 0.793317 | 0.007901868 | 0.788829 | 0.00785734 | 0.796666 | 0.007935094 | 0.817823 | 0.008144969 | -0.334736 | -0.003352975 | -0.298931 | -0.002993787 | -0.299082 | -0.002995301 | -0.254115 | -0.002544384 | -0.259636 | -0.002599736 | -0.235851 | -0.002361296 | 830.1933 | 836.5911 | 0.770639
5.73 | 0.399346 | 11837.13 | 0.798693 | 0.007955203 | -0.316592 | -0.003170942 | 0.799101 | 0.007959251 | -0.312953 | -0.003134437 | 0.773789 | 0.007708106 | 0.803479 | 0.008002683 | 0.799297 | 0.007961195 | 0.787044 | 0.00783963 | 0.822877 | 0.008195098 | 0.786213 | 0.007831385 | -0.321667 | -0.003221855 | -0.310658 | -0.003111415 | -0.316118 | -0.003166187 | -0.313903 | -0.003143967 | -0.348078 | -0.003486852 | -0.359673 | -0.003603214 | 833.6007 | 840.2586 | 0.798693 |  |  |  | 5.73 | 0.384772 | 11870.32173 | 0.769545 | 0.007665991 | -0.299368 | -0.00299817 | 0.76911 | 0.007661674 | -0.295088 | -0.002955242 | 0.697432 | 0.006950112 | 0.771357 | 0.007683973 | 0.768741 | 0.007658012 | 0.78939 | 0.007862906 | 0.78525 | 0.00782183 | 0.887415 | 0.008835006 | -0.190925 | -0.001911075 | -0.315539 | -0.003160379 | -0.299792 | -0.003002423 | -0.307677 | -0.003081513 | -0.324182 | -0.003247086 | -0.337835 | -0.00338407 | 842.1941 | 848.6752 | 0.769545 |  |  |  | 5.73 | 0.386394 | 11821.82065 | 0.772788 | 0.007698173 | -0.307308 | -0.003077812 | 0.773059 | 0.007700862 | -0.304996 | -0.003054621 | 0.698275 | 0.006958484 | 0.774889 | 0.007719022 | 0.79225 | 0.007891282 | 0.7949 | 0.007917573 | 0.802296 | 0.007990947 | 0.814455 | 0.008111562 | -0.345815 | -0.003464143 | -0.305112 | -0.003055784 | -0.306004 | -0.003064731 | -0.262143 | -0.002624872 | -0.267417 | -0.002677752 | -0.247237 | -0.002475431 | 830.9946 | 837.4164 | 0.772788
5.74 | 0.400492 | 11844.63 | 0.800985 | 0.007977941 | -0.314764 | -0.003152604 | 0.801204 | 0.007980114 | -0.313781 | -0.003142743 | 0.780699 | 0.007776673 | 0.811193 | 0.008079205 | 0.79874 | 0.00795567 | 0.793345 | 0.007902146 | 0.815122 | 0.008118178 | 0.779527 | 0.007765044 | -0.287653 | -0.002880675 | -0.316598 | -0.003171002 | -0.323663 | -0.003241879 | -0.317347 | -0.003178516 | -0.354646 | -0.003552764 | -0.354995 | -0.003556266 | 834.1289 | 840.8101 | 0.800985 |  |  |  | 5.74 | 0.385645 | 11880.72173 | 0.771289 | 0.007683298 | -0.29306 | -0.002934903 | 0.770873 | 0.00767917 | -0.291582 | -0.002920079 | 0.667899 | 0.006656784 | 0.7688 | 0.007658598 | 0.768311 | 0.007653745 | 0.787546 | 0.00784461 | 0.78138 | 0.00778343 | 0.873614 | 0.008698201 | -0.170594 | -0.001707397 | -0.315062 | -0.003155594 | -0.309443 | -0.003099228 | -0.3053 | -0.00305767 | -0.321507 | -0.003220249 | -0.337711 | -0.003382825 | 842.932 | 849.4334 | 0.771289 |  |  |  | 5.74 | 0.387045 | 11830.42065 | 0.77409 | 0.007711093 | -0.311815 | -0.003123022 | 0.77482 | 0.007718337 | -0.306927 | -0.00307399 | 0.736347 | 0.007336492 | 0.776736 | 0.007737349 | 0.793974 | 0.007908386 | 0.784007 | 0.007809496 | 0.805914 | 0.008026839 | 0.808419 | 0.008051688 | -0.27097 | -0.002713378 | -0.312859 | -0.003133494 | -0.308897 | -0.003093751 | -0.261816 | -0.002621593 | -0.2687 | -0.002690616 | -0.241075 | -0.002413661 | 831.5991 | 838.0365 | 0.77409
5.75 | 0.401356 | 11852.93 | 0.802712 | 0.007995074 | -0.317646 | -0.003181516 | 0.803126 | 0.007999181 | -0.314154 | -0.003146485 | 0.80312 | 0.007999122 | 0.801563 | 0.007983675 | 0.799882 | 0.007966999 | 0.796255 | 0.007931016 | 0.824148 | 0.008207704 | 0.792023 | 0.00788903 | -0.285917 | -0.002863265 | -0.314962 | -0.00315459 | -0.322427 | -0.003229479 | -0.314474 | -0.003149695 | -0.351573 | -0.003521925 | -0.360275 | -0.003609256 | 834.7134 | 841.4137 | 0.802712 |  |  |  | 5.75 | 0.386293 | 11889.02173 | 0.772585 | 0.007696158 | -0.288751 | -0.002891687 | 0.77232 | 0.007693529 | -0.28816 | -0.00288576 | 0.700718 | 0.006982744 | 0.7738 | 0.007708215 | 0.773541 | 0.007705645 | 0.786687 | 0.007836088 | 0.786085 | 0.007830114 | 0.850027 | 0.008464346 | -0.181454 | -0.001816188 | -0.312363 | -0.003128519 | -0.296665 | -0.002971059 | -0.289513 | -0.002899329 | -0.306034 | -0.003065032 | -0.331224 | -0.003317738 | 843.5209 | 850.0378 | 0.772585 |  |  |  | 5.75 | 0.387788 | 11839.92065 | 0.775576 | 0.007725839 | -0.316696 | -0.003171985 | 0.776337 | 0.00773339 | -0.307893 | -0.00308368 | 0.700894 | 0.006984492 | 0.772286 | 0.007693191 | 0.794114 | 0.007909775 | 0.783822 | 0.007807661 | 0.807256 | 0.008040151 | 0.820651 | 0.00817302 | -0.292214 | -0.002926418 | -0.315518 | -0.003160168 | -0.306677 | -0.003071482 | -0.268541 | -0.002689022 | -0.278576 | -0.002789647 | -0.258726 | -0.002590613 | 832.2669 | 838.7218 | 0.775576
5.76 | 0.402321 | 11865.63 | 0.804643 | 0.00801423 | -0.315845 | -0.003163448 | 0.805348 | 0.008021224 | -0.31462 | -0.00315116 | 0.742864 | 0.007401184 | 0.806684 | 0.008034477 | 0.797361 | 0.007941989 | 0.785443 | 0.007823745 | 0.814065 | 0.008107694 | 0.795611 | 0.007924627 | -0.315487 | -0.003159857 | -0.312917 | -0.003134076 | -0.320114 | -0.003206275 | -0.316679 | -0.003171815 | -0.344912 | -0.003455082 | -0.341273 | -0.003418567 | 835.6077 | 842.3314 | 0.804643 |  |  |  | 5.76 | 0.386961 | 11896.52173 | 0.773922 | 0.007709426 | -0.29386 | -0.002942926 | 0.77351 | 0.007705337 | -0.287804 | -0.00288219 | 0.703344 | 0.007008821 | 0.773334 | 0.007703591 | 0.770985 | 0.007680281 | 0.797662 | 0.007944975 | 0.785402 | 0.007823338 | 0.885253 | 0.008813576 | -0.193882 | -0.001940702 | -0.31103 | -0.003115147 | -0.296065 | -0.002965041 | -0.288204 | -0.002886201 | -0.310053 | -0.003105347 | -0.309117 | -0.003095958 | 844.053 | 850.5853 | 0.773922 |  |  |  | 5.76 | 0.388407 | 11849.82065 | 0.776814 | 0.007738123 | -0.314631 | -0.00315127 | 0.777562 | 0.007745546 | -0.307884 | -0.003083589 | 0.657319 | 0.006551681 | 0.780226 | 0.00777198 | 0.789714 | 0.007866121 | 0.77829 | 0.007752769 | 0.797959 | 0.007947921 | 0.808009 | 0.008047621 | -0.33071 | -0.003312581 | -0.31499 | -0.003154871 | -0.307688 | -0.003081623 | -0.267522 | -0.002678805 | -0.276435 | -0.002768178 | -0.257472 | -0.00257804 | 832.9628 | 839.4334 | 0.776814
5.77 | 0.403048 | 11871.63 | 0.806096 | 0.008028644 | -0.316502 | -0.003170039 | 0.807145 | 0.00803905 | -0.314695 | -0.003151912 | 0.756588 | 0.007537402 | 0.810632 | 0.00807364 | 0.803327 | 0.008001175 | 0.793144 | 0.007900151 | 0.823877 | 0.008205017 | 0.789317 | 0.007862182 | -0.272115 | -0.002724859 | -0.320903 | -0.00321419 | -0.31711 | -0.003176139 | -0.321142 | -0.003216588 | -0.345671 | -0.003462698 | -0.329372 | -0.003299156 | 836.0303 | 842.7695 | 0.806096 |  |  |  | 5.77 | 0.387661 | 11908.52173 | 0.775322 | 0.007723318 | -0.296574 | -0.002970147 | 0.774373 | 0.007713901 | -0.289969 | -0.002903902 | 0.715959 | 0.007134082 | 0.774923 | 0.007719359 | 0.769893 | 0.007669444 | 0.790906 | 0.007877947 | 0.783632 | 0.007805776 | 0.868782 | 0.008650298 | -0.133124 | -0.001332127 | -0.31668 | -0.003171825 | -0.300771 | -0.003012242 | -0.297324 | -0.002977669 | -0.307986 | -0.003084613 | -0.329692 | -0.003302367 | 844.9044 | 851.4551 | 0.775322 |  |  |  | 5.77 | 0.389342 | 11859.02065 | 0.778684 | 0.007756679 | -0.313244 | -0.003137356 | 0.77923 | 0.007762097 | -0.307732 | -0.003082065 | 0.718151 | 0.007155846 | 0.780596 | 0.007775651 | 0.790033 | 0.007869286 | 0.794484 | 0.007913446 | 0.809487 | 0.008062282 | 0.845492 | 0.008419377 | -0.309649 | -0.003101294 | -0.320634 | -0.003211491 | -0.311962 | -0.003124496 | -0.266047 | -0.002664015 | -0.285668 | -0.002860768 | -0.237067 | -0.002373484 | 833.6095 | 840.1007 | 0.778684
5.78 | 0.403993 | 11881.83 | 0.807986 | 0.008047393 | -0.316411 | -0.003169126 | 0.808847 | 0.008055934 | -0.314732 | -0.003152283 | 0.78416 | 0.007811014 | 0.810193 | 0.008069286 | 0.803632 | 0.008004201 | 0.798221 | 0.007950521 | 0.83038 | 0.008269513 | 0.787756 | 0.007846694 | -0.27013 | -0.002704955 | -0.322669 | -0.003231907 | -0.32971 | -0.003302547 | -0.319941 | -0.003204539 | -0.343757 | -0.003443492 | -0.350927 | -0.003515442 | 836.7486 | 843.5094 | 0.807986 |  |  |  | 5.78 | 0.388067 | 11916.82173 | 0.776133 | 0.007731366 | -0.292658 | -0.002930871 | 0.775675 | 0.007726821 | -0.293582 | -0.002940138 | 0.683889 | 0.006815611 | 0.781324 | 0.007782875 | 0.780245 | 0.007772168 | 0.806929 | 0.008036907 | 0.78164 | 0.00778601 | 0.884162 | 0.008802762 | -0.223471 | -0.002237211 | -0.324074 | -0.003246003 | -0.309154 | -0.003096329 | -0.300516 | -0.003009685 | -0.31669 | -0.003171925 | -0.344251 | -0.003448449 | 845.4933 | 852.0554 | 0.776133 |  |  |  | 5.78 | 0.389967 | 11867.42065 | 0.779933 | 0.007769072 | -0.315835 | -0.003163348 | 0.780916 | 0.007778826 | -0.309378 | -0.003098576 | 0.704556 | 0.007020856 | 0.790834 | 0.007877233 | 0.791856 | 0.007887373 | 0.787599 | 0.007845136 | 0.80491 | 0.008016879 | 0.820785 | 0.008174349 | -0.308535 | -0.00309012 | -0.322432 | -0.003229529 | -0.316924 | -0.003174273 | -0.279555 | -0.002799465 | -0.276014 | -0.002763956 | -0.264435 | -0.002647852 | 834.2 | 840.7062 | 0.779933
5.79 | 0.405551 | 11890.33 | 0.811102 | 0.008078302 | -0.316528 | -0.0031703 | 0.811116 | 0.008078441 | -0.314626 | -0.00315122 | 0.824832 | 0.008214489 | 0.815986 | 0.008126748 | 0.804278 | 0.008010609 | 0.806935 | 0.008036967 | 0.838051 | 0.008345588 | 0.807903 | 0.008046569 | -0.338686 | -0.003392608 | -0.323396 | -0.003239201 | -0.329419 | -0.003299628 | -0.327883 | -0.003284217 | -0.352427 | -0.003530495 | -0.366075 | -0.003667467 | 837.3472 | 844.1389 | 0.811102 |  |  |  | 5.79 | 0.389378 | 11925.62173 | 0.778756 | 0.007757393 | -0.296806 | -0.002972473 | 0.777939 | 0.007749287 | -0.295661 | -0.002960989 | 0.673586 | 0.006713275 | 0.782046 | 0.007790039 | 0.778478 | 0.007754635 | 0.804186 | 0.008009697 | 0.782223 | 0.007791795 | 0.85298 | 0.008493627 | -0.219344 | -0.002195849 | -0.327647 | -0.003281849 | -0.316976 | -0.003174794 | -0.313906 | -0.003143997 | -0.332114 | -0.003326667 | -0.363753 | -0.003644162 | 846.1176 | 852.7068 | 0.778756 |  |  |  | 5.79 | 0.391031 | 11874.32065 | 0.782061 | 0.007790188 | -0.31612 | -0.003166207 | 0.783008 | 0.007799584 | -0.310989 | -0.003114736 | 0.657993 | 0.006558377 | 0.794246 | 0.007911085 | 0.800742 | 0.007975531 | 0.785033 | 0.007819676 | 0.793413 | 0.00790282 | 0.801824 | 0.007986265 | -0.331398 | -0.003319483 | -0.324165 | -0.003246916 | -0.315387 | -0.003158854 | -0.283214 | -0.002836158 | -0.297112 | -0.002975543 | -0.260071 | -0.002604098 | 834.685 | 841.2127 | 0.782061
5.8 | 0.406129 | 11897.43 | 0.812258 | 0.008089769 | -0.31852 | -0.003190284 | 0.812862 | 0.008095761 | -0.314361 | -0.003148562 | 0.744394 | 0.007416371 | 0.823187 | 0.008198173 | 0.808991 | 0.008057362 | 0.810491 | 0.008072242 | 0.833994 | 0.008305355 | 0.796065 | 0.007929131 | -0.322792 | -0.003233141 | -0.318515 | -0.003190233 | -0.331005 | -0.00331554 | -0.328308 | -0.003288481 | -0.353922 | -0.003545498 | -0.336001 | -0.003365668 | 837.8472 | 844.6527 | 0.812258 |  |  |  | 5.8 | 0.390754 | 11934.92173 | 0.781508 | 0.0077847 | -0.298556 | -0.002990026 | 0.781119 | 0.007780841 | -0.297476 | -0.002979193 | 0.674625 | 0.006723596 | 0.793654 | 0.007905211 | 0.794718 | 0.007915767 | 0.824584 | 0.008212029 | 0.797394 | 0.007942316 | 0.882552 | 0.008786803 | -0.178326 | -0.001784852 | -0.326899 | -0.003274345 | -0.313771 | -0.003142643 | -0.307215 | -0.003076879 | -0.334172 | -0.003347316 | -0.360401 | -0.00361052 | 846.7775 | 853.3951 | 0.781508 |  |  |  | 5.8 | 0.392046 | 11883.12065 | 0.784091 | 0.00781033 | -0.320813 | -0.003213287 | 0.785152 | 0.007820857 | -0.31297 | -0.003134608 | 0.66385 | 0.006616562 | 0.781334 | 0.007782974 | 0.796106 | 0.007929538 | 0.786003 | 0.007829301 | 0.811058 | 0.008077866 | 0.824111 | 0.008207337 | -0.332668 | -0.003332226 | -0.327665 | -0.00328203 | -0.312432 | -0.003129211 | -0.2801 | -0.00280493 | -0.297879 | -0.002983235 | -0.285146 | -0.002855533 | 835.3036 | 841.8531 | 0.784091
5.81 | 0.407152 | 11905.63 | 0.814304 | 0.008110064 | -0.316375 | -0.003168765 | 0.814941 | 0.008116383 | -0.31391 | -0.003144037 | 0.805656 | 0.008024279 | 0.822444 | 0.008190804 | 0.809441 | 0.008061826 | 0.809123 | 0.008058672 | 0.833633 | 0.008301775 | 0.797807 | 0.007946413 | -0.292167 | -0.002925946 | -0.321106 | -0.003216227 | -0.328698 | -0.003292394 | -0.320631 | -0.003211461 | -0.362227 | -0.003628846 | -0.345744 | -0.003463431 | 838.4246 | 845.252 | 0.814304 |  |  |  | 5.81 | 0.392638 | 11944.72173 | 0.785276 | 0.007822088 | -0.299636 | -0.003000858 | 0.784912 | 0.007818476 | -0.298596 | -0.002990427 | 0.70881 | 0.007063097 | 0.788081 | 0.007849919 | 0.787298 | 0.00784215 | 0.806956 | 0.008037175 | 0.799737 | 0.007965561 | 0.882335 | 0.008784652 | -0.208659 | -0.00208877 | -0.316848 | -0.00317351 | -0.304373 | -0.003048372 | -0.301845 | -0.003023015 | -0.339486 | -0.003400636 | -0.352295 | -0.00352917 | 847.4728 | 854.1278 | 0.785276 |  |  |  | 5.81 | 0.393164 | 11892.42065 | 0.786329 | 0.007832535 | -0.324723 | -0.003252514 | 0.787137 | 0.007840552 | -0.314644 | -0.0031514 | 0.667417 | 0.006651996 | 0.791168 | 0.007880547 | 0.79198 | 0.007888603 | 0.784944 | 0.007818793 | 0.799342 | 0.007961642 | 0.831827 | 0.008283864 | -0.346089 | -0.003466893 | -0.328788 | -0.003293297 | -0.319978 | -0.00320491 | -0.288957 | -0.002893753 | -0.301759 | -0.003022152 | -0.2726 | -0.002729722 | 835.9573 | 842.5307 | 0.786329
5.82 | 0.407993 | 11912.53 | 0.815986 | 0.008126748 | -0.31545 | -0.003159486 | 0.816587 | 0.00813271 | -0.313263 | -0.003137547 | 0.769087 | 0.007661446 | 0.820526 | 0.00817178 | 0.81571 | 0.008124011 | 0.812646 | 0.008093618 | 0.837711 | 0.008342217 | 0.797946 | 0.007947792 | -0.275537 | -0.002759173 | -0.322304 | -0.003228245 | -0.330359 | -0.003309059 | -0.316874 | -0.003173771 | -0.341594 | -0.003421788 | -0.339564 | -0.003401418 | 838.9106 | 845.756 | 0.815986 |  |  |  | 5.82 | 0.394381 | 11951.82173 | 0.788761 | 0.007856665 | -0.302633 | -0.003030919 | 0.788097 | 0.007850077 | -0.300384 | -0.003008361 | 0.738811 | 0.007360952 | 0.786815 | 0.007837358 | 0.79092 | 0.007878086 | 0.80304 | 0.007998328 | 0.791957 | 0.007888375 | 0.872463 | 0.00868679 | -0.204479 | -0.002046883 | -0.316368 | -0.003168695 | -0.309029 | -0.003095075 | -0.300787 | -0.003012403 | -0.327198 | -0.003277345 | -0.347809 | -0.003484153 | 847.9765 | 854.665 | 0.788761 |  |  |  | 5.82 | 0.39409 | 11902.52065 | 0.78818 | 0.007850901 | -0.325024 | -0.003255534 | 0.789321 | 0.007862222 | -0.31492 | -0.003154169 | 0.666114 | 0.006639053 | 0.796155 | 0.007930024 | 0.798257 | 0.007950878 | 0.787486 | 0.007844015 | 0.80291 | 0.007997038 | 0.815719 | 0.0081241 | -0.331172 | -0.003317216 | -0.332498 | -0.00333052 | -0.323155 | -0.003236783 | -0.279545 | -0.002799365 | -0.301716 | -0.003021721 | -0.249134 | -0.002494449 | 836.6673 | 843.2617 | 0.78818
5.83 | 0.409032 | 11922.43 | 0.818064 | 0.00814736 | -0.316457 | -0.003169588 | 0.818677 | 0.00815344 | -0.313587 | -0.003140797 | 0.795531 | 0.007923833 | 0.817566 | 0.00814242 | 0.812061 | 0.008087815 | 0.804824 | 0.008016026 | 0.835787 | 0.008323136 | 0.807151 | 0.00803911 | -0.287679 | -0.002880936 | -0.31967 | -0.00320182 | -0.33916 | -0.003397365 | -0.328938 | -0.003294802 | -0.360439 | -0.003610901 | -0.361723 | -0.003623788 | 839.6077 | 846.4763 | 0.818064 |  |  |  | 5.83 | 0.395284 | 11960.22173 | 0.790569 | 0.007874604 | -0.308927 | -0.003094052 | 0.790238 | 0.00787132 | -0.302424 | -0.003028822 | 0.7245 | 0.007218881 | 0.786214 | 0.007831394 | 0.789305 | 0.007862063 | 0.80392 | 0.008007058 | 0.782073 | 0.007790307 | 0.849607 | 0.008460182 | -0.227113 | -0.002273713 | -0.320083 | -0.003205964 | -0.312448 | -0.003129371 | -0.302638 | -0.003030969 | -0.328941 | -0.003294832 | -0.343087 | -0.003436769 | 848.5725 | 855.281 | 0.790569 |  |  |  | 5.83 | 0.395214 | 11910.02065 | 0.790428 | 0.007873205 | -0.325938 | -0.003264703 | 0.791125 | 0.00788012 | -0.316213 | -0.00316714 | 0.698774 | 0.006963439 | 0.803396 | 0.00800186 | 0.802608 | 0.007994042 | 0.788817 | 0.007857221 | 0.81819 | 0.00814861 | 0.833412 | 0.008299583 | -0.338416 | -0.003389899 | -0.329811 | -0.003303561 | -0.314962 | -0.00315459 | -0.275585 | -0.002759654 | -0.308316 | -0.003087923 | -0.268467 | -0.00268828 | 837.1945 | 843.8119 | 0.790428
5.84 | 0.41023 | 11927.93 | 0.820459 | 0.008171115 | -0.318917 | -0.003194266 | 0.820678 | 0.008173287 | -0.313688 | -0.00314181 | 0.806375 | 0.008031412 | 0.826247 | 0.008228523 | 0.82268 | 0.008193144 | 0.812606 | 0.008093221 | 0.834456 | 0.008309937 | 0.792799 | 0.007896729 | -0.315979 | -0.003164793 | -0.320738 | -0.003212535 | -0.3241 | -0.003246263 | -0.320004 | -0.003205171 | -0.345859 | -0.003464585 | -0.354251 | -0.0035488 | 839.9951 | 846.8869 | 0.820459 |  |  |  | 5.84 | 0.396186 | 11970.02173 | 0.792372 | 0.007892492 | -0.31388 | -0.003143736 | 0.792025 | 0.007889049 | -0.304012 | -0.003044751 | 0.720139 | 0.007175584 | 0.789393 | 0.007862936 | 0.791186 | 0.007880725 | 0.798492 | 0.007953209 | 0.794079 | 0.007909428 | 0.874462 | 0.008706607 | -0.162491 | -0.001626232 | -0.322543 | -0.003230643 | -0.310347 | -0.003108296 | -0.305586 | -0.003060539 | -0.318048 | -0.003185548 | -0.32351 | -0.003240344 | 849.2678 | 855.9971 | 0.792372 |  |  |  | 5.84 | 0.395976 | 11919.82065 | 0.791951 | 0.007888315 | -0.325485 | -0.003260159 | 0.79275 | 0.007896242 | -0.317738 | -0.003182439 | 0.717038 | 0.007144795 | 0.805068 | 0.008018446 | 0.805589 | 0.008023615 | 0.796293 | 0.007931393 | 0.803954 | 0.008007395 | 0.845162 | 0.008416105 | -0.347171 | -0.00347775 | -0.336245 | -0.003368116 | -0.325814 | -0.003263459 | -0.2947 | -0.002951351 | -0.30306 | -0.003035202 | -0.264476 | -0.002648264 | 837.8833 | 844.519 | 0.791951
5.85 | 0.411437 | 11939.63 | 0.822874 | 0.008195069 | -0.318411 | -0.00318919 | 0.822677 | 0.008193115 | -0.313726 | -0.003142192 | 0.773074 | 0.007701011 | 0.824748 | 0.008213655 | 0.813253 | 0.008099639 | 0.8075 | 0.008042572 | 0.831377 | 0.008279401 | 0.782178 | 0.007791348 | -0.269821 | -0.002701857 | -0.319654 | -0.00320166 | -0.325411 | -0.003259416 | -0.323038 | -0.003235609 | -0.349282 | -0.003498934 | -0.324967 | -0.003254962 | 840.819 | 847.7379 | 0.822874 |  |  |  | 5.85 | 0.396742 | 11978.62173 | 0.793485 | 0.007903535 | -0.316804 | -0.003173069 | 0.793024 | 0.007898961 | -0.305685 | -0.003061532 | 0.710071 | 0.007075619 | 0.800034 | 0.007968507 | 0.789078 | 0.007859811 | 0.817781 | 0.008144553 | 0.799147 | 0.007959707 | 0.887424 | 0.008835095 | -0.185784 | -0.001859568 | -0.317208 | -0.003177122 | -0.306468 | -0.003069386 | -0.301917 | -0.003023737 | -0.315216 | -0.003157139 | -0.341792 | -0.003423774 | 849.8779 | 856.6216 | 0.793485 |  |  |  | 5.85 | 0.396943 | 11929.42065 | 0.793886 | 0.007907513 | -0.324713 | -0.003252413 | 0.794476 | 0.007913367 | -0.319448 | -0.003199593 | 0.678524 | 0.006762324 | 0.807054 | 0.008038147 | 0.813822 | 0.008105283 | 0.802566 | 0.007993626 | 0.823262 | 0.008198917 | 0.849394 | 0.008458069 | -0.309456 | -0.003099358 | -0.33921 | -0.003397866 | -0.323009 | -0.003235318 | -0.277608 | -0.00277994 | -0.318716 | -0.00319225 | -0.269889 | -0.002702539 | 838.5582 | 845.2154 | 0.793886
5.86 | 0.412235 | 11949.13 | 0.82447 | 0.008210898 | -0.318923 | -0.003194326 | 0.824863 | 0.008214796 | -0.314167 | -0.003146615 | 0.831888 | 0.008284469 | 0.833947 | 0.008304889 | 0.823876 | 0.008205007 | 0.820857 | 0.008175063 | 0.838205 | 0.008347116 | 0.807972 | 0.008047254 | -0.307051 | -0.003075234 | -0.326846 | -0.003273813 | -0.33398 | -0.00334539 | -0.331648 | -0.003321992 | -0.360826 | -0.003614785 | -0.368431 | -0.003691114 | 841.488 | 848.4258 | 0.82447 |  |  |  | 5.86 | 0.396841 | 11987.62173 | 0.793682 | 0.007905489 | -0.312426 | -0.003129151 | 0.793299 | 0.007901689 | -0.307904 | -0.00308379 | 0.736028 | 0.007333325 | 0.802031 | 0.007988318 | 0.800808 | 0.007976185 | 0.82183 | 0.008184714 | 0.794373 | 0.007912345 | 0.903127 | 0.008990732 | -0.196514 | -0.001967073 | -0.319736 | -0.003202482 | -0.311657 | -0.003121437 | -0.304615 | -0.003050799 | -0.324434 | -0.003249614 | -0.313734 | -0.003142272 | 850.5165 | 857.2669 | 0.793682 |  |  |  | 5.86 | 0.39783 | 11938.42065 | 0.795659 | 0.007925103 | -0.326162 | -0.003266951 | 0.796263 | 0.007931096 | -0.321886 | -0.003224052 | 0.676595 | 0.006743164 | 0.810015 | 0.00806752 | 0.813358 | 0.008100681 | 0.800859 | 0.007976691 | 0.817467 | 0.008141438 | 0.848265 | 0.008446874 | -0.317902 | -0.003184084 | -0.33787 | -0.003384421 | -0.318553 | -0.003190615 | -0.28139 | -0.002817866 | -0.295718 | -0.002961561 | -0.259271 | -0.002596077 | 839.1908 | 845.8679 | 0.795659
5.87 | 0.413326 | 11956.93 | 0.826653 | 0.008232549 | -0.314147 | -0.003146415 | 0.827162 | 0.008237598 | -0.31446 | -0.003149555 | 0.800685 | 0.007974965 | 0.830584 | 0.008271536 | 0.824417 | 0.008210372 | 0.815307 | 0.008120013 | 0.858097 | 0.008544363 | 0.795722 | 0.007925728 | -0.312211 | -0.003126994 | -0.321327 | -0.003218444 | -0.323461 | -0.003239853 | -0.318904 | -0.003194136 | -0.352455 | -0.003530776 | -0.355239 | -0.003558715 | 842.0373 | 848.998 | 0.826653 |  |  |  | 5.87 | 0.396883 | 11997.52173 | 0.793767 | 0.007906332 | -0.310996 | -0.003114806 | 0.793408 | 0.007902771 | -0.30908 | -0.003095586 | 0.698717 | 0.006962873 | 0.799773 | 0.007965918 | 0.801301 | 0.007981076 | 0.812368 | 0.008090861 | 0.79834 | 0.007951701 | 0.887883 | 0.008839645 | -0.254454 | -0.002547783 | -0.326421 | -0.003269549 | -0.313483 | -0.003139754 | -0.309555 | -0.003100351 | -0.329782 | -0.00330327 | -0.347493 | -0.003480982 | 851.2189 | 857.9756 | 0.793767 |  |  |  | 5.87 | 0.399172 | 11947.82065 | 0.798343 | 0.007951731 | -0.327464 | -0.003280013 | 0.798643 | 0.007954707 | -0.324052 | -0.003245782 | 0.689046 | 0.006866829 | 0.811931 | 0.008086526 | 0.819892 | 0.008165491 | 0.800573 | 0.007973854 | 0.815651 | 0.008123425 | 0.841854 | 0.008383302 | -0.354696 | -0.003553265 | -0.338183 | -0.003387561 | -0.317993 | -0.003184997 | -0.288885 | -0.002893031 | -0.305405 | -0.003058723 | -0.276656 | -0.002770394 | 839.8516 | 846.5565 | 0.798343
5.88 | 0.414308 | 11966.83 | 0.828616 | 0.008252018 | -0.325076 | -0.003256055 | 0.829318 | 0.008258981 | -0.314789 | -0.003152855 | 0.801316 | 0.007981225 | 0.839161 | 0.008356596 | 0.832456 | 0.008290102 | 0.822899 | 0.008195316 | 0.842971 | 0.008394378 | 0.805542 | 0.008023148 | -0.279981 | -0.002803737 | -0.326607 | -0.003271415 | -0.336057 | -0.003366229 | -0.327538 | -0.003280756 | -0.358414 | -0.003590578 | -0.360336 | -0.003609868 | 842.7345 | 849.7175 | 0.828616 |  |  |  | 5.88 | 0.397438 | 12006.72173 | 0.794877 | 0.007917345 | -0.302771 | -0.003032303 | 0.794911 | 0.007917682 | -0.309187 | -0.00309666 | 0.67937 | 0.006770727 | 0.799239 | 0.00796062 | 0.802039 | 0.007988398 | 0.818314 | 0.00814984 | 0.813399 | 0.008101087 | 0.897992 | 0.00893984 | -0.213463 | -0.002136912 | -0.320756 | -0.003212715 | -0.311949 | -0.003124366 | -0.305307 | -0.00305774 | -0.321049 | -0.003215655 | -0.324038 | -0.003245641 | 851.8716 | 858.643 | 0.794877 |  |  |  | 5.88 | 0.400207 | 11953.62065 | 0.800413 | 0.007972267 | -0.32891 | -0.003294521 | 0.800744 | 0.007975551 | -0.325885 | -0.003264172 | 0.729532 | 0.007268838 | 0.814779 | 0.008114776 | 0.816205 | 0.008128921 | 0.792612 | 0.007894873 | 0.832248 | 0.008288039 | 0.832422 | 0.008289765 | -0.330749 | -0.003312972 | -0.346713 | -0.003473154 | -0.327256 | -0.003277927 | -0.294713 | -0.002951481 | -0.313572 | -0.003140647 | -0.278947 | -0.002793368 | 840.2593 | 846.9848 | 0.800413
5.89 | 0.416047 | 11972.83 | 0.832094 | 0.008286512 | -0.322191 | -0.003227112 | 0.832335 | 0.008288902 | -0.315133 | -0.003156306 | 0.812551 | 0.008092676 | 0.832856 | 0.008294069 | 0.827606 | 0.008242001 | 0.81463 | 0.008113298 | 0.840234 | 0.008367237 | 0.777518 | 0.007745109 | -0.314317 | -0.00314812 | -0.328066 | -0.003286053 | -0.330111 | -0.003306571 | -0.321917 | -0.003224363 | -0.342635 | -0.003432233 | -0.312357 | -0.003128459 | 843.157 | 850.1729 | 0.832094 |  |  |  | 5.89 | 0.398871 | 12014.62173 | 0.797741 | 0.007945759 | -0.298218 | -0.002986636 | 0.797768 | 0.007946027 | -0.308692 | -0.003091694 | 0.758272 | 0.007554116 | 0.800872 | 0.00797682 | 0.800327 | 0.007971414 | 0.824012 | 0.008206356 | 0.810591 | 0.008073234 | 0.91882 | 0.009146245 | -0.206689 | -0.002069029 | -0.319573 | -0.003200847 | -0.303307 | -0.003037679 | -0.296836 | -0.002972774 | -0.319769 | -0.003202814 | -0.298674 | -0.002991209 | 852.4321 | 859.2323 | 0.797741 |  |  |  | 5.89 | 0.401188 | 11962.22065 | 0.802377 | 0.007991751 | -0.330669 | -0.003312169 | 0.803091 | 0.007998834 | -0.327529 | -0.003280666 | 0.710622 | 0.00708109 | 0.810216 | 0.008069514 | 0.816945 | 0.008136261 | 0.806736 | 0.008034993 | 0.825177 | 0.00821791 | 0.847509 | 0.008439378 | -0.381559 | -0.003822888 | -0.345197 | -0.003457942 | -0.326028 | -0.003265606 | -0.288428 | -0.002888448 | -0.297608 | -0.002980517 | -0.286098 | -0.00286508 | 840.8638 | 847.6107 | 0.802377
5.9 | 0.417583 | 11980.33 | 0.835167 | 0.008316988 | -0.320561 | -0.003210759 | 0.835354 | 0.008318842 | -0.315167 | -0.003156647 | 0.791147 | 0.007880338 | 0.846836 | 0.008432705 | 0.832761 | 0.008293127 | 0.823472 | 0.008201 | 0.856916 | 0.008532653 | 0.804085 | 0.008008695 | -0.313076 | -0.003135671 | -0.332225 | -0.003327781 | -0.340062 | -0.003406415 | -0.331602 | -0.00332153 | -0.351313 | -0.003519316 | -0.334809 | -0.003353707 | 843.6852 | 850.7314 | 0.835167 |  |  |  | 5.9 | 0.400775 | 12022.72173 | 0.80155 | 0.007983547 | -0.295764 | -0.002962022 | 0.801294 | 0.007981007 | -0.307359 | -0.003078323 | 0.744346 | 0.007415894 | 0.803041 | 0.007998338 | 0.802938 | 0.007997316 | 0.818637 | 0.008153043 | 0.816368 | 0.008130537 | 0.899252 | 0.008952328 | -0.222279 | -0.002225264 | -0.325211 | -0.00325741 | -0.311473 | -0.003119591 | -0.300855 | -0.003013085 | -0.32144 | -0.003219577 | -0.318631 | -0.003191397 | 853.0068 | 859.8441 | 0.80155 |  |  |  | 5.9 | 0.402522 | 11972.22065 | 0.805044 | 0.008018208 | -0.33074 | -0.003312882 | 0.805528 | 0.008023009 | -0.32794 | -0.003284789 | 0.691186 | 0.006888083 | 0.80787 | 0.008046242 | 0.809284 | 0.008060269 | 0.802625 | 0.007994211 | 0.823298 | 0.008199274 | 0.881555 | 0.00877692 | -0.367863 | -0.003685413 | -0.351321 | -0.003519396 | -0.324592 | -0.003251199 | -0.295136 | -0.002955724 | -0.305796 | -0.003062645 | -0.279217 | -0.002796075 | 841.5667 | 848.3417 | 0.805044
5.91 | 0.419383 | 11988.53 | 0.838767 | 0.008352689 | -0.322515 | -0.003230362 | 0.838625 | 0.008351281 | -0.314876 | -0.003153728 | 0.801364 | 0.007981701 | 0.854627 | 0.008509957 | 0.840254 | 0.008367435 | 0.82572 | 0.008223296 | 0.849576 | 0.008459874 | 0.803722 | 0.008005094 | -0.290981 | -0.002914052 | -0.331902 | -0.00332454 | -0.334076 | -0.003346353 | -0.323571 | -0.003240956 | -0.355054 | -0.003556858 | -0.329597 | -0.003301414 | 844.2627 | 851.3441 | 0.838767 |  |  |  | 5.91 | 0.402421 | 12030.52173 | 0.804843 | 0.008016214 | -0.294128 | -0.002945614 | 0.805189 | 0.008019646 | -0.305487 | -0.003059546 | 0.777086 | 0.007740822 | 0.809784 | 0.008065228 | 0.812528 | 0.008092448 | 0.821536 | 0.008181798 | 0.801802 | 0.007986046 | 0.90971 | 0.009055971 | -0.175635 | -0.001757894 | -0.321117 | -0.003216337 | -0.30872 | -0.003091975 | -0.304198 | -0.003046616 | -0.324486 | -0.003250136 | -0.317889 | -0.003183953 | 853.5602 | 860.43 | 0.804843 |  |  |  | 5.91 | 0.403278 | 11978.22065 | 0.806557 | 0.008033217 | -0.332691 | -0.003332456 | 0.807555 | 0.008043117 | -0.32797 | -0.00328509 | 0.729527 | 0.007268788 | 0.811154 | 0.008078818 | 0.817333 | 0.008140109 | 0.809264 | 0.00806007 | 0.826615 | 0.008232172 | 0.868522 | 0.00864772 | -0.353067 | -0.003536918 | -0.346908 | -0.003475111 | -0.333683 | -0.00334241 | -0.30074 | -0.003011931 | -0.309251 | -0.003097302 | -0.287364 | -0.002877777 | 841.9885 | 848.7796 | 0.806557
5.92 | 0.420822 | 11996.03 | 0.841645 | 0.008381229 | -0.322926 | -0.003234485 | 0.841835 | 0.008383113 | -0.315196 | -0.003156938 | 0.825631 | 0.008222413 | 0.84982 | 0.008462294 | 0.840633 | 0.008371194 | 0.834216 | 0.008307556 | 0.859284 | 0.008556132 | 0.819454 | 0.008161147 | -0.285323 | -0.002857308 | -0.332155 | -0.003327079 | -0.339744 | -0.003403224 | -0.332135 | -0.003326878 | -0.362524 | -0.003631827 | -0.355206 | -0.003558384 | 844.7908 | 851.901 | 0.841645 |  |  |  | 5.92 | 0.404796 | 12038.22173 | 0.809592 | 0.008063324 | -0.293532 | -0.002939637 | 0.809636 | 0.00806376 | -0.302569 | -0.003030277 | 0.732817 | 0.007301449 | 0.812997 | 0.0080971 | 0.816438 | 0.008131232 | 0.841016 | 0.008374992 | 0.837062 | 0.008335781 | 0.923263 | 0.00919027 | -0.201953 | -0.002021572 | -0.319043 | -0.00319553 | -0.306289 | -0.00306759 | -0.307903 | -0.00308378 | -0.330974 | -0.003315229 | -0.348608 | -0.003492171 | 854.1065 | 861.0213 | 0.809592 |  |  |  | 5.92 | 0.404318 | 11989.32065 | 0.808636 | 0.008053841 | -0.329652 | -0.003301965 | 0.809325 | 0.008060675 | -0.327751 | -0.003282893 | 0.666186 | 0.006639768 | 0.817893 | 0.008145664 | 0.831487 | 0.008280492 | 0.808843 | 0.008055894 | 0.824765 | 0.008213824 | 0.841985 | 0.008384601 | -0.361953 | -0.003626096 | -0.342184 | -0.003427708 | -0.326871 | -0.003274064 | -0.294134 | -0.002945674 | -0.30126 | -0.003017147 | -0.283324 | -0.002837261 | 842.7687 | 849.5837 | 0.808636
5.93 | 0.422557 | 12005.93 | 0.845115 | 0.008415639 | -0.321266 | -0.003217832 | 0.845068 | 0.008415173 | -0.315548 | -0.003160469 | 0.805438 | 0.008022117 | 0.855056 | 0.008514211 | 0.845259 | 0.008417067 | 0.844488 | 0.008409421 | 0.849537 | 0.008459487 | 0.806118 | 0.008028862 | -0.314255 | -0.003147498 | -0.330575 | -0.003311226 | -0.337169 | -0.003377387 | -0.329232 | -0.003297752 | -0.367233 | -0.00367909 | -0.315093 | -0.003155905 | 845.488 | 852.6334 | 0.845115 |  |  |  | 5.93 | 0.407176 | 12046.92173 | 0.814352 | 0.00811054 | -0.295146 | -0.002955824 | 0.813626 | 0.008103339 | -0.30034 | -0.003007919 | 0.73551 | 0.007328183 | 0.82074 | 0.008173902 | 0.824115 | 0.008207377 | 0.842429 | 0.008389004 | 0.816575 | 0.008132591 | 0.919176 | 0.009149773 | -0.185121 | -0.001852926 | -0.312465 | -0.003129542 | -0.28891 | -0.002893282 | -0.286796 | -0.00287208 | -0.300965 | -0.003014188 | -0.32384 | -0.003243655 | 854.7238 | 861.6843 | 0.814352 |  |  |  | 5.93 | 0.405119 | 11996.22065 | 0.810238 | 0.008069732 | -0.326238 | -0.003267713 | 0.811066 | 0.008077945 | -0.326244 | -0.003267773 | 0.714289 | 0.0071175 | 0.824132 | 0.008207546 | 0.830326 | 0.008268978 | 0.818178 | 0.008148491 | 0.837875 | 0.008343843 | 0.870253 | 0.008664881 | -0.334683 | -0.003352443 | -0.335971 | -0.003365366 | -0.315697 | -0.003161964 | -0.287611 | -0.002880254 | -0.289591 | -0.002900111 | -0.275701 | -0.002760818 | 843.2538 | 850.0861 | 0.810238
5.94 | 0.424116 | 12013.23 | 0.848232 | 0.008446547 | -0.322972 | -0.003234947 | 0.848353 | 0.008447747 | -0.316443 | -0.003169447 | 0.847818 | 0.008442442 | 0.859571 | 0.008558977 | 0.847691 | 0.008441183 | 0.838432 | 0.008349367 | 0.851226 | 0.008476235 | 0.797818 | 0.007946523 | -0.311842 | -0.003123292 | -0.328707 | -0.003292484 | -0.329833 | -0.003303781 | -0.327883 | -0.003284217 | -0.352992 | -0.003536165 | -0.326307 | -0.003268405 | 846.0021 | 853.1782 | 0.848232 |  |  |  | 5.94 | 0.408731 | 12058.52173 | 0.817462 | 0.008141389 | -0.298987 | -0.002994349 | 0.816688 | 0.008133712 | -0.298941 | -0.002993887 | 0.756844 | 0.007539943 | 0.820646 | 0.00817297 | 0.824631 | 0.008212495 | 0.839013 | 0.008355129 | 0.824947 | 0.008215629 | 0.949393 | 0.009449146 | -0.173639 | -0.001737899 | -0.308145 | -0.003086207 | -0.295859 | -0.002962975 | -0.286996 | -0.002874086 | -0.308784 | -0.003092617 | -0.320858 | -0.003213739 | 855.5468 | 862.5406 | 0.817462 |  |  |  | 5.94 | 0.406108 | 12004.42065 | 0.812216 | 0.008089353 | -0.324469 | -0.003249965 | 0.812743 | 0.00809458 | -0.325535 | -0.00326066 | 0.699828 | 0.006973906 | 0.824513 | 0.008211325 | 0.840419 | 0.008369071 | 0.817724 | 0.008143988 | 0.83378 | 0.008303233 | 0.855702 | 0.008520616 | -0.293756 | -0.002941883 | -0.338644 | -0.003392187 | -0.319104 | -0.003196142 | -0.285226 | -0.002856335 | -0.296262 | -0.002967017 | -0.280761 | -0.002811559 | 843.8302 | 850.6839 | 0.812216
5.95 | 0.425396 | 12023.53 | 0.850792 | 0.008471932 | -0.321769 | -0.003222878 | 0.850757 | 0.008471585 | -0.317366 | -0.003178707 | 0.82313 | 0.008197608 | 0.86066 | 0.008569774 | 0.850523 | 0.008469264 | 0.838657 | 0.008351598 | 0.869577 | 0.00865818 | 0.797884 | 0.007947177 | -0.293614 | -0.002940459 | -0.331204 | -0.003317537 | -0.334761 | -0.003353226 | -0.322773 | -0.00323295 | -0.367609 | -0.003682863 | -0.361667 | -0.003623226 | 846.72746 | 853.9313 | 0.850792 |  |  |  | 5.95 | 0.41035 | 12065.62173 | 0.8207 | 0.008173506 | -0.296491 | -0.002969314 | 0.819342 | 0.008160036 | -0.297844 | -0.002982884 | 0.732559 | 0.007298888 | 0.826398 | 0.00823002 | 0.824821 | 0.008214379 | 0.838086 | 0.008345936 | 0.82346 | 0.008200881 | 0.91315 | 0.00909006 | -0.214567 | -0.002147975 | -0.308427 | -0.003089036 | -0.300156 | -0.003006074 | -0.298958 | -0.002994058 | -0.318608 | -0.003191166 | -0.324944 | -0.003254731 | 856.0506 | 863.0762 | 0.8207 |  |  |  | 5.95 | 0.406766 | 12014.02065 | 0.813532 | 0.008102407 | -0.323907 | -0.003244327 | 0.814547 | 0.008112475 | -0.325573 | -0.003261041 | 0.729869 | 0.007272183 | 0.824664 | 0.008212822 | 0.844976 | 0.008414261 | 0.829704 | 0.008262809 | 0.853256 | 0.008496363 | 0.873953 | 0.008701561 | -0.356685 | -0.003573226 | -0.34428 | -0.00344874 | -0.31853 | -0.003190384 | -0.287928 | -0.002883433 | -0.296168 | -0.002966074 | -0.277945 | -0.00278332 | 844.505 | 851.3753 | 0.813532
5.96 | 0.426586 | 12027.73 | 0.853171 | 0.008495521 | -0.326099 | -0.003266319 | 0.853111 | 0.008494926 | -0.31949 | -0.003200015 | 0.810509 | 0.00807242 | 0.866311 | 0.008625801 | 0.859882 | 0.008562061 | 0.851902 | 0.008482938 | 0.871873 | 0.008680941 | 0.825451 | 0.008220628 | -0.318213 | -0.003187204 | -0.332324 | -0.003328774 | -0.340839 | -0.003414212 | -0.325534 | -0.00326065 | -0.368161 | -0.003688404 | -0.329765 | -0.003303099 | 847.0232 | 854.2498 | 0.853171 |  |  |  | 5.96 | 0.411201 | 12076.02173 | 0.822402 | 0.008190387 | -0.294463 | -0.002948974 | 0.821314 | 0.008179596 | -0.29757 | -0.002980136 | 0.728665 | 0.007260231 | 0.826547 | 0.008231498 | 0.826146 | 0.008227521 | 0.837938 | 0.008344468 | 0.818448 | 0.008151169 | 0.916441 | 0.009122672 | -0.18236 | -0.001825265 | -0.311213 | -0.003116983 | -0.299257 | -0.002997057 | -0.301757 | -0.003022132 | -0.320424 | -0.003209385 | -0.31835 | -0.003188578 | 856.7884 | 863.8347 | 0.822402 |  |  |  | 5.96 | 0.407734 | 12021.12065 | 0.815468 | 0.00812161 | -0.324037 | -0.003245631 | 0.816184 | 0.008128712 | -0.325248 | -0.003257781 | 0.68833 | 0.006859718 | 0.822093 | 0.008187322 | 0.83436 | 0.008308985 | 0.818406 | 0.008150752 | 0.842429 | 0.008389004 | 0.877847 | 0.008740163 | -0.309026 | -0.003095045 | -0.338307 | -0.003388806 | -0.317356 | -0.003178606 | -0.284252 | -0.002846568 | -0.29497 | -0.002954059 | -0.269008 | -0.002693705 | 845.0041 | 851.8948 | 0.815468
5.97 | 0.427251 | 12036.43 | 0.854502 | 0.008508718 | -0.327332 | -0.003278689 | 0.854781 | 0.008511484 | -0.322058 | -0.003225777 | 0.857235 | 0.008535816 | 0.870436 | 0.008666695 | 0.866997 | 0.008632602 | 0.864638 | 0.008609214 | 0.884835 | 0.008809433 | 0.856784 | 0.008531344 | -0.285213 | -0.002856205 | -0.332994 | -0.003335497 | -0.341658 | -0.00342243 | -0.330525 | -0.003310724 | -0.367143 | -0.003678186 | -0.351341 | -0.003519597 | 847.6359 | 854.879 | 0.854502 |  |  |  | 5.97 | 0.411716 | 12082.42173 | 0.823431 | 0.008200593 | -0.294885 | -0.002953206 | 0.823034 | 0.008196655 | -0.297538 | -0.002979815 | 0.757486 | 0.007546315 | 0.823131 | 0.008197618 | 0.821235 | 0.008178812 | 0.829661 | 0.008262382 | 0.827612 | 0.008242061 | 0.925015 | 0.009207629 | -0.22602 | -0.002262758 | -0.318117 | -0.003186241 | -0.303981 | -0.00304444 | -0.306755 | -0.003072265 | -0.327411 | -0.003279482 | -0.336253 | -0.003368196 | 857.2425 | 864.3013 | 0.823431 |  |  |  | 5.97 | 0.408582 | 12030.62065 | 0.817164 | 0.008138433 | -0.327061 | -0.00327597 | 0.818164 | 0.008148352 | -0.325762 | -0.003262938 | 0.695943 | 0.006935325 | 0.823 | 0.008196318 | 0.842472 | 0.00838943 | 0.82793 | 0.008245215 | 0.856696 | 0.008530472 | 0.883853 | 0.008799699 | -0.325978 | -0.003265105 | -0.34297 | -0.003435595 | -0.324067 | -0.003245932 | -0.287772 | -0.002881869 | -0.281966 | -0.002823643 | -0.274165 | -0.002745415 | 845.6718 | 852.5824 | 0.817164
5.98 | 0.42839 | 12047.23 | 0.856779 | 0.008531295 | -0.325561 | -0.003260921 | 0.856274 | 0.008526288 | -0.32436 | -0.003248872 | 0.856225 | 0.008525802 | 0.871555 | 0.008677789 | 0.858514 | 0.008548497 | 0.854221 | 0.008505932 | 0.872657 | 0.008688714 | 0.837155 | 0.008336703 | -0.345939 | -0.003465388 | -0.336386 | -0.00336953 | -0.341132 | -0.003417152 | -0.327123 | -0.003276592 | -0.355521 | -0.003561545 | -0.327663 | -0.00328201 | 848.3965 | 855.6654 | 0.856779 |  |  |  | 5.98 | 0.412649 | 12090.62173 | 0.825299 | 0.00821912 | -0.29581 | -0.002962484 | 0.824614 | 0.008212326 | -0.297594 | -0.002980377 | 0.734463 | 0.00731779 | 0.821848 | 0.008184892 | 0.827342 | 0.008239383 | 0.839642 | 0.008361366 | 0.824346 | 0.008209668 | 0.931342 | 0.009270318 | -0.170155 | -0.001702999 | -0.325774 | -0.003263058 | -0.310951 | -0.003114355 | -0.302899 | -0.003033587 | -0.304061 | -0.003045242 | -0.290789 | -0.002912126 | 857.8243 | 864.9039 | 0.825299 |  |  |  | 5.98 | 0.410011 | 12039.32065 | 0.820023 | 0.008166791 | -0.328547 | -0.003290879 | 0.820748 | 0.008173982 | -0.326603 | -0.003271375 | 0.753593 | 0.007507677 | 0.824372 | 0.008209926 | 0.840589 | 0.008370757 | 0.827677 | 0.008242705 | 0.859488 | 0.008558154 | 0.897647 | 0.008936421 | -0.322921 | -0.003234435 | -0.343559 | -0.003441505 | -0.327687 | -0.003282251 | -0.285453 | -0.002858612 | -0.295118 | -0.002955543 | -0.249309 | -0.002496203 | 846.2834 | 853.2231 | 0.820023
5.99 | 0.428444 | 12053.43 | 0.856889 | 0.008532385 | -0.328948 | -0.003294902 | 0.857162 | 0.008535092 | -0.326057 | -0.003265897 | 0.877399 | 0.008735722 | 0.873198 | 0.008694077 | 0.865967 | 0.00862239 | 0.85479 | 0.008511574 | 0.882519 | 0.008786476 | 0.860029 | 0.008563518 | -0.32351 | -0.003240344 | -0.330902 | -0.003314507 | -0.339537 | -0.003401147 | -0.324925 | -0.00325454 | -0.352223 | -0.003528448 | -0.325432 | -0.003259627 | 848.8331 | 856.1067 | 0.856889 |  |  |  | 5.99 | 0.412785 | 12099.72173 | 0.82557 | 0.008221808 | -0.299483 | -0.002999323 | 0.825873 | 0.008224813 | -0.298463 | -0.002989093 | 0.775874 | 0.007728796 | 0.819987 | 0.008166434 | 0.82203 | 0.008186697 | 0.843921 | 0.008403799 | 0.851965 | 0.008483563 | 0.962183 | 0.009575835 | -0.175244 | -0.001753977 | -0.322314 | -0.003228346 | -0.311657 | -0.003121437 | -0.304909 | -0.003053748 | -0.322362 | -0.003228827 | -0.318221 | -0.003187284 | 858.4699 | 865.5572 | 0.82557 |  |  |  | 5.99 | 0.411334 | 12046.42065 | 0.822668 | 0.008193025 | -0.330809 | -0.003313574 | 0.823553 | 0.008201803 | -0.328252 | -0.003287919 | 0.723483 | 0.007208784 | 0.822009 | 0.008186489 | 0.847003 | 0.008434361 | 0.82487 | 0.008214865 | 0.851695 | 0.008480885 | 0.85517 | 0.008515341 | -0.316247 | -0.003167481 | -0.347174 | -0.00347778 | -0.334014 | -0.003345731 | -0.290376 | -0.002907984 | -0.268818 | -0.0026918 | -0.24795 | -0.002482579 | 846.7825 | 853.7487 | 0.822668
6 | 0.429089 | 12060.73 | 0.858179 | 0.008545176 | -0.330842 | -0.003313905 | 0.858077 | 0.008544164 | -0.327049 | -0.00327585 | 0.891113 | 0.00887166 | 0.878462 | 0.00874626 | 0.867394 | 0.008636538 | 0.858731 | 0.008550649 | 0.883129 | 0.008792522 | 0.846622 | 0.008430583 | -0.35683 | -0.003574682 | -0.333038 | -0.003335938 | -0.34223 | -0.003428169 | -0.327577 | -0.003281147 | -0.358489 | -0.003591331 | -0.349351 | -0.003499627 | 849.3472 | 856.6361 | 0.858179 |  |  |  | 6 | 0.413738 | 12105.92173 | 0.827476 | 0.008240712 | -0.300551 | -0.003010036 | 0.827297 | 0.008238937 | -0.299567 | -0.003000166 | 0.785092 | 0.007820262 | 0.824426 | 0.008210462 | 0.82823 | 0.00824819 | 0.832972 | 0.008295219 | 0.837349 | 0.008338627 | 0.936371 | 0.009320142 | -0.198042 | -0.001982384 | -0.322779 | -0.003233011 | -0.309924 | -0.003104053 | -0.309819 | -0.003102999 | -0.326063 | -0.003265957 | -0.335328 | -0.003358915 | 858.9098 | 866.0171 | 0.827476 |  |  |  | 6 | 0.412568 | 12052.52065 | 0.825136 | 0.008217504 | -0.333294 | -0.003338507 | 0.826224 | 0.008228295 | -0.329542 | -0.003300862 | 0.676238 | 0.006739618 | 0.828572 | 0.008251582 | 0.851607 | 0.008480013 | 0.838496 | 0.008350002 | 0.851977 | 0.008483682 | 0.870781 | 0.008670116 | -0.352328 | -0.003529501 | -0.350763 | -0.003513796 | -0.333665 | -0.003342229 | -0.289933 | -0.002903541 | -0.287233 | -0.002876463 | -0.273123 | -0.002734967 | 847.2113 | 854.2019 | 0.825136
6.01 | 0.429674 | 12067.13 | 0.859349 | 0.008556776 | -0.332948 | -0.003335035 | 0.859051 | 0.008553822 | -0.327313 | -0.003278498 | 0.859533 | 0.0085586 | 0.873201 | 0.008694106 | 0.868434 | 0.008646848 | 0.862687 | 0.008589871 | 0.891822 | 0.008878688 | 0.862903 | 0.008592013 | -0.357833 | -0.003584748 | -0.339174 | -0.003397505 | -0.348244 | -0.003488518 | -0.331509 | -0.003320597 | -0.361378 | -0.003620325 | -0.34599 | -0.003465899 | 849.7979 | 857.1006 | 0.859349 |  |  |  | 6.01 | 0.414149 | 12115.22173 | 0.828298 | 0.008248864 | -0.304329 | -0.00304793 | 0.828471 | 0.00825058 | -0.301381 | -0.003018361 | 0.747472 | 0.007446923 | 0.824809 | 0.00821426 | 0.825419 | 0.00822031 | 0.843938 | 0.008403968 | 0.843137 | 0.008396025 | 0.951686 | 0.00947186 | -0.208572 | -0.002087898 | -0.315238 | -0.003157359 | -0.310089 | -0.003105708 | -0.311413 | -0.003118989 | -0.327854 | -0.003283926 | -0.326274 | -0.003268074 | 859.5697 | 866.6895 | 0.828298 |  |  |  | 6.01 | 0.414508 | 12060.62065 | 0.829015 | 0.008255975 | -0.333021 | -0.003335767 | 0.829809 | 0.00826385 | -0.330969 | -0.003315179 | 0.674749 | 0.006724828 | 0.833785 | 0.008303282 | 0.859252 | 0.008555814 | 0.847915 | 0.008443404 | 0.868587 | 0.008648365 | 0.894338 | 0.008903625 | -0.343727 | -0.003443191 | -0.351667 | -0.003522868 | -0.332768 | -0.003333229 | -0.295104 | -0.002955403 | -0.295596 | -0.002960337 | -0.24506 | -0.002453608 | 847.7806 | 854.8089 | 0.829015
6.02 | 0.429791 | 12075.33 | 0.859582 | 0.008559086 | -0.329161 | -0.003297039 | 0.859502 | 0.008558293 | -0.326665 | -0.003271997 | 0.851503 | 0.008478982 | 0.877338 | 0.008735118 | 0.868031 | 0.008642853 | 0.868534 | 0.008647839 | 0.881597 | 0.008777336 | 0.851047 | 0.00847446 | -0.324696 | -0.003252243 | -0.334825 | -0.003353868 | -0.338013 | -0.003385856 | -0.329259 | -0.003298023 | -0.361068 | -0.003617214 | -0.349212 | -0.003498232 | 850.3753 | 857.685 | 0.859582 |  |  |  | 6.02 | 0.415036 | 12122.02173 | 0.830071 | 0.008266449 | -0.303465 | -0.003039264 | 0.830032 | 0.008266062 | -0.302937 | -0.003033968 | 0.798897 | 0.007957227 | 0.829346 | 0.008259258 | 0.83195 | 0.008285084 | 0.842927 | 0.008393942 | 0.830745 | 0.008273133 | 0.942383 | 0.009379703 | -0.147209 | -0.001473175 | -0.312757 | -0.003132471 | -0.301821 | -0.003022774 | -0.295643 | -0.002960809 | -0.325896 | -0.003264282 | -0.320927 | -0.003214431 | 860.0521 | 867.1912 | 0.830071 |  |  |  | 6.02 | 0.41596 | 12070.12065 | 0.83192 | 0.008284786 | -0.334951 | -0.003355132 | 0.833145 | 0.008296935 | -0.332204 | -0.00332757 | 0.722389 | 0.007197923 | 0.832983 | 0.008295328 | 0.853965 | 0.008503393 | 0.84565 | 0.008420944 | 0.866847 | 0.008631115 | 0.885213 | 0.00881318 | -0.339103 | -0.003396793 | -0.349403 | -0.003500148 | -0.335183 | -0.00335746 | -0.288689 | -0.002891065 | -0.277863 | -0.002782498 | -0.261813 | -0.002621563 | 848.4484 | 855.5068 | 0.83192
6.03 | 0.430413 | 12082.83 | 0.860826 | 0.00857142 | -0.330374 | -0.003309209 | 0.860356 | 0.00856676 | -0.325922 | -0.003264543 | 0.826598 | 0.008232004 | 0.874126 | 0.008703276 | 0.870402 | 0.008666358 | 0.86578 | 0.008620536 | 0.89415 | 0.008901761 | 0.873385 | 0.008695931 | -0.282496 | -0.002828958 | -0.338049 | -0.003386217 | -0.342986 | -0.003435755 | -0.330977 | -0.003315259 | -0.354202 | -0.003548308 | -0.341692 | -0.003422771 | 850.9035 | 858.2283 | 0.860826 |  |  |  | 6.03 | 0.415928 | 12131.22173 | 0.831856 | 0.008284151 | -0.304829 | -0.003052945 | 0.831988 | 0.008285461 | -0.304238 | -0.003047017 | 0.726148 | 0.007235242 | 0.833307 | 0.008298542 | 0.840955 | 0.008374387 | 0.844623 | 0.00841076 | 0.855563 | 0.008519238 | 0.954379 | 0.009498536 | -0.234037 | -0.002343113 | -0.317097 | -0.003176008 | -0.304157 | -0.003046205 | -0.296859 | -0.002973005 | -0.307417 | -0.003078905 | -0.313056 | -0.00313547 | 860.7049 | 867.8647 | 0.831856 |  |  |  | 6.03 | 0.417665 | 12078.22065 | 0.83533 | 0.008318604 | -0.339957 | -0.003405362 | 0.836335 | 0.008328571 | -0.333991 | -0.0033455 | 0.739726 | 0.007370034 | 0.838488 | 0.008349922 | 0.859099 | 0.008554297 | 0.850676 | 0.008470781 | 0.875306 | 0.008714974 | 0.881959 | 0.008780925 | -0.334943 | -0.003355052 | -0.354113 | -0.003547415 | -0.334555 | -0.003351159 | -0.293709 | -0.002941412 | -0.283983 | -0.00284387 | -0.271674 | -0.002720437 | 849.0178 | 856.1099 | 0.83533
6.04 | 0.430615 | 12091.33 | 0.86123 | 0.008575426 | -0.330753 | -0.003313012 | 0.861386 | 0.008576972 | -0.325715 | -0.003262466 | 0.881601 | 0.008777376 | 0.87571 | 0.008718979 | 0.871481 | 0.008677055 | 0.868195 | 0.008644479 | 0.882259 | 0.008783898 | 0.849314 | 0.008457276 | -0.3442 | -0.003447937 | -0.329893 | -0.003304383 | -0.341283 | -0.003418667 | -0.327496 | -0.003280334 | -0.349758 | -0.003503711 | -0.34415 | -0.003447436 | 851.5021 | 858.8355 | 0.86123 |  |  |  | 6.04 | 0.417218 | 12140.72173 | 0.834435 | 0.008309728 | -0.307022 | -0.003074943 | 0.834065 | 0.008306059 | -0.306066 | -0.003065353 | 0.756522 | 0.007536747 | 0.835678 | 0.008322055 | 0.838559 | 0.008350626 | 0.846302 | 0.008427409 | 0.846516 | 0.008429531 | 0.966705 | 0.009620623 | -0.215651 | -0.002158839 | -0.314883 | -0.003153798 | -0.295214 | -0.002956506 | -0.287899 | -0.002883142 | -0.300479 | -0.003009313 | -0.305322 | -0.003057891 | 861.3789 | 868.5665 | 0.834435 |  |  |  | 6.04 | 0.418933 | 12087.72065 | 0.837867 | 0.008343764 | -0.338638 | -0.003392127 | 0.838831 | 0.008353324 | -0.335062 | -0.003356246 | 0.654633 | 0.006524996 | 0.83965 | 0.008361445 | 0.862443 | 0.008587452 | 0.852645 | 0.008490305 | 0.867007 | 0.008632701 | 0.865138 | 0.008614171 | -0.347622 | -0.003482276 | -0.352539 | -0.003531619 | -0.343302 | -0.003438926 | -0.302234 | -0.003026916 | -0.285609 | -0.002860176 | -0.282756 | -0.002831565 | 849.6856 | 856.8048 | 0.837867
6.05 | 0.431313 | 12099.33 | 0.862627 | 0.008589276 | -0.329435 | -0.003299788 | 0.862376 | 0.008586788 | -0.326003 | -0.003265355 | 0.866331 | 0.008625999 | 0.876375 | 0.008725571 | 0.868789 | 0.008650367 | 0.873037 | 0.008692481 | 0.900368 | 0.008963389 | 0.87557 | 0.008717591 | -0.293594 | -0.002940258 | -0.327524 | -0.003280615 | -0.338732 | -0.00339307 | -0.332064 | -0.003326166 | -0.356516 | -0.00357153 | -0.350078 | -0.003506922 | 852.0655 | 859.4156 | 0.862627 |  |  |  | 6.05 | 0.418374 | 12148.62173 | 0.836747 | 0.008332657 | -0.308935 | -0.003094132 | 0.836211 | 0.008327341 | -0.307731 | -0.003082055 | 0.773307 | 0.007703323 | 0.83919 | 0.008356884 | 0.840166 | 0.008366563 | 0.845873 | 0.008423155 | 0.847038 | 0.008434708 | 0.942972 | 0.009385538 | -0.205253 | -0.002054639 | -0.327788 | -0.003283264 | -0.310896 | -0.003113803 | -0.319253 | -0.003197637 | -0.327145 | -0.003276813 | -0.329267 | -0.003298103 | 861.9394 | 869.1516 | 0.836747 |  |  |  | 6.05 | 0.419783 | 12095.92065 | 0.839566 | 0.008360612 | -0.342579 | -0.003431671 | 0.840412 | 0.008369002 | -0.336307 | -0.003368738 | 0.746297 | 0.00743526 | 0.840971 | 0.008374545 | 0.862163 | 0.008584676 | 0.854391 | 0.008507617 | 0.874103 | 0.008703048 | 0.89849 | 0.008944776 | -0.373144 | -0.003738419 | -0.356471 | -0.003571079 | -0.342797 | -0.003433859 | -0.298191 | -0.002986365 | -0.293591 | -0.002940228 | -0.275503 | -0.002758832 | 850.262 | 857.4005 | 0.839566
6.06 | 0.431924 | 12106.43 | 0.863849 | 0.008601392 | -0.329286 | -0.003298293 | 0.863877 | 0.008601669 | -0.326262 | -0.003267954 | 0.868992 | 0.00865238 | 0.873375 | 0.008695831 | 0.872013 | 0.008682329 | 0.866184 | 0.008624541 | 0.895491 | 0.008915053 | 0.858707 | 0.008550411 | -0.288489 | -0.002889059 | -0.329894 | -0.003304393 | -0.342552 | -0.003431401 | -0.337092 | -0.003376614 | -0.358546 | -0.003591903 | -0.361984 | -0.003626407 | 852.5655 | 859.9304 | 0.863849 |  |  |  | 6.06 | 0.419573 | 12155.62173 | 0.839146 | 0.008356447 | -0.310727 | -0.003112108 | 0.838813 | 0.008353145 | -0.30982 | -0.003103009 | 0.783274 | 0.007802223 | 0.839536 | 0.008360315 | 0.842679 | 0.008391483 | 0.852581 | 0.008489671 | 0.851363 | 0.008477593 | 0.966502 | 0.009618612 | -0.217641 | -0.002178782 | -0.329017 | -0.003295595 | -0.311894 | -0.003123814 | -0.302462 | -0.003029203 | -0.332053 | -0.003326055 | -0.336158 | -0.003367243 | 862.436 | 869.6731 | 0.839146 |  |  |  | 6.06 | 0.420425 | 12103.62065 | 0.840849 | 0.008373336 | -0.34582 | -0.003464193 | 0.841674 | 0.008381517 | -0.336735 | -0.003373032 | 0.759756 | 0.007568844 | 0.837686 | 0.008341969 | 0.862975 | 0.008592727 | 0.862486 | 0.008587878 | 0.865678 | 0.008619525 | 0.88529 | 0.008813943 | -0.332363 | -0.003329166 | -0.355789 | -0.003564234 | -0.33922 | -0.003397967 | -0.296902 | -0.002973436 | -0.287789 | -0.002882039 | -0.268326 | -0.002686866 | 850.8033 | 857.9572 | 0.840849
6.07 | 0.432468 | 12115.43 | 0.864937 | 0.008612179 | -0.328022 | -0.003285612 | 0.865126 | 0.008614052 | -0.32654 | -0.003270743 | 0.864973 | 0.008612535 | 0.879417 | 0.008755727 | 0.871601 | 0.008678245 | 0.868671 | 0.008649198 | 0.891122 | 0.008871749 | 0.843305 | 0.00839769 | -0.296114 | -0.002965533 | -0.332185 | -0.00332738 | -0.3427 | -0.003432886 | -0.331472 | -0.003320226 | -0.352057 | -0.003526782 | -0.360777 | -0.003614294 | 853.1993 | 860.5789 | 0.864937 |  |  |  | 6.07 | 0.420834 | 12165.72173 | 0.841667 | 0.008381447 | -0.310472 | -0.00310955 | 0.841391 | 0.00837871 | -0.312595 | -0.003130846 | 0.735359 | 0.007326684 | 0.836582 | 0.00833102 | 0.842478 | 0.00838949 | 0.849809 | 0.008462185 | 0.857899 | 0.0085424 | 0.941702 | 0.009372956 | -0.218349 | -0.002185877 | -0.335594 | -0.003361584 | -0.322739 | -0.003232609 | -0.315324 | -0.003158222 | -0.337143 | -0.003377126 | -0.334247 | -0.003348069 | 863.1526 | 870.4175 | 0.841667 |  |  |  | 6.07 | 0.42122 | 12112.42065 | 0.842441 | 0.008389123 | -0.347824 | -0.003484303 | 0.842844 | 0.008393119 | -0.337573 | -0.003381441 | 0.701121 | 0.006986746 | 0.842985 | 0.008394517 | 0.862784 | 0.008590833 | 0.84864 | 0.008450593 | 0.869277 | 0.008655205 | 0.879139 | 0.008752971 | -0.369171 | -0.003698541 | -0.357374 | -0.003580141 | -0.342491 | -0.003430788 | -0.306383 | -0.003068533 | -0.292434 | -0.002928624 | -0.280455 | -0.00280849 | 851.4218 | 858.5946 | 0.842441
6.08 | 0.433629 | 12122.13 | 0.867258 | 0.008635189 | -0.326793 | -0.003273281 | 0.867087 | 0.008633494 | -0.327589 | -0.003281267 | 0.857705 | 0.008540476 | 0.879828 | 0.008759801 | 0.874567 | 0.008707648 | 0.869075 | 0.008653203 | 0.911787 | 0.009076553 | 0.876146 | 0.008723301 | -0.349285 | -0.003498964 | -0.330078 | -0.00330624 | -0.340175 | -0.003407549 | -0.336917 | -0.003374858 | -0.364514 | -0.0036518 | -0.365289 | -0.003659578 | 853.6711 | 861.0747 | 0.867258 |  |  |  | 6.08 | 0.422268 | 12172.42173 | 0.844537 | 0.008409907 | -0.318543 | -0.003190514 | 0.844328 | 0.008407835 | -0.314975 | -0.003154721 | 0.79516 | 0.007920153 | 0.850244 | 0.008466498 | 0.853276 | 0.008496562 | 0.851236 | 0.008476334 | 0.853209 | 0.008495897 | 0.956561 | 0.009520149 | -0.168258 | -0.001683997 | -0.328254 | -0.003287939 | -0.314054 | -0.003145482 | -0.31582 | -0.003163198 | -0.317043 | -0.003175466 | -0.332955 | -0.003335105 | 863.628 | 870.9216 | 0.844537 |  |  |  | 6.08 | 0.422078 | 12119.62065 | 0.844156 | 0.008406129 | -0.348508 | -0.003491167 | 0.845039 | 0.008414885 | -0.338178 | -0.003387511 | 0.728153 | 0.007255148 | 0.838584 | 0.008350874 | 0.862568 | 0.008588691 | 0.841972 | 0.008384472 | 0.864916 | 0.00861197 | 0.880746 | 0.008768901 | -0.361068 | -0.003617214 | -0.359941 | -0.003605903 | -0.346105 | -0.003467053 | -0.302345 | -0.00302803 | -0.305536 | -0.003060037 | -0.304883 | -0.003053487 | 851.9279 | 859.1195 | 0.844156
6.09 | 0.434613 | 12130.63 | 0.869225 | 0.00865469 | -0.331551 | -0.003321018 | 0.869224 | 0.00865468 | -0.328591 | -0.00329132 | 0.872551 | 0.008687663 | 0.879719 | 0.00875872 | 0.872633 | 0.008688476 | 0.877463 | 0.008736357 | 0.91016 | 0.00906043 | 0.888921 | 0.008849934 | -0.320102 | -0.003206154 | -0.334054 | -0.003346132 | -0.34041 | -0.003409907 | -0.330191 | -0.003307373 | -0.361426 | -0.003620807 | -0.378499 | -0.003792171 | 854.2697 | 861.6952 | 0.869225 |  |  |  | 6.09 | 0.423585 | 12179.42173 | 0.84717 | 0.008436017 | -0.319977 | -0.0032049 | 0.847341 | 0.008437712 | -0.317259 | -0.003177633 | 0.799357 | 0.007961791 | 0.848146 | 0.008445695 | 0.855491 | 0.008518524 | 0.852752 | 0.008491366 | 0.851191 | 0.008475888 | 0.939811 | 0.009354223 | -0.207923 | -0.002081395 | -0.336019 | -0.003365848 | -0.31766 | -0.003181656 | -0.310275 | -0.003107574 | -0.324038 | -0.003245641 | -0.333478 | -0.003340353 | 864.1246 | 871.4452 | 0.84717 |  |  |  | 6.09 | 0.423245 | 12125.52065 | 0.846489 | 0.008429264 | -0.344551 | -0.003451459 | 0.847539 | 0.008439676 | -0.338076 | -0.003386488 | 0.73494 | 0.007322525 | 0.847402 | 0.008438317 | 0.868856 | 0.008651032 | 0.857241 | 0.008535876 | 0.881823 | 0.008779576 | 0.879121 | 0.008752792 | -0.395635 | -0.003964197 | -0.361611 | -0.003622664 | -0.348215 | -0.003488227 | -0.303856 | -0.003043186 | -0.297401 | -0.002978441 | -0.254437 | -0.002547612 | 852.3427 | 859.5577 | 0.846489
6.1 | 0.435987 | 12139.13 | 0.871975 | 0.008681953 | -0.329385 | -0.003299287 | 0.871856 | 0.008680773 | -0.329596 | -0.003301404 | 0.772497 | 0.007695285 | 0.879744 | 0.008758968 | 0.87388 | 0.008700838 | 0.86172 | 0.008580284 | 0.903741 | 0.008996817 | 0.855926 | 0.008522837 | -0.28886 | -0.00289278 | -0.324348 | -0.003248751 | -0.337363 | -0.003379334 | -0.338067 | -0.003386397 | -0.356326 | -0.003569624 | -0.377448 | -0.003781621 | 854.8683 | 862.3225 | 0.871975 |  |  |  | 6.1 | 0.425237 | 12189.32173 | 0.850474 | 0.008468778 | -0.320564 | -0.003210789 | 0.850388 | 0.008467926 | -0.318849 | -0.003193584 | 0.76887 | 0.007659293 | 0.850274 | 0.008466795 | 0.862724 | 0.008590238 | 0.864863 | 0.008611445 | 0.872234 | 0.00868452 | 0.96947 | 0.009648008 | -0.209249 | -0.002094682 | -0.33406 | -0.003346192 | -0.321293 | -0.003218103 | -0.314594 | -0.003150899 | -0.330845 | -0.003313935 | -0.336002 | -0.003365678 | 864.827 | 872.1821 | 0.850474 |  |  |  | 6.1 | 0.424976 | 12132.72065 | 0.849952 | 0.008463602 | -0.345086 | -0.003456828 | 0.850373 | 0.008467777 | -0.338757 | -0.003393321 | 0.731573 | 0.0072891 | 0.845579 | 0.00842024 | 0.869096 | 0.008653411 | 0.865882 | 0.008621547 | 0.886344 | 0.00882439 | 0.883741 | 0.008798589 | -0.393083 | -0.003938576 | -0.3613 | -0.003619543 | -0.347101 | -0.003477048 | -0.298467 | -0.002989133 | -0.303798 | -0.003042604 | -0.277403 | -0.002777885 | 852.8488 | 860.0976 | 0.849952
6.11 | 0.437359 | 12143.93 | 0.874718 | 0.008709145 | -0.328816 | -0.003293578 | 0.874867 | 0.008710622 | -0.331922 | -0.003324741 | 0.809065 | 0.008058096 | 0.880861 | 0.008770041 | 0.864909 | 0.008611901 | 0.864282 | 0.008605685 | 0.889636 | 0.008857021 | 0.865345 | 0.008616224 | -0.280134 | -0.002805271 | -0.330197 | -0.003307434 | -0.343543 | -0.003441345 | -0.336581 | -0.003371487 | -0.357899 | -0.00358541 | -0.37517 | -0.003758755 | 855.2063 | 862.687 | 0.874718 |  |  |  | 6.11 | 0.426736 | 12193.62173 | 0.853472 | 0.008498505 | -0.3239 | -0.003244257 | 0.853421 | 0.008498 | -0.320258 | -0.003207719 | 0.777289 | 0.007742837 | 0.857611 | 0.008539544 | 0.865298 | 0.008615758 | 0.856503 | 0.008528558 | 0.871948 | 0.008681685 | 0.965126 | 0.009604984 | -0.203054 | -0.002032604 | -0.335136 | -0.003356988 | -0.32334 | -0.003238639 | -0.315687 | -0.003161863 | -0.327448 | -0.003279853 | -0.338282 | -0.003388555 | 865.1321 | 872.5158 | 0.853472 |  |  |  | 6.11 | 0.426026 | 12141.02065 | 0.852052 | 0.008484425 | -0.344628 | -0.003452232 | 0.853033 | 0.008494152 | -0.33916 | -0.003397365 | 0.761355 | 0.007584713 | 0.84965 | 0.008460608 | 0.865742 | 0.008620159 | 0.857835 | 0.008541765 | 0.882882 | 0.008790074 | 0.892819 | 0.008888569 | -0.352291 | -0.00352913 | -0.359815 | -0.003604639 | -0.343252 | -0.003438425 | -0.309055 | -0.003095336 | -0.303224 | -0.003036847 | -0.27828 | -0.002786679 | 853.4322 | 860.7039 | 0.852052
6.12 | 0.439034 | 12150.83 | 0.878068 | 0.008742354 | -0.3364 | -0.003369671 | 0.878373 | 0.008745377 | -0.334607 | -0.003351681 | 0.8667 | 0.008629657 | 0.878424 | 0.008745883 | 0.876612 | 0.008727921 | 0.870332 | 0.008665664 | 0.895647 | 0.008916599 | 0.889692 | 0.008857576 | -0.297808 | -0.002982523 | -0.327483 | -0.003280204 | -0.340092 | -0.003406716 | -0.344495 | -0.003450898 | -0.368093 | -0.003687721 | -0.386069 | -0.003868162 | 855.6922 | 863.2058 | 0.878068 |  |  |  | 6.12 | 0.428175 | 12202.62173 | 0.85635 | 0.008527041 | -0.32324 | -0.003237635 | 0.856664 | 0.008530155 | -0.320666 | -0.003211812 | 0.801943 | 0.007987445 | 0.865798 | 0.008620715 | 0.86949 | 0.008657317 | 0.866035 | 0.008623064 | 0.870822 | 0.008670522 | 0.959811 | 0.009552341 | -0.182908 | -0.001830755 | -0.33178 | -0.003323316 | -0.318086 | -0.00318593 | -0.307067 | -0.003075394 | -0.326458 | -0.00326992 | -0.334084 | -0.003346433 | 865.7706 | 873.1847 | 0.85635 |  |  |  | 6.12 | 0.427469 | 12149.42065 | 0.854939 | 0.008513051 | -0.342844 | -0.003434331 | 0.85608 | 0.008524364 | -0.339376 | -0.003399532 | 0.766416 | 0.00763494 | 0.852726 | 0.008491108 | 0.877082 | 0.00873258 | 0.872672 | 0.008688862 | 0.896847 | 0.008928492 | 0.87149 | 0.008677144 | -0.320898 | -0.00321414 | -0.353322 | -0.003539477 | -0.346639 | -0.003472412 | -0.301187 | -0.003016415 | -0.298237 | -0.002986826 | -0.27651 | -0.00276893 | 854.0227 | 861.3241 | 0.854939
6.13 | 0.440964 | 12157.63 | 0.881929 | 0.008780627 | -0.335863 | -0.003364283 | 0.882203 | 0.008783343 | -0.337091 | -0.003376604 | 0.853878 | 0.008502531 | 0.886983 | 0.008830724 | 0.878756 | 0.008749174 | 0.877713 | 0.008738835 | 0.910474 | 0.009063542 | 0.876258 | 0.008724411 | -0.326942 | -0.003274776 | -0.341253 | -0.003418366 | -0.346437 | -0.003470385 | -0.350523 | -0.003511388 | -0.368178 | -0.003688574 | -0.371694 | -0.003723865 | 856.1711 | 863.7219 | 0.881929 |  |  |  | 6.13 | 0.429762 | 12209.32173 | 0.859524 | 0.008558511 | -0.325165 | -0.003256948 | 0.859734 | 0.008560593 | -0.321931 | -0.003224503 | 0.817463 | 0.008141399 | 0.860805 | 0.008571212 | 0.872982 | 0.008691935 | 0.872637 | 0.008688515 | 0.871915 | 0.008681358 | 0.981139 | 0.009763571 | -0.185641 | -0.001858135 | -0.331424 | -0.003319744 | -0.323216 | -0.003237395 | -0.310555 | -0.003110382 | -0.322262 | -0.003227824 | -0.326634 | -0.003271686 | 866.246 | 873.6916 | 0.859524 |  |  |  | 6.13 | 0.429086 | 12156.32065 | 0.858172 | 0.008545106 | -0.345084 | -0.003456808 | 0.858925 | 0.008552572 | -0.339635 | -0.003402131 | 0.772512 | 0.007695434 | 0.860362 | 0.00856682 | 0.875286 | 0.008714776 | 0.874421 | 0.008706201 | 0.882868 | 0.008789935 | 0.90038 | 0.008963507 | -0.377433 | -0.003781471 | -0.359666 | -0.003603144 | -0.355584 | -0.003562177 | -0.313454 | -0.003139463 | -0.309498 | -0.003099779 | -0.265755 | -0.002661088 | 854.5077 | 861.8409 | 0.858172
6.14 | 0.443229 | 12167.33 | 0.886457 | 0.00882551 | -0.341396 | -0.003419801 | 0.886514 | 0.008826075 | -0.340422 | -0.003410028 | 0.893343 | 0.008893763 | 0.89357 | 0.008896013 | 0.882842 | 0.008789677 | 0.875754 | 0.008719415 | 0.913368 | 0.00909222 | 0.896116 | 0.008921247 | -0.311762 | -0.00312249 | -0.34635 | -0.003469512 | -0.359793 | -0.003604418 | -0.361153 | -0.003618067 | -0.386206 | -0.003869537 | -0.395402 | -0.003961858 | 856.8542 | 864.4499 | 0.886457 |  |  |  | 6.14 | 0.43106 | 12218.12173 | 0.86212 | 0.00858425 | -0.325205 | -0.003257349 | 0.862619 | 0.008589197 | -0.322657 | -0.003231787 | 0.805374 | 0.008021482 | 0.869509 | 0.008657505 | 0.873838 | 0.008700421 | 0.876823 | 0.008730012 | 0.876912 | 0.008730895 | 0.967156 | 0.00962509 | -0.196777 | -0.001969709 | -0.330428 | -0.003309751 | -0.316029 | -0.003165294 | -0.308249 | -0.003087251 | -0.326615 | -0.003271496 | -0.348571 | -0.003491799 | 866.8704 | 874.3438 | 0.86212 |  |  |  | 6.14 | 0.430475 | 12163.22065 | 0.86095 | 0.00857265 | -0.345062 | -0.003456587 | 0.861755 | 0.008580631 | -0.339688 | -0.003402662 | 0.749059 | 0.007462675 | 0.855485 | 0.008518465 | 0.877719 | 0.008738894 | 0.870666 | 0.008668976 | 0.883292 | 0.008794138 | 0.893221 | 0.008892554 | -0.353065 | -0.003536897 | -0.351428 | -0.00352047 | -0.345254 | -0.003458514 | -0.301713 | -0.003021691 | -0.29793 | -0.002983747 | -0.262748 | -0.002630938 | 854.9927 | 862.3538 | 0.86095
6.15 | 0.445695 | 12172.93 | 0.891389 | 0.008874396 | -0.342769 | -0.003433578 | 0.891005 | 0.00887059 | -0.342289 | -0.003428761 | 0.881112 | 0.008772529 | 0.902217 | 0.008981713 | 0.895331 | 0.008913467 | 0.891775 | 0.008878222 | 0.924137 | 0.00919893 | 0.872209 | 0.008684272 | -0.295228 | -0.002956647 | -0.345586 | -0.003461845 | -0.35534 | -0.003559728 | -0.346638 | -0.003472402 | -0.377513 | -0.003782274 | -0.389989 | -0.003907514 | 857.2486 | 864.89 | 0.891389 |  |  |  | 6.15 | 0.432167 | 12225.12173 | 0.864335 | 0.00860621 | -0.329339 | -0.003298825 | 0.865163 | 0.008614419 | -0.324047 | -0.003245732 | 0.853666 | 0.008500429 | 0.876373 | 0.008725551 | 0.887193 | 0.008832806 | 0.879242 | 0.008753992 | 0.883408 | 0.008795288 | 0.976091 | 0.00971358 | -0.195677 | -0.001958687 | -0.337117 | -0.003376865 | -0.321785 | -0.003223038 | -0.309838 | -0.00310319 | -0.338068 | -0.003386407 | -0.337696 | -0.003382675 | 867.367 | 874.864 | 0.864335 |  |  |  | 6.15 | 0.431604 | 12172.92065 | 0.863208 | 0.008595037 | -0.347406 | -0.003480109 | 0.864016 | 0.008603047 | -0.340372 | -0.003409526 | 0.782166 | 0.007791229 | 0.860741 | 0.008570577 | 0.878671 | 0.008748332 | 0.875215 | 0.008714072 | 0.895137 | 0.008911544 | 0.906645 | 0.009025596 | -0.343488 | -0.003440793 | -0.354529 | -0.003551589 | -0.346086 | -0.003466863 | -0.309 | -0.003094784 | -0.313471 | -0.003139633 | -0.269417 | -0.002697806 | 855.6746 | 863.0608 | 0.863208
6.16 | 0.447919 | 12179.23 | 0.895838 | 0.008918492 | -0.345266 | -0.003458634 | 0.895569 | 0.008915826 | -0.344519 | -0.003451138 | 0.847035 | 0.008434678 | 0.908072 | 0.009039738 | 0.889104 | 0.008851747 | 0.890144 | 0.008862056 | 0.912604 | 0.009084649 | 0.870634 | 0.008668658 | -0.350793 | -0.003514097 | -0.35242 | -0.003530425 | -0.362164 | -0.003628214 | -0.358427 | -0.003590709 | -0.391309 | -0.003920766 | -0.418412 | -0.004192898 | 857.6922 | 865.3758 | 0.895838 |  |  |  | 6.16 | 0.433652 | 12233.52173 | 0.867304 | 0.008635645 | -0.333972 | -0.003345309 | 0.867553 | 0.008638114 | -0.325541 | -0.00326072 | 0.814932 | 0.008116294 | 0.883862 | 0.008799788 | 0.888595 | 0.008846702 | 0.890397 | 0.008864563 | 0.903195 | 0.008991406 | 0.991316 | 0.009864347 | -0.181564 | -0.00181729 | -0.339783 | -0.003403616 | -0.323942 | -0.003244678 | -0.31679 | -0.003172928 | -0.327634 | -0.003281719 | -0.358602 | -0.003592465 | 867.963 | 875.4909 | 0.867304 |  |  |  | 6.16 | 0.432225 | 12180.32065 | 0.86445 | 0.00860735 | -0.343085 | -0.003436749 | 0.865672 | 0.008619465 | -0.339903 | -0.00340482 | 0.78613 | 0.007830561 | 0.868529 | 0.00864779 | 0.875347 | 0.00871538 | 0.87146 | 0.008676847 | 0.875926 | 0.00872112 | 0.902294 | 0.008982476 | -0.366228 | -0.003669003 | -0.349224 | -0.003498352 | -0.335462 | -0.003360259 | -0.302643 | -0.003031019 | -0.316835 | -0.00317338 | -0.278403 | -0.002787913 | 856.1947 | 863.5961 | 0.86445
6.17 | 0.450126 | 12186.73 | 0.900253 | 0.008962249 | -0.345698 | -0.003462969 | 0.899937 | 0.008959117 | -0.345641 | -0.003462397 | 0.895138 | 0.008911554 | 0.907909 | 0.009038123 | 0.892538 | 0.008885784 | 0.890237 | 0.008862978 | 0.920798 | 0.009165845 | 0.889322 | 0.008853908 | -0.334989 | -0.003355513 | -0.351024 | -0.003516415 | -0.362934 | -0.003635942 | -0.362738 | -0.003633975 | -0.387586 | -0.003883391 | -0.405599 | -0.004064238 | 858.2204 | 865.9466 | 0.900253 |  |  |  | 6.17 | 0.434726 | 12242.42173 | 0.869453 | 0.00865695 | -0.333603 | -0.003341607 | 0.870033 | 0.0086627 | -0.327678 | -0.00328216 | 0.881334 | 0.008774729 | 0.884859 | 0.008809671 | 0.892497 | 0.008885378 | 0.894743 | 0.008907639 | 0.897538 | 0.008935341 | 1.017125 | 0.01011987 | -0.20364 | -0.002038476 | -0.338423 | -0.003389969 | -0.320503 | -0.003210177 | -0.315507 | -0.003160058 | -0.326187 | -0.003267201 | -0.345006 | -0.003456025 | 868.5944 | 876.1465 | 0.869453 |  |  |  | 6.17 | 0.43327 | 12187.52065 | 0.866541 | 0.008628081 | -0.344174 | -0.003447676 | 0.867453 | 0.008637122 | -0.339866 | -0.003404449 | 0.773294 | 0.007703194 | 0.864184 | 0.008604713 | 0.876423 | 0.008726047 | 0.870731 | 0.00866962 | 0.894686 | 0.008907074 | 0.920326 | 0.009161168 | -0.376986 | -0.003776984 | -0.343917 | -0.003445098 | -0.338525 | -0.003390993 | -0.308286 | -0.003087622 | -0.324877 | -0.003254059 | -0.288977 | -0.002893953 | 856.7009 | 864.1245 | 0.866541
6.18 | 0.452194 | 12193.83 | 0.904388 | 0.009003229 | -0.34644 | -0.003470415 | 0.904326 | 0.009002615 | -0.346195 | -0.003467956 | 0.859833 | 0.008561575 | 0.912313 | 0.009081766 | 0.907997 | 0.009038995 | 0.889863 | 0.008859271 | 0.921676 | 0.009174545 | 0.874836 | 0.008710315 | -0.344841 | -0.003454369 | -0.352584 | -0.00353207 | -0.361258 | -0.003619121 | -0.352423 | -0.003530455 | -0.388704 | -0.003894614 | -0.404504 | -0.004053243 | 858.7204 | 866.4866 | 0.904388 |  |  |  | 6.18 | 0.435385 | 12249.02173 | 0.870771 | 0.008670017 | -0.336248 | -0.003368146 | 0.871773 | 0.00867995 | -0.330382 | -0.00330929 | 0.781954 | 0.007789126 | 0.884449 | 0.008805607 | 0.888362 | 0.008844393 | 0.891758 | 0.008878053 | 0.906013 | 0.009019333 | 0.990893 | 0.009860158 | -0.199483 | -0.001996822 | -0.341118 | -0.003417011 | -0.322412 | -0.003229329 | -0.310583 | -0.003110663 | -0.32658 | -0.003271144 | -0.351983 | -0.003526039 | 869.0627 | 876.6303 | 0.870771 |  |  |  | 6.18 | 0.434732 | 12196.32065 | 0.869464 | 0.008657059 | -0.348385 | -0.003489933 | 0.869912 | 0.008661501 | -0.339538 | -0.003401157 | 0.7834 | 0.007803474 | 0.876524 | 0.008727048 | 0.884345 | 0.008804576 | 0.88216 | 0.008782917 | 0.907135 | 0.009030452 | 0.911649 | 0.009075186 | -0.404582 | -0.004054026 | -0.348389 | -0.003489973 | -0.337921 | -0.003384932 | -0.302862 | -0.003033216 | -0.303616 | -0.003040778 | -0.313772 | -0.003142653 | 857.3194 | 864.7735 | 0.869464
6.19 | 0.45447 | 12201.83 | 0.908941 | 0.00904835 | -0.345679 | -0.003462779 | 0.908155 | 0.009040561 | -0.34704 | -0.003476436 | 0.917417 | 0.009132343 | 0.921316 | 0.009170978 | 0.918873 | 0.00914677 | 0.913883 | 0.009097324 | 0.936619 | 0.009322599 | 0.896218 | 0.008922258 | -0.312001 | -0.003124887 | -0.350698 | -0.003513144 | -0.364218 | -0.003648829 | -0.360089 | -0.003607389 | -0.383718 | -0.003844561 | -0.383729 | -0.003844671 | 859.2838 | 867.0942 | 0.908941 |  |  |  | 6.19 | 0.43597 | 12257.62173 | 0.871941 | 0.008681615 | -0.340647 | -0.003412285 | 0.872554 | 0.008687692 | -0.333411 | -0.003339681 | 0.85651 | 0.008528628 | 0.881736 | 0.008778714 | 0.894085 | 0.008901117 | 0.897924 | 0.008939166 | 0.902921 | 0.00898869 | 1.016617 | 0.01011484 | -0.197962 | -0.001981582 | -0.345486 | -0.003460842 | -0.317187 | -0.003176911 | -0.315137 | -0.003156346 | -0.32383 | -0.003243555 | -0.368342 | -0.00369022 | 869.6729 | 877.2559 | 0.871941 |  |  |  | 6.19 | 0.436433 | 12200.72065 | 0.872865 | 0.008690776 | -0.345787 | -0.003463862 | 0.873467 | 0.008696743 | -0.338633 | -0.003392077 | 0.793441 | 0.007903098 | 0.881223 | 0.008773629 | 0.888669 | 0.008847436 | 0.880674 | 0.008768187 | 0.889587 | 0.008856535 | 0.897982 | 0.008939741 | -0.332982 | -0.003335376 | -0.343865 | -0.003444576 | -0.336248 | -0.003368146 | -0.299195 | -0.002996435 | -0.309464 | -0.003099438 | -0.278378 | -0.002787662 | 857.6287 | 865.1147 | 0.872865
6.2 | 0.455421 | 12208.23 | 0.910842 | 0.009067189 | -0.344069 | -0.003446623 | 0.911084 | 0.009069587 | -0.347571 | -0.003481764 | 0.856795 | 0.008531453 | 0.925995 | 0.00921734 | 0.918363 | 0.009141717 | 0.909743 | 0.009056298 | 0.94889 | 0.009444163 | 0.907255 | 0.009031642 | -0.352305 | -0.003529271 | -0.350109 | -0.003507233 | -0.356765 | -0.003574029 | -0.36029 | -0.003609406 | -0.386568 | -0.003873171 | -0.388181 | -0.003889364 | 859.7345 | 867.5653 | 0.910842 |  |  |  | 6.2 | 0.43567 | 12264.62173 | 0.871339 | 0.008675648 | -0.341923 | -0.003425089 | 0.872515 | 0.008687306 | -0.336221 | -0.003367875 | 0.840994 | 0.008374773 | 0.886124 | 0.00882221 | 0.900735 | 0.008967026 | 0.914622 | 0.009104647 | 0.921296 | 0.00917078 | 1.022698 | 0.01017504 | -0.225767 | -0.002260222 | -0.347356 | -0.003479607 | -0.330239 | -0.003307855 | -0.32274 | -0.003232619 | -0.330741 | -0.003312892 | -0.362636 | -0.003632951 | 870.1695 | 877.7516 | 0.871339 |  |  |  | 6.2 | 0.438082 | 12210.62065 | 0.876163 | 0.00872347 | -0.345074 | -0.003456708 | 0.876885 | 0.008730627 | -0.338638 | -0.003392127 | 0.758315 | 0.007554542 | 0.889026 | 0.008850974 | 0.901597 | 0.008975569 | 0.882293 | 0.008784235 | 0.893562 | 0.008895934 | 0.905045 | 0.00900974 | -0.353987 | -0.00354615 | -0.343859 | -0.003444516 | -0.331911 | -0.00332463 | -0.299141 | -0.002995893 | -0.304023 | -0.003044861 | -0.250271 | -0.002505847 | 858.3246 | 865.845 | 0.876163
6.21 | 0.456984 | 12214.53 | 0.913968 | 0.009098166 | -0.34731 | -0.003479145 | 0.913248 | 0.009091031 | -0.348326 | -0.003489341 | 0.866888 | 0.008631521 | 0.930894 | 0.009265879 | 0.921385 | 0.009171661 | 0.906558 | 0.009024734 | 0.929881 | 0.009255842 | 0.861531 | 0.00857841 | -0.288141 | -0.002885569 | -0.353007 | -0.003536315 | -0.356791 | -0.00357429 | -0.352049 | -0.003526702 | -0.37713 | -0.003778429 | -0.380908 | -0.003816353 | 860.1782 | 868.0399 | 0.913968 |  |  |  | 6.21 | 0.43583 | 12273.02173 | 0.87166 | 0.00867883 | -0.344847 | -0.00345443 | 0.872114 | 0.008683331 | -0.338662 | -0.003392368 | 0.79095 | 0.007878384 | 0.886781 | 0.008828722 | 0.899545 | 0.008955232 | 0.890277 | 0.008863374 | 0.904429 | 0.009003635 | 0.998945 | 0.009939885 | -0.228037 | -0.002282974 | -0.350258 | -0.003508728 | -0.337587 | -0.003381581 | -0.325033 | -0.003255624 | -0.340739 | -0.003413208 | -0.351844 | -0.003524644 | 870.7655 | 878.3556 | 0.87166 |  |  |  | 6.21 | 0.439775 | 12214.22065 | 0.879551 | 0.008757055 | -0.344178 | -0.003447717 | 0.880222 | 0.008763706 | -0.339519 | -0.003400967 | 0.793093 | 0.007899645 | 0.892542 | 0.008885824 | 0.893276 | 0.008893099 | 0.891569 | 0.00887618 | 0.908358 | 0.009042572 | 0.946726 | 0.009422726 | -0.351258 | -0.003518764 | -0.343447 | -0.003440381 | -0.331817 | -0.003323687 | -0.290853 | -0.002912768 | -0.321944 | -0.003224634 | -0.285027 | -0.00285434 | 858.5777 | 866.1293 | 0.879551
6.22 | 0.457499 | 12222.03 | 0.914999 | 0.009108382 | -0.348213 | -0.003488207 | 0.914942 | 0.009107818 | -0.350322 | -0.003509371 | 0.890462 | 0.008865208 | 0.934223 | 0.009298861 | 0.920871 | 0.009166568 | 0.907029 | 0.009029402 | 0.928777 | 0.009244904 | 0.870649 | 0.008668807 | -0.318184 | -0.003186913 | -0.349124 | -0.003497349 | -0.360722 | -0.003613742 | -0.355703 | -0.003563371 | -0.378142 | -0.003788588 | -0.39028 | -0.003910436 | 860.7063 | 868.5818 | 0.914999 |  |  |  | 6.22 | 0.435517 | 12277.22173 | 0.871035 | 0.008672634 | -0.340947 | -0.003415295 | 0.872483 | 0.008686989 | -0.340867 | -0.003414493 | 0.826373 | 0.008229772 | 0.883778 | 0.008798955 | 0.895695 | 0.008917074 | 0.892011 | 0.008880561 | 0.890348 | 0.008864078 | 0.987924 | 0.009830759 | -0.231669 | -0.002319378 | -0.357508 | -0.003581486 | -0.338274 | -0.003388474 | -0.324398 | -0.003249253 | -0.344249 | -0.003448429 | -0.372732 | -0.003734284 | 871.0635 | 878.6508 | 0.871035 |  |  |  | 6.22 | 0.441014 | 12224.62065 | 0.882029 | 0.008781618 | -0.344855 | -0.00345451 | 0.882798 | 0.008789241 | -0.341811 | -0.003423965 | 0.794455 | 0.007913158 | 0.895862 | 0.00891873 | 0.900961 | 0.008969266 | 0.891029 | 0.008870828 | 0.912363 | 0.009082261 | 0.944893 | 0.009404568 | -0.382211 | -0.003829433 | -0.350185 | -0.003507996 | -0.329832 | -0.003303771 | -0.300953 | -0.003014068 | -0.312711 | -0.00313201 | -0.295327 | -0.00295764 | 859.3087 | 866.8881 | 0.882029
6.23 | 0.458276 | 12227.33 | 0.916553 | 0.009123781 | -0.35027 | -0.003508849 | 0.916159 | 0.009119877 | -0.351572 | -0.003521915 | 0.902147 | 0.00898102 | 0.940973 | 0.009365734 | 0.928964 | 0.009246757 | 0.905198 | 0.009011256 | 0.931655 | 0.009273419 | 0.903078 | 0.008990246 | -0.308821 | -0.003092988 | -0.354001 | -0.003546291 | -0.363451 | -0.003641131 | -0.355783 | -0.003564174 | -0.371979 | -0.003726726 | -0.35728 | -0.003579198 | 861.0796 | 868.9718 | 0.916553 |  |  |  | 6.23 | 0.436747 | 12285.02173 | 0.873495 | 0.008697021 | -0.340825 | -0.003414071 | 0.87411 | 0.008703118 | -0.342667 | -0.003432554 | 0.89661 | 0.008926143 | 0.882099 | 0.008782312 | 0.89077 | 0.00886826 | 0.890774 | 0.0088683 | 0.902163 | 0.008981178 | 0.996433 | 0.009915013 | -0.205964 | -0.002061764 | -0.354235 | -0.003548639 | -0.333504 | -0.003340614 | -0.326503 | -0.003270372 | -0.336214 | -0.003367805 | -0.336222 | -0.003367885 | 871.6169 | 879.2304 | 0.873495 |  |  |  | 6.23 | 0.442532 | 12230.82065 | 0.885065 | 0.008811713 | -0.34987 | -0.003504835 | 0.885686 | 0.008817868 | -0.345336 | -0.003459337 | 0.793413 | 0.00790282 | 0.894064 | 0.008900909 | 0.897293 | 0.008932912 | 0.884954 | 0.008810612 | 0.917229 | 0.00913048 | 0.948549 | 0.009440785 | -0.419556 | -0.004204386 | -0.357916 | -0.003585581 | -0.344644 | -0.003452393 | -0.303644 | -0.003041059 | -0.316401 | -0.003169026 | -0.292787 | -0.002932165 | 859.7446 | 867.3539 | 0.885065
6.24 | 0.458555 | 12235.43 | 0.917109 | 0.009129291 | -0.353525 | -0.003541514 | 0.917175 | 0.009129945 | -0.353558 | -0.003541845 | 0.937534 | 0.009331664 | 0.939913 | 0.009355233 | 0.925938 | 0.009216775 | 0.912238 | 0.009081022 | 0.943813 | 0.009393869 | 0.89803 | 0.008940217 | -0.336397 | -0.003369641 | -0.352678 | -0.003533014 | -0.363102 | -0.003637628 | -0.358565 | -0.003592094 | -0.381864 | -0.00382595 | -0.380842 | -0.00381569 | 861.65 | 869.5523 | 0.917109 |  |  |  | 6.24 | 0.437855 | 12293.22173 | 0.875709 | 0.008718969 | -0.344716 | -0.003453115 | 0.876661 | 0.008728406 | -0.344718 | -0.003453135 | 0.853331 | 0.008497107 | 0.878788 | 0.008749491 | 0.890421 | 0.008864801 | 0.892162 | 0.008882057 | 0.89754 | 0.00893536 | 0.995254 | 0.00990334 | -0.191338 | -0.001915213 | -0.36231 | -0.003629679 | -0.341621 | -0.003422059 | -0.333612 | -0.003341697 | -0.341918 | -0.003425039 | -0.377056 | -0.003777686 | 872.1987 | 879.8366 | 0.875709 |  |  |  | 6.24 | 0.443616 | 12238.42065 | 0.887232 | 0.008833192 | -0.354382 | -0.003550114 | 0.888002 | 0.008840824 | -0.349565 | -0.003501774 | 0.78453 | 0.007814686 | 0.902345 | 0.008982982 | 0.908969 | 0.009048627 | 0.900187 | 0.008961595 | 0.92406 | 0.009198167 | 0.939575 | 0.009351884 | -0.369002 | -0.003696845 | -0.358506 | -0.003591502 | -0.34771 | -0.003483159 | -0.314299 | -0.00314794 | -0.328938 | -0.003294802 | -0.286658 | -0.002870697 | 860.2788 | 867.9115 | 0.887232
6.25 | 0.459215 | 12240.33 | 0.91843 | 0.009142381 | -0.357107 | -0.003577461 | 0.918314 | 0.009141231 | -0.354844 | -0.003554751 | 0.905647 | 0.009015706 | 0.938582 | 0.009342047 | 0.927204 | 0.009229319 | 0.909741 | 0.009056278 | 0.938564 | 0.009341869 | 0.88716 | 0.008832479 | -0.359597 | -0.003602451 | -0.361944 | -0.003626006 | -0.368047 | -0.00368726 | -0.365867 | -0.003665379 | -0.394194 | -0.00394973 | -0.407038 | -0.004078687 | 861.9951 | 869.9119 | 0.91843 |  |  |  | 6.25 | 0.439406 | 12299.22173 | 0.878811 | 0.008749719 | -0.350252 | -0.003508668 | 0.879821 | 0.008759731 | -0.346816 | -0.003474188 | 0.781948 | 0.007789066 | 0.880121 | 0.008762705 | 0.892245 | 0.00888288 | 0.894582 | 0.008906043 | 0.893766 | 0.008897956 | 0.989266 | 0.009844048 | -0.228783 | -0.002290451 | -0.357746 | -0.003583874 | -0.347498 | -0.003481032 | -0.331701 | -0.003322523 | -0.354283 | -0.003549121 | -0.386176 | -0.003869236 | 872.6244 | 880.2931 | 0.878811 |  |  |  | 6.25 | 0.444619 | 12244.12065 | 0.889239 | 0.008853086 | -0.356287 | -0.003569232 | 0.890426 | 0.008864851 | -0.352738 | -0.003533616 | 0.772387 | 0.007694194 | 0.905599 | 0.00901523 | 0.900469 | 0.00896439 | 0.883548 | 0.008796676 | 0.919375 | 0.009151745 | 0.944295 | 0.009398644 | -0.416275 | -0.004171438 | -0.357185 | -0.003578244 | -0.348372 | -0.003489802 | -0.325737 | -0.003262687 | -0.332539 | -0.003330931 | -0.314302 | -0.00314797 | 860.6795 | 868.333 | 0.889239
6.26 | 0.459659 | 12250.33 | 0.919318 | 0.00915118 | -0.361816 | -0.003624721 | 0.919543 | 0.009153409 | -0.356761 | -0.003573989 | 0.890591 | 0.008866486 | 0.936814 | 0.009324531 | 0.927627 | 0.00923351 | 0.904335 | 0.009002704 | 0.929618 | 0.009253236 | 0.878602 | 0.008747648 | -0.322827 | -0.003233492 | -0.361495 | -0.0036215 | -0.372611 | -0.003733069 | -0.365822 | -0.003664928 | -0.390236 | -0.003909994 | -0.383166 | -0.00383902 | 862.6993 | 870.6302 | 0.919318 |  |  |  | 6.26 | 0.441513 | 12307.42173 | 0.883026 | 0.008791501 | -0.353218 | -0.003538433 | 0.883648 | 0.008797667 | -0.348309 | -0.00348917 | 0.817662 | 0.008143373 | 0.884237 | 0.008803505 | 0.889129 | 0.008851995 | 0.900706 | 0.008966738 | 0.901927 | 0.008978839 | 0.997036 | 0.009920984 | -0.221694 | -0.002219401 | -0.355683 | -0.003563171 | -0.336695 | -0.003372631 | -0.330386 | -0.00330933 | -0.340126 | -0.003407057 | -0.367701 | -0.003683787 | 873.2062 | 880.9168 | 0.883026 |  |  |  | 6.26 | 0.445846 | 12250.22065 | 0.891692 | 0.008877399 | -0.357468 | -0.003581084 | 0.892814 | 0.00888852 | -0.354471 | -0.003551007 | 0.806477 | 0.008032424 | 0.9086 | 0.009044971 | 0.914184 | 0.009100306 | 0.897248 | 0.008932466 | 0.929522 | 0.009252285 | 0.964628 | 0.009600052 | -0.352896 | -0.003535201 | -0.366811 | -0.003674854 | -0.352078 | -0.003526993 | -0.320698 | -0.003212133 | -0.321758 | -0.003222768 | -0.286793 | -0.00287205 | 861.1082 | 868.7867 | 0.891692
6.27 | 0.460043 | 12257.33 | 0.920086 | 0.00915879 | -0.360532 | -0.003611835 | 0.92054 | 0.009163289 | -0.357637 | -0.00358278 | 0.928226 | 0.009239445 | 0.932923 | 0.009285982 | 0.928173 | 0.009238919 | 0.91254 | 0.009084015 | 0.93683 | 0.00932469 | 0.891182 | 0.008872344 | -0.333578 | -0.003341356 | -0.358134 | -0.003587768 | -0.367 | -0.003676751 | -0.372617 | -0.003733129 | -0.383004 | -0.003837393 | -0.399922 | -0.004007238 | 863.1922 | 871.1344 | 0.920086 |  |  |  | 6.27 | 0.443397 | 12313.42173 | 0.886794 | 0.008828851 | -0.352439 | -0.003530615 | 0.887506 | 0.008835908 | -0.350396 | -0.003510113 | 0.867437 | 0.008636964 | 0.889248 | 0.008853175 | 0.896987 | 0.00892988 | 0.904434 | 0.009003685 | 0.895829 | 0.008918403 | 1.002151 | 0.009971628 | -0.220362 | -0.002206052 | -0.360892 | -0.003615448 | -0.339931 | -0.003405101 | -0.333848 | -0.003344065 | -0.34703 | -0.003476335 | -0.375801 | -0.003765089 | 873.6319 | 881.3792 | 0.886794 |  |  |  | 6.27 | 0.44687 | 12259.32065 | 0.89374 | 0.008897698 | -0.357913 | -0.00358555 | 0.895134 | 0.008911514 | -0.355854 | -0.003564887 | 0.791121 | 0.00788008 | 0.91137 | 0.009072421 | 0.913513 | 0.009093657 | 0.900313 | 0.008962843 | 0.929067 | 0.009247777 | 0.955007 | 0.009504756 | -0.392252 | -0.003930233 | -0.370057 | -0.003707434 | -0.354859 | -0.003554901 | -0.327908 | -0.003284468 | -0.332419 | -0.003329727 | -0.301763 | -0.003022192 | 861.7479 | 869.4497 | 0.89374
6.28 | 0.460577 | 12261.33 | 0.921155 | 0.009169382 | -0.360385 | -0.00361036 | 0.9218 | 0.009175774 | -0.358449 | -0.00359093 | 0.879355 | 0.008755112 | 0.933356 | 0.009290271 | 0.928524 | 0.009242397 | 0.916773 | 0.009125961 | 0.944325 | 0.009398941 | 0.871892 | 0.00868113 | -0.339022 | -0.00339598 | -0.358621 | -0.003592656 | -0.366654 | -0.003673278 | -0.368598 | -0.00369279 | -0.394106 | -0.003948846 | -0.42553 | -0.00426438 | 863.4739 | 871.4279 | 0.921155 |  |  |  | 6.28 | 0.444632 | 12322.72173 | 0.889263 | 0.008853323 | -0.356765 | -0.003574029 | 0.890134 | 0.008861957 | -0.351324 | -0.003519426 | 0.872678 | 0.008688922 | 0.897352 | 0.008933497 | 0.912579 | 0.009084402 | 0.926917 | 0.009226475 | 0.912742 | 0.009086017 | 1.023076 | 0.01017878 | -0.29639 | -0.002968301 | -0.362386 | -0.003630442 | -0.349687 | -0.003502998 | -0.344385 | -0.003449794 | -0.358509 | -0.003591532 | -0.383857 | -0.003845956 | 874.2917 | 882.0664 | 0.889263 |  |  |  | 6.28 | 0.448384 | 12268.32065 | 0.896768 | 0.008927709 | -0.360091 | -0.003607409 | 0.897449 | 0.008934459 | -0.356711 | -0.003573487 | 0.81548 | 0.008121729 | 0.912336 | 0.009081994 | 0.915568 | 0.009114021 | 0.902039 | 0.008979949 | 0.929246 | 0.009249551 | 0.973676 | 0.009689663 | -0.334541 | -0.003351018 | -0.365011 | -0.003656788 | -0.353521 | -0.003541474 | -0.318592 | -0.003191006 | -0.333028 | -0.003335838 | -0.296309 | -0.002967489 | 862.3806 | 870.1141 | 0.896768
6.29 | 0.461028 | 12270.93 | 0.922056 | 0.00917831 | -0.363105 | -0.003637658 | 0.92288 | 0.009186475 | -0.359232 | -0.003598788 | 0.895312 | 0.008913278 | 0.938806 | 0.009344266 | 0.929919 | 0.009256219 | 0.917828 | 0.009136416 | 0.937832 | 0.009334617 | 0.876656 | 0.008728357 | -0.322074 | -0.003225938 | -0.360233 | -0.003608834 | -0.366558 | -0.003672315 | -0.362532 | -0.003631907 | -0.38813 | -0.003888852 | -0.3832 | -0.003839361 | 864.15 | 872.1179 | 0.922056 |  |  |  | 6.29 | 0.445913 | 12328.32173 | 0.891827 | 0.008878737 | -0.354651 | -0.003552814 | 0.892277 | 0.008883197 | -0.352402 | -0.003530244 | 0.879846 | 0.008759979 | 0.906542 | 0.009024576 | 0.915585 | 0.009114189 | 0.925959 | 0.009216983 | 0.919579 | 0.009153766 | 1.029716 | 0.01024451 | -0.213746 | -0.002139748 | -0.367334 | -0.003680103 | -0.347338 | -0.003479426 | -0.344069 | -0.003446623 | -0.348313 | -0.00348921 | -0.384963 | -0.003857059 | 874.689 | 882.4897 | 0.891827 |  |  |  | 6.29 | 0.449535 | 12272.62065 | 0.899071 | 0.008950534 | -0.357912 | -0.00358554 | 0.900105 | 0.008960782 | -0.357941 | -0.003585831 | 0.807199 | 0.008039586 | 0.919923 | 0.009157175 | 0.922573 | 0.009183433 | 0.899578 | 0.008955559 | 0.927858 | 0.009235798 | 0.95604 | 0.009514989 | -0.389358 | -0.00390118 | -0.366188 | -0.003668601 | -0.355872 | -0.003565067 | -0.314975 | -0.003154721 | -0.327337 | -0.003278739 | -0.285933 | -0.002863426 | 862.6828 | 870.4389 | 0.899071
6.3 | 0.461868 | 12276.43 | 0.923736 | 0.009194957 | -0.365105 | -0.003657731 | 0.924503 | 0.009202556 | -0.359524 | -0.003601718 | 0.919846 | 0.009156412 | 0.935445 | 0.009310968 | 0.924314 | 0.009200684 | 0.92076 | 0.009165468 | 0.940903 | 0.009365041 | 0.884799 | 0.008809076 | -0.362743 | -0.003634025 | -0.366094 | -0.003667658 | -0.374437 | -0.003751398 | -0.367721 | -0.003683988 | -0.387534 | -0.003882869 | -0.393183 | -0.00393958 | 864.5373 | 872.5234 | 0.923736 |  |  |  | 6.3 | 0.44649 | 12336.42173 | 0.892981 | 0.008890175 | -0.35525 | -0.003558825 | 0.893801 | 0.008898302 | -0.352443 | -0.003530655 | 0.87941 | 0.008755657 | 0.910482 | 0.009063621 | 0.925774 | 0.00921515 | 0.933015 | 0.009286893 | 0.919588 | 0.009153855 | 0.997074 | 0.00992136 | -0.214544 | -0.002147745 | -0.367684 | -0.003683616 | -0.350422 | -0.003510374 | -0.337685 | -0.003382564 | -0.346655 | -0.003472572 | -0.380563 | -0.00381289 | 875.2637 | 883.0796 | 0.892981 |  |  |  | 6.3 | 0.45072 | 12280.42065 | 0.90144 | 0.008974013 | -0.361323 | -0.003619773 | 0.902783 | 0.008987323 | -0.360231 | -0.003608814 | 0.806778 | 0.008035409 | 0.918856 | 0.009146602 | 0.925638 | 0.009213802 | 0.912243 | 0.009081072 | 0.945994 | 0.009415475 | 0.980126 | 0.009753539 | -0.34915 | -0.00349761 | -0.367508 | -0.00368185 | -0.353183 | -0.003538082 | -0.319913 | -0.003204258 | -0.332844 | -0.003333992 | -0.302432 | -0.003028902 | 863.2311 | 871.0126 | 0.90144
6.31 | 0.462834 | 12281.23 | 0.925667 | 0.00921409 | -0.366522 | -0.003671953 | 0.926282 | 0.009220183 | -0.359148 | -0.003597945 | 0.902498 | 0.008984498 | 0.935288 | 0.009309413 | 0.929894 | 0.009255971 | 0.909047 | 0.0090494 | 0.945002 | 0.009405648 | 0.877652 | 0.00873823 | -0.34952 | -0.003501322 | -0.365672 | -0.003663422 | -0.37059 | -0.003712784 | -0.362205 | -0.003628626 | -0.375103 | -0.003758083 | -0.381824 | -0.003825548 | 864.8753 | 872.8812 | 0.925667 |  |  |  | 6.31 | 0.447624 | 12342.42173 | 0.895249 | 0.008912654 | -0.356151 | -0.003567867 | 0.895688 | 0.008917005 | -0.353338 | -0.003539637 | 0.863369 | 0.008596633 | 0.904002 | 0.008999404 | 0.913665 | 0.009095163 | 0.929943 | 0.009256457 | 0.923906 | 0.009196641 | 1.021133 | 0.01015955 | -0.228155 | -0.002284157 | -0.369045 | -0.003697277 | -0.354928 | -0.003555594 | -0.340945 | -0.003415275 | -0.355732 | -0.003563662 | -0.403979 | -0.004047972 | 875.6894 | 883.529 | 0.895249 |  |  |  | 6.31 | 0.451849 | 12286.32065 | 0.903697 | 0.008996381 | -0.363972 | -0.00364636 | 0.904674 | 0.009006063 | -0.362062 | -0.00362719 | 0.814942 | 0.008116393 | 0.915474 | 0.009113089 | 0.918493 | 0.009143005 | 0.90985 | 0.009057358 | 0.931894 | 0.009275787 | 0.959946 | 0.009553678 | -0.338254 | -0.003388274 | -0.378404 | -0.003791218 | -0.363218 | -0.003638792 | -0.324225 | -0.003247517 | -0.335505 | -0.003360691 | -0.283658 | -0.002840611 | 863.6458 | 871.4506 | 0.903697
6.32 | 0.463519 | 12288.73 | 0.927039 | 0.009227684 | -0.367824 | -0.003685021 | 0.92788 | 0.009236016 | -0.358993 | -0.003596389 | 0.932015 | 0.009276985 | 0.939178 | 0.009347951 | 0.933191 | 0.009288637 | 0.917422 | 0.009132392 | 0.948815 | 0.00944342 | 0.895965 | 0.00891975 | -0.371975 | -0.003726685 | -0.365721 | -0.003663914 | -0.369313 | -0.003699966 | -0.36631 | -0.003669826 | -0.388865 | -0.00389623 | -0.388917 | -0.003896752 | 865.4035 | 873.4261 | 0.927039 |  |  |  | 6.32 | 0.448804 | 12349.82173 | 0.897608 | 0.008936034 | -0.356021 | -0.003566563 | 0.897851 | 0.008938443 | -0.352753 | -0.003533766 | 0.869223 | 0.00865467 | 0.906007 | 0.009019274 | 0.912441 | 0.009083034 | 0.922523 | 0.009182937 | 0.900413 | 0.008963835 | 0.999196 | 0.00994237 | -0.259308 | -0.002596448 | -0.370755 | -0.00371444 | -0.355155 | -0.003557872 | -0.350047 | -0.003506611 | -0.35722 | -0.003578596 | -0.408977 | -0.004098156 | 876.2144 | 884.0794 | 0.897608 |  |  |  | 6.32 | 0.452837 | 12293.92065 | 0.905674 | 0.009015974 | -0.369287 | -0.003699705 | 0.906647 | 0.009025616 | -0.364529 | -0.00365195 | 0.782105 | 0.007790624 | 0.919104 | 0.009149059 | 0.920283 | 0.009160742 | 0.902203 | 0.008981575 | 0.923052 | 0.009188179 | 0.954061 | 0.009495386 | -0.369316 | -0.003699997 | -0.381594 | -0.003823239 | -0.365747 | -0.003664175 | -0.33233 | -0.003328834 | -0.343432 | -0.003440231 | -0.296899 | -0.002973406 | 864.1801 | 872.0067 | 0.905674
6.33 | 0.464655 | 12290.93 | 0.929309 | 0.009250175 | -0.364802 | -0.00365469 | 0.929679 | 0.009253841 | -0.358027 | -0.003586695 | 0.90758 | 0.009034862 | 0.946323 | 0.009418734 | 0.93575 | 0.00931399 | 0.92362 | 0.009193807 | 0.956767 | 0.00952219 | 0.890233 | 0.008862938 | -0.32341 | -0.003239341 | -0.361595 | -0.003622503 | -0.373159 | -0.00373857 | -0.363233 | -0.003638943 | -0.398674 | -0.003994708 | -0.379996 | -0.003807198 | 865.5584 | 873.6022 | 0.929309 |  |  |  | 6.33 | 0.449988 | 12355.92173 | 0.899976 | 0.008959504 | -0.357429 | -0.003580693 | 0.900001 | 0.008959751 | -0.352632 | -0.003532552 | 0.857123 | 0.008534706 | 0.90613 | 0.009020493 | 0.916825 | 0.009126477 | 0.937977 | 0.009336053 | 0.926349 | 0.009220847 | 1.011394 | 0.01006314 | -0.290635 | -0.002910582 | -0.367646 | -0.003683235 | -0.348721 | -0.003493304 | -0.340665 | -0.003412466 | -0.36369 | -0.00364353 | -0.390341 | -0.003911048 | 876.6472 | 884.5368 | 0.899976 |  |  |  | 6.33 | 0.45357 | 12301.22065 | 0.907141 | 0.009030512 | -0.370203 | -0.003708899 | 0.908294 | 0.009041938 | -0.366438 | -0.00367111 | 0.780003 | 0.007769767 | 0.914638 | 0.009104805 | 0.924387 | 0.009201407 | 0.908925 | 0.009048191 | 0.936167 | 0.009318121 | 0.967044 | 0.009623981 | -0.366548 | -0.003672214 | -0.380897 | -0.003816243 | -0.358258 | -0.003589013 | -0.335586 | -0.003361504 | -0.350078 | -0.003506922 | -0.312021 | -0.003125088 | 864.6932 | 872.5372 | 0.907141
6.34 | 0.465398 | 12301.73 | 0.930797 | 0.009264918 | -0.3623 | -0.003629579 | 0.931786 | 0.009274717 | -0.356963 | -0.003576016 | 0.897105 | 0.008931049 | 0.942754 | 0.009383378 | 0.934052 | 0.009297167 | 0.930367 | 0.009260657 | 0.961917 | 0.0095732 | 0.917319 | 0.009131372 | -0.356037 | -0.003566723 | -0.365128 | -0.003657962 | -0.373803 | -0.003745034 | -0.371688 | -0.003723805 | -0.394072 | -0.003948505 | -0.389332 | -0.003900919 | 866.319 | 874.3827 | 0.930797 |  |  |  | 6.34 | 0.451055 | 12362.72173 | 0.90211 | 0.008980653 | -0.357831 | -0.003584727 | 0.902101 | 0.008980564 | -0.353008 | -0.003536325 | 0.786267 | 0.00783192 | 0.904205 | 0.009001415 | 0.915327 | 0.009111633 | 0.928082 | 0.009238018 | 0.919017 | 0.009148197 | 1.007268 | 0.01002229 | -0.255016 | -0.002553417 | -0.363084 | -0.003637447 | -0.351546 | -0.003521654 | -0.341708 | -0.003422932 | -0.365331 | -0.00366 | -0.387049 | -0.003878 | 877.1297 | 885.0423 | 0.90211 |  |  |  | 6.34 | 0.453929 | 12305.52065 | 0.907859 | 0.009037627 | -0.375229 | -0.003759348 | 0.909287 | 0.009051779 | -0.367626 | -0.003683034 | 0.812485 | 0.008092021 | 0.923063 | 0.009188288 | 0.92716 | 0.009228883 | 0.906356 | 0.009022732 | 0.933313 | 0.009289845 | 0.974352 | 0.009696358 | -0.397814 | -0.003986074 | -0.390169 | -0.003909321 | -0.363074 | -0.003637347 | -0.333205 | -0.003337614 | -0.332891 | -0.003334463 | -0.311332 | -0.003118176 | 864.9955 | 872.8484 | 0.907859
6.35 | 0.466855 | 12308.33 | 0.93371 | 0.009293779 | -0.360813 | -0.003614655 | 0.933978 | 0.009296434 | -0.356188 | -0.003568239 | 0.924355 | 0.00920109 | 0.943764 | 0.009393384 | 0.933034 | 0.009287081 | 0.922338 | 0.009181104 | 0.958407 | 0.009538434 | 0.922858 | 0.009186257 | -0.346928 | -0.003475312 | -0.366048 | -0.003667196 | -0.370145 | -0.003708317 | -0.361798 | -0.003624541 | -0.39162 | -0.003923888 | -0.398906 | -0.003997038 | 866.7838 | 874.877 | 0.93371 |  |  |  | 6.35 | 0.452255 | 12370.32173 | 0.904509 | 0.009004428 | -0.355293 | -0.003559257 | 0.904374 | 0.00900309 | -0.353479 | -0.003541052 | 0.882875 | 0.008790004 | 0.903827 | 0.008997669 | 0.911623 | 0.009074928 | 0.935901 | 0.009315486 | 0.927942 | 0.009236631 | 1.019122 | 0.01013964 | -0.253566 | -0.00253888 | -0.353684 | -0.003543109 | -0.338271 | -0.003388444 | -0.324045 | -0.003245712 | -0.347337 | -0.003479416 | -0.379786 | -0.00380509 | 877.6689 | 885.6075 | 0.904509 |  |  |  | 6.35 | 0.454937 | 12314.42065 | 0.909874 | 0.009057596 | -0.375078 | -0.003757832 | 0.910385 | 0.00906266 | -0.368057 | -0.00368736 | 0.807221 | 0.008039804 | 0.923076 | 0.009188417 | 0.93635 | 0.009319934 | 0.920557 | 0.009163457 | 0.937539 | 0.009331714 | 0.968673 | 0.009640114 | -0.426364 | -0.004272755 | -0.389316 | -0.003900758 | -0.369 | -0.003696825 | -0.336217 | -0.003367835 | -0.335199 | -0.003357621 | -0.320911 | -0.00321427 | 865.6211 | 873.4971 | 0.909874
6.36 | 0.467836 | 12314.73 | 0.935671 | 0.009313207 | -0.361464 | -0.003621189 | 0.93664 | 0.009322807 | -0.355395 | -0.00356028 | 0.961539 | 0.009569456 | 0.945813 | 0.009413682 | 0.942612 | 0.009381971 | 0.926422 | 0.00922157 | 0.963396 | 0.009587849 | 0.925139 | 0.009208858 | -0.351027 | -0.003516445 | -0.360981 | -0.003616341 | -0.366632 | -0.003673057 | -0.360868 | -0.003615207 | -0.389733 | -0.003904944 | -0.387216 | -0.003879676 | 867.2345 | 875.349 | 0.935671 |  |  |  | 6.36 | 0.453237 | 12377.32173 | 0.906473 | 0.009023892 | -0.35654 | -0.003571771 | 0.906694 | 0.009026082 | -0.354749 | -0.003553797 | 0.838658 | 0.008351608 | 0.904889 | 0.009008194 | 0.913522 | 0.009093746 | 0.935614 | 0.009312642 | 0.914092 | 0.009099395 | 0.996052 | 0.009911241 | -0.258719 | -0.002590543 | -0.359028 | -0.003596741 | -0.343921 | -0.003445138 | -0.343732 | -0.003443241 | -0.360325 | -0.003609757 | -0.365816 | -0.003664867 | 878.1655 | 886.1259 | 0.906473 |  |  |  | 6.36 | 0.455315 | 12322.22065 | 0.910631 | 0.009065098 | -0.374511 | -0.00375214 | 0.911485 | 0.00907356 | -0.367091 | -0.003677664 | 0.814002 | 0.008107069 | 0.918667 | 0.009144729 | 0.930472 | 0.009261698 | 0.915381 | 0.009112168 | 0.95045 | 0.009459616 | 0.995916 | 0.009909894 | -0.386823 | -0.003875731 | -0.391114 | -0.003918809 | -0.369223 | -0.003699063 | -0.334633 | -0.003351941 | -0.326128 | -0.00326661 | -0.296658 | -0.002970989 | 866.1694 | 874.057 | 0.910631
6.37 | 0.469301 | 12321.13 | 0.938602 | 0.009342245 | -0.357165 | -0.003578044 | 0.939156 | 0.009347733 | -0.353872 | -0.003544996 | 0.924982 | 0.009207302 | 0.948268 | 0.009438002 | 0.936156 | 0.009318012 | 0.930443 | 0.00926141 | 0.964297 | 0.009596773 | 0.917695 | 0.009135098 | -0.333566 | -0.003341236 | -0.358258 | -0.003589013 | -0.367722 | -0.003683998 | -0.354765 | -0.003553958 | -0.388854 | -0.00389612 | -0.38036 | -0.003810852 | 867.6852 | 875.8293 | 0.938602 |  |  |  | 6.37 | 0.454508 | 12381.92173 | 0.909016 | 0.009049093 | -0.357163 | -0.003578023 | 0.909163 | 0.00905055 | -0.356113 | -0.003567486 | 0.829455 | 0.008260339 | 0.913161 | 0.009090169 | 0.930889 | 0.009265829 | 0.939729 | 0.00935341 | 0.940355 | 0.009359612 | 1.039601 | 0.01034234 | -0.237213 | -0.002374948 | -0.357933 | -0.003585751 | -0.345028 | -0.003456246 | -0.331893 | -0.00332445 | -0.347453 | -0.00348058 | -0.361767 | -0.00362423 | 878.4919 | 886.4775 | 0.909016 |  |  |  | 6.37 | 0.456057 | 12328.32065 | 0.912115 | 0.009079804 | -0.374787 | -0.003754911 | 0.91279 | 0.009086493 | -0.365059 | -0.00365727 | 0.810263 | 0.00806998 | 0.918589 | 0.009143956 | 0.933612 | 0.009292808 | 0.917688 | 0.009135028 | 0.944993 | 0.009405559 | 0.985125 | 0.009803043 | -0.370916 | -0.003716056 | -0.383144 | -0.003838799 | -0.366059 | -0.003667306 | -0.328548 | -0.003290889 | -0.3287 | -0.003292414 | -0.288087 | -0.002885028 | 866.5982 | 874.5025 | 0.912115
6.38 | 0.4709 | 12327.33 | 0.9418 | 0.009373927 | -0.359933 | -0.003605823 | 0.942139 | 0.009377286 | -0.352989 | -0.003536135 | 0.974889 | 0.009701676 | 0.958952 | 0.009543832 | 0.951616 | 0.009471167 | 0.934913 | 0.009305697 | 0.972668 | 0.00967968 | 0.931733 | 0.009274191 | -0.409628 | -0.004104693 | -0.353744 | -0.003543712 | -0.366028 | -0.003666995 | -0.360763 | -0.003614153 | -0.389782 | -0.003905436 | -0.368402 | -0.003690823 | 868.1218 | 876.2978 | 0.9418 |  |  |  | 6.38 | 0.455924 | 12388.52173 | 0.911849 | 0.009077168 | -0.360503 | -0.003611544 | 0.912078 | 0.009079437 | -0.35742 | -0.003580603 | 0.843614 | 0.008400755 | 0.920722 | 0.009165092 | 0.924066 | 0.009198226 | 0.940729 | 0.009363317 | 0.92403 | 0.00919787 | 1.018904 | 0.01013748 | -0.214909 | -0.002151403 | -0.369005 | -0.003696875 | -0.351587 | -0.003522065 | -0.34696 | -0.003475633 | -0.369956 | -0.00370642 | -0.390594 | -0.003913588 | 878.9602 | 886.975 | 0.911849 |  |  |  | 6.38 | 0.456914 | 12335.62065 | 0.913828 | 0.009096779 | -0.370566 | -0.003712543 | 0.914527 | 0.009103705 | -0.363866 | -0.003645296 | 0.833577 | 0.008301219 | 0.920247 | 0.009160385 | 0.934378 | 0.009300397 | 0.91155 | 0.009074205 | 0.949957 | 0.009454733 | 0.98555 | 0.009807251 | -0.389318 | -0.003900778 | -0.388111 | -0.003888661 | -0.365185 | -0.003658534 | -0.3346 | -0.00335161 | -0.324925 | -0.00325454 | -0.322597 | -0.003231185 | 867.1113 | 875.0352 | 0.913828
6.39 | 0.472141 | 12336.53 | 0.944282 | 0.009398515 | -0.357226 | -0.003578656 | 0.944836 | 0.009404003 | -0.352944 | -0.003535683 | 0.978662 | 0.009739041 | 0.960006 | 0.009554272 | 0.951607 | 0.009471077 | 0.946827 | 0.009423727 | 0.979163 | 0.009744003 | 0.941238 | 0.00936836 | -0.333426 | -0.003339831 | -0.355684 | -0.003563181 | -0.364868 | -0.003655353 | -0.353905 | -0.003545327 | -0.376487 | -0.003771975 | -0.357129 | -0.003577682 | 868.7697 | 876.9733 | 0.944282 |  |  |  | 6.39 | 0.457273 | 12399.12173 | 0.914546 | 0.009103894 | -0.362142 | -0.003627993 | 0.915153 | 0.009109908 | -0.358869 | -0.003595145 | 0.871728 | 0.008679504 | 0.922705 | 0.009184741 | 0.933959 | 0.009296246 | 0.950447 | 0.009459587 | 0.943226 | 0.009388054 | 1.028103 | 0.01022854 | -0.252429 | -0.002527481 | -0.371177 | -0.003718676 | -0.364317 | -0.003649823 | -0.351598 | -0.003522176 | -0.374921 | -0.003756256 | -0.406695 | -0.004075243 | 879.7122 | 887.7576 | 0.914546 |  |  |  | 6.39 | 0.457852 | 12342.02065 | 0.915704 | 0.009115369 | -0.366217 | -0.003668892 | 0.916678 | 0.00912502 | -0.362726 | -0.003633854 | 0.806359 | 0.008031253 | 0.919597 | 0.009153945 | 0.940428 | 0.009360335 | 0.914929 | 0.009107689 | 0.949446 | 0.009449671 | 0.98262 | 0.009778237 | -0.390908 | -0.00391674 | -0.377489 | -0.003782033 | -0.359792 | -0.003604408 | -0.322976 | -0.003234987 | -0.319156 | -0.003196664 | -0.284359 | -0.002847641 | 867.5612 | 875.5055 | 0.915704
6.4 | 0.473362 | 12341.63 | 0.946725 | 0.009422716 | -0.359627 | -0.003602752 | 0.947693 | 0.009432306 | -0.353239 | -0.003538644 | 0.94346 | 0.009390372 | 0.962737 | 0.009581322 | 0.956544 | 0.009519981 | 0.952807 | 0.009482964 | 0.972815 | 0.009681136 | 0.923371 | 0.00919134 | -0.315354 | -0.003158523 | -0.357618 | -0.00358259 | -0.364435 | -0.003651007 | -0.352823 | -0.003534469 | -0.372704 | -0.003734003 | -0.37645 | -0.003771604 | 869.1289 | 877.3571 | 0.946725 |  |  |  | 6.4 | 0.458968 | 12404.32173 | 0.917935 | 0.009137476 | -0.369322 | -0.003700057 | 0.918372 | 0.009141806 | -0.359073 | -0.003597192 | 0.799916 | 0.007967336 | 0.924168 | 0.009199237 | 0.933482 | 0.00929152 | 0.942832 | 0.009384151 | 0.933669 | 0.009293373 | 1.016809 | 0.01011674 | -0.248726 | -0.002490358 | -0.37012 | -0.003708066 | -0.359217 | -0.003598637 | -0.345767 | -0.003463662 | -0.372936 | -0.003736331 | -0.413717 | -0.004145752 | 880.0812 | 888.1597 | 0.917935 |  |  |  | 6.4 | 0.459033 | 12347.92065 | 0.918066 | 0.009138774 | -0.36296 | -0.003636203 | 0.919078 | 0.009148802 | -0.361926 | -0.003625825 | 0.814269 | 0.008109717 | 0.928702 | 0.009244161 | 0.945736 | 0.009412919 | 0.937405 | 0.009330386 | 0.954636 | 0.009501081 | 0.962057 | 0.009574587 | -0.388051 | -0.003888059 | -0.371208 | -0.003718987 | -0.350399 | -0.003510143 | -0.319355 | -0.00319866 | -0.31626 | -0.003167612 | -0.314456 | -0.003149515 | 867.9759 | 875.9445 | 0.918066
6.41 | 0.474761 | 12347.73 | 0.949521 | 0.009450414 | -0.357871 | -0.003585129 | 0.950092 | 0.00945607 | -0.354544 | -0.00355174 | 0.954352 | 0.009498268 | 0.959138 | 0.009545675 | 0.950639 | 0.009461489 | 0.951646 | 0.009471464 | 0.983479 | 0.009786743 | 0.939024 | 0.009346426 | -0.322594 | -0.003231155 | -0.346744 | -0.003473466 | -0.355852 | -0.003564867 | -0.357397 | -0.003580372 | -0.381809 | -0.003825398 | -0.360129 | -0.00360779 | 869.5584 | 877.8151 | 0.949521 |  |  |  | 6.41 | 0.460444 | 12410.12173 | 0.920889 | 0.009166747 | -0.364852 | -0.003655192 | 0.921288 | 0.0091707 | -0.359929 | -0.003605783 | 0.814233 | 0.00810936 | 0.930435 | 0.009261331 | 0.933994 | 0.009296592 | 0.946364 | 0.00941914 | 0.928464 | 0.009241803 | 1.008087 | 0.0100304 | -0.257881 | -0.002582141 | -0.377809 | -0.003785245 | -0.366185 | -0.003668571 | -0.355143 | -0.003557751 | -0.377239 | -0.003779523 | -0.391307 | -0.003920746 | 880.4927 | 888.601 | 0.920889 |  |  |  | 6.41 | 0.460638 | 12353.42065 | 0.921277 | 0.009170591 | -0.361531 | -0.003621861 | 0.921888 | 0.009176645 | -0.362465 | -0.003631235 | 0.824588 | 0.008212068 | 0.926515 | 0.009222492 | 0.945998 | 0.009415515 | 0.929689 | 0.00925394 | 0.959526 | 0.009549518 | 0.987602 | 0.009827571 | -0.327744 | -0.003282823 | -0.382357 | -0.003830899 | -0.353297 | -0.003539226 | -0.321511 | -0.00322029 | -0.314782 | -0.003152785 | -0.284397 | -0.002848022 | 868.3625 | 876.3625 | 0.921277
6.42 | 0.476037 | 12354.03 | 0.952074 | 0.009475703 | -0.360461 | -0.003611122 | 0.95263 | 0.009481211 | -0.355939 | -0.00356574 | 0.967243 | 0.009625952 | 0.966803 | 0.009621594 | 0.9522 | 0.009476952 | 0.944542 | 0.009401091 | 0.992266 | 0.009873754 | 0.963373 | 0.009587622 | -0.332781 | -0.003333359 | -0.353945 | -0.003545729 | -0.361964 | -0.003626207 | -0.364048 | -0.003647123 | -0.37994 | -0.003806636 | -0.366065 | -0.003667367 | 870.0021 | 878.2852 | 0.952074 |  |  |  | 6.42 | 0.461258 | 12417.52173 | 0.922515 | 0.009182858 | -0.369303 | -0.003699866 | 0.923437 | 0.009191994 | -0.36013 | -0.0036078 | 0.866221 | 0.008624908 | 0.926724 | 0.009224563 | 0.935366 | 0.009310185 | 0.93864 | 0.009342621 | 0.925822 | 0.009215625 | 1.047403 | 0.01041956 | -0.265092 | -0.00265444 | -0.367511 | -0.00368188 | -0.359051 | -0.003596971 | -0.351401 | -0.003520199 | -0.366557 | -0.003672305 | -0.379885 | -0.003806084 | 881.0177 | 889.1452 | 0.922515 |  |  |  | 6.42 | 0.461861 | 12359.92065 | 0.923723 | 0.009194828 | -0.365386 | -0.003660552 | 0.924496 | 0.009202487 | -0.363443 | -0.003641051 | 0.801332 | 0.007981384 | 0.927213 | 0.009229408 | 0.941825 | 0.009374175 | 0.931883 | 0.009275678 | 0.946366 | 0.00941916 | 0.990405 | 0.009855326 | -0.373087 | -0.003737847 | -0.382048 | -0.003827797 | -0.359219 | -0.003598657 | -0.32425 | -0.003247768 | -0.320997 | -0.003215133 | -0.302089 | -0.003025462 | 868.8194 | 876.8449 | 0.923723
6.43 | 0.477482 | 12358.93 | 0.954964 | 0.00950433 | -0.363148 | -0.00363809 | 0.954838 | 0.009503082 | -0.357937 | -0.003585791 | 0.931407 | 0.009270962 | 0.966897 | 0.009622525 | 0.954863 | 0.00950333 | 0.961424 | 0.009568317 | 0.995473 | 0.009905508 | 0.96511 | 0.009604826 | -0.326466 | -0.003270001 | -0.357739 | -0.003583804 | -0.375527 | -0.003762339 | -0.370416 | -0.003711037 | -0.395745 | -0.003965301 | -0.392561 | -0.003933335 | 870.3472 | 878.6587 | 0.954964 |  |  |  | 6.43 | 0.461969 | 12423.72173 | 0.923938 | 0.009196958 | -0.370581 | -0.003712694 | 0.92481 | 0.009205598 | -0.362061 | -0.00362718 | 0.857269 | 0.008536153 | 0.931862 | 0.00927547 | 0.935564 | 0.009312147 | 0.951851 | 0.009473494 | 0.94122 | 0.009368181 | 1.039166 | 0.01033804 | -0.263749 | -0.002640974 | -0.367532 | -0.003682091 | -0.354844 | -0.003554751 | -0.341222 | -0.003418055 | -0.368091 | -0.003687701 | -0.390343 | -0.003911068 | 881.4576 | 889.6017 | 0.923938 |  |  |  | 6.43 | 0.462963 | 12366.62065 | 0.925926 | 0.009216656 | -0.369887 | -0.003705728 | 0.926441 | 0.009221759 | -0.366921 | -0.003675958 | 0.81563 | 0.008123217 | 0.925218 | 0.009209641 | 0.942512 | 0.009380981 | 0.936479 | 0.009321212 | 0.961459 | 0.009568664 | 0.971844 | 0.00967152 | -0.389384 | -0.003901441 | -0.389532 | -0.003902927 | -0.368274 | -0.003689538 | -0.325558 | -0.003260891 | -0.316332 | -0.003168334 | -0.285037 | -0.00285444 | 869.2904 | 877.3394 | 0.925926
6.44 | 0.478467 | 12368.13 | 0.956934 | 0.009523844 | -0.36575 | -0.003664205 | 0.957294 | 0.00952741 | -0.360131 | -0.00360781 | 0.928129 | 0.009238483 | 0.967706 | 0.009630537 | 0.95431 | 0.009497852 | 0.945767 | 0.009413226 | 0.978588 | 0.009738308 | 0.946053 | 0.009416059 | -0.348419 | -0.003490274 | -0.36507 | -0.00365738 | -0.38154 | -0.003822697 | -0.368644 | -0.003693252 | -0.396907 | -0.003976968 | -0.399424 | -0.004002238 | 870.9951 | 879.3299 | 0.956934 |  |  |  | 6.44 | 0.462559 | 12431.82173 | 0.925118 | 0.00920865 | -0.374593 | -0.003752964 | 0.925852 | 0.009215923 | -0.363065 | -0.003637257 | 0.866939 | 0.008632027 | 0.945987 | 0.009415406 | 0.948497 | 0.00944027 | 0.961152 | 0.009565623 | 0.93966 | 0.009352727 | 1.014649 | 0.01009536 | -0.243288 | -0.002435844 | -0.369079 | -0.003697618 | -0.356786 | -0.00357424 | -0.341499 | -0.003420834 | -0.369808 | -0.003704935 | -0.400505 | -0.004013092 | 882.0323 | 890.1921 | 0.925118 |  |  |  | 6.44 | 0.463984 | 12373.82065 | 0.927967 | 0.009236878 | -0.378514 | -0.003792322 | 0.92846 | 0.009241763 | -0.37157 | -0.00372262 | 0.801053 | 0.007978616 | 0.928467 | 0.009241832 | 0.947997 | 0.009435317 | 0.941691 | 0.009372847 | 0.968579 | 0.009639183 | 1.002493 | 0.009975014 | -0.405478 | -0.004063023 | -0.389896 | -0.003906581 | -0.371416 | -0.003721075 | -0.333725 | -0.003342831 | -0.320983 | -0.003214993 | -0.294062 | -0.002944952 | 869.7965 | 877.8679 | 0.927967
6.45 | 0.479886 | 12372.23 | 0.959771 | 0.009551945 | -0.37028 | -0.003709672 | 0.959662 | 0.009550865 | -0.362425 | -0.003630834 | 0.961749 | 0.009571536 | 0.96886 | 0.009641966 | 0.960286 | 0.009557046 | 0.962313 | 0.009577123 | 0.988126 | 0.00983276 | 0.941114 | 0.009367131 | -0.31774 | -0.003182459 | -0.363785 | -0.003644483 | -0.378402 | -0.003791198 | -0.371438 | -0.003721295 | -0.402035 | -0.004028453 | -0.401651 | -0.004024598 | 871.2838 | 879.6461 | 0.959771 |  |  |  | 6.45 | 0.463821 | 12438.12173 | 0.927642 | 0.009233658 | -0.376129 | -0.003768381 | 0.928323 | 0.009240406 | -0.362534 | -0.003631927 | 0.820338 | 0.008169915 | 0.946718 | 0.009422647 | 0.946788 | 0.009423341 | 0.968416 | 0.009637569 | 0.936007 | 0.009316536 | 1.008034 | 0.01002987 | -0.223425 | -0.00223675 | -0.360845 | -0.003614976 | -0.352354 | -0.003529762 | -0.3357 | -0.003362647 | -0.360253 | -0.003609035 | -0.376148 | -0.003768572 | 882.4793 | 890.6655 | 0.927642 |  |  |  | 6.45 | 0.464702 | 12380.12065 | 0.929403 | 0.009251106 | -0.384024 | -0.003847633 | 0.930029 | 0.009257309 | -0.376932 | -0.003776442 | 0.814556 | 0.008112564 | 0.927966 | 0.009236868 | 0.947357 | 0.009428977 | 0.943127 | 0.009387073 | 0.962 | 0.009574022 | 0.995278 | 0.009903577 | -0.407671 | -0.004085042 | -0.393043 | -0.003938174 | -0.373336 | -0.003740346 | -0.342295 | -0.003428822 | -0.332846 | -0.003334012 | -0.314412 | -0.003149073 | 870.2393 | 878.3274 | 0.929403
6.46 | 0.48063 | 12378.13 | 0.961259 | 0.009566683 | -0.374029 | -0.003747302 | 0.961637 | 0.009570427 | -0.364915 | -0.003655824 | 0.951906 | 0.009474039 | 0.967418 | 0.009627685 | 0.964352 | 0.009597318 | 0.962564 | 0.009579609 | 0.993514 | 0.009886111 | 0.946244 | 0.009417952 | -0.373951 | -0.003746519 | -0.369263 | -0.003699465 | -0.377969 | -0.003786851 | -0.375692 | -0.003763995 | -0.402937 | -0.00403751 | -0.41187 | -0.004127205 | 871.6993 | 880.0786 | 0.961259 |  |  |  | 6.46 | 0.46548 | 12444.62173 | 0.93096 | 0.009266533 | -0.370307 | -0.003709943 | 0.931662 | 0.009273488 | -0.361326 | -0.003619804 | 0.850347 | 0.008467519 | 0.948752 | 0.009442796 | 0.950301 | 0.00945814 | 0.971238 | 0.009665518 | 0.953417 | 0.009489007 | 1.026536 | 0.01021303 | -0.270982 | -0.002713498 | -0.354131 | -0.003547595 | -0.34675 | -0.003473526 | -0.330247 | -0.003307935 | -0.35364 | -0.003542668 | -0.361153 | -0.003618067 | 882.9404 | 891.1603 | 0.93096 |  |  |  | 6.46 | 0.465678 | 12388.02065 | 0.931356 | 0.009270456 | -0.3868 | -0.0038755 | 0.931918 | 0.009276024 | -0.378985 | -0.00379705 | 0.908884 | 0.009047785 | 0.931591 | 0.009272785 | 0.951085 | 0.009465907 | 0.953179 | 0.009486649 | 0.968129 | 0.009634727 | 0.986851 | 0.009820134 | -0.40056 | -0.004013644 | -0.403725 | -0.004045422 | -0.376255 | -0.003769646 | -0.340528 | -0.003411091 | -0.334913 | -0.003354751 | -0.316697 | -0.003171995 | 870.7947 | 878.9049 | 0.931356
6.47 | 0.481383 | 12384.93 | 0.962765 | 0.0095816 | -0.374124 | -0.003748256 | 0.963439 | 0.009588275 | -0.368468 | -0.003691485 | 0.99582 | 0.009908944 | 0.960501 | 0.009559175 | 0.953337 | 0.009488214 | 0.952705 | 0.009481954 | 0.989559 | 0.009846949 | 0.951879 | 0.009473772 | -0.367963 | -0.003686416 | -0.373005 | -0.003737024 | -0.394205 | -0.00394984 | -0.391523 | -0.003922915 | -0.40409 | -0.004049086 | -0.383033 | -0.003837685 | 872.1782 | 880.5752 | 0.962765 |  |  |  | 6.47 | 0.467075 | 12449.22173 | 0.93415 | 0.009298138 | -0.373725 | -0.003744251 | 0.934712 | 0.009303706 | -0.361455 | -0.003621098 | 0.917455 | 0.009132719 | 0.951252 | 0.009467561 | 0.958229 | 0.009536671 | 0.973468 | 0.009687603 | 0.95501 | 0.009504786 | 1.04042 | 0.01035045 | -0.223758 | -0.002240087 | -0.355851 | -0.003564857 | -0.356392 | -0.003570286 | -0.334332 | -0.003348921 | -0.353032 | -0.003536566 | -0.363696 | -0.00364359 | 883.2668 | 891.5178 | 0.93415 |  |  |  | 6.47 | 0.466518 | 12394.82065 | 0.933036 | 0.009287101 | -0.38242 | -0.003831531 | 0.933938 | 0.009296038 | -0.37754 | -0.003782545 | 0.830197 | 0.008267698 | 0.932004 | 0.009276876 | 0.949555 | 0.009450751 | 0.945398 | 0.009409571 | 0.95987 | 0.009552925 | 0.998279 | 0.009933291 | -0.368829 | -0.003695109 | -0.395713 | -0.00396498 | -0.370501 | -0.003711891 | -0.334445 | -0.003350055 | -0.328259 | -0.00328799 | -0.325062 | -0.003255915 | 871.2727 | 879.4019 | 0.933036
6.48 | 0.48229 | 12390.23 | 0.96458 | 0.009599576 | -0.378539 | -0.003792573 | 0.964879 | 0.009602538 | -0.371314 | -0.003720051 | 0.980466 | 0.009756906 | 0.971753 | 0.009670618 | 0.960357 | 0.009557749 | 0.957925 | 0.00953366 | 1.007288 | 0.01002249 | 0.947578 | 0.009431166 | -0.378609 | -0.003793275 | -0.377027 | -0.003777395 | -0.390973 | -0.003917393 | -0.38948 | -0.003902404 | -0.421682 | -0.004225736 | -0.420955 | -0.004218435 | 872.5514 | 880.9679 | 0.96458 |  |  |  | 6.48 | 0.468039 | 12458.22173 | 0.936078 | 0.009317239 | -0.375626 | -0.003763332 | 0.936585 | 0.009322262 | -0.362896 | -0.003635561 | 0.861268 | 0.008575802 | 0.946996 | 0.009425401 | 0.94924 | 0.00944763 | 0.964556 | 0.009599339 | 0.943453 | 0.009390303 | 1.019015 | 0.01013858 | -0.217071 | -0.002173069 | -0.353917 | -0.003545448 | -0.342533 | -0.00343121 | -0.334272 | -0.003348319 | -0.347783 | -0.003483892 | -0.36792 | -0.003685985 | 883.9054 | 892.1794 | 0.936078 |  |  |  | 6.48 | 0.467774 | 12399.82065 | 0.935549 | 0.009311998 | -0.381515 | -0.003822446 | 0.936398 | 0.00932041 | -0.373956 | -0.00374657 | 0.8788 | 0.00874961 | 0.938282 | 0.009339075 | 0.952653 | 0.009481439 | 0.949979 | 0.009454951 | 0.965077 | 0.009604499 | 0.983766 | 0.009789585 | -0.369554 | -0.003702385 | -0.392163 | -0.00392934 | -0.368805 | -0.003694868 | -0.334909 | -0.003354711 | -0.31854 | -0.003190484 | -0.312808 | -0.003132983 | 871.6241 | 879.7786 | 0.935549
6.49 | 0.483032 | 12399.03 | 0.966064 | 0.009614274 | -0.380385 | -0.003811103 | 0.966484 | 0.009618434 | -0.373609 | -0.003743087 | 0.974418 | 0.009697012 | 0.96864 | 0.009639788 | 0.963772 | 0.009591573 | 0.964758 | 0.009601339 | 1.00747 | 0.01002429 | 0.982988 | 0.009781881 | -0.350403 | -0.003510183 | -0.377012 | -0.003777245 | -0.390177 | -0.003909402 | -0.380321 | -0.003810461 | -0.413834 | -0.004146927 | -0.41768 | -0.004185547 | 873.1711 | 881.6065 | 0.966064 |  |  |  | 6.49 | 0.469038 | 12464.92173 | 0.938076 | 0.009337034 | -0.374597 | -0.003753004 | 0.938599 | 0.009342215 | -0.363053 | -0.003637136 | 0.869249 | 0.008654928 | 0.958548 | 0.009539831 | 0.958914 | 0.009543456 | 0.97231 | 0.009676135 | 0.9648 | 0.009601755 | 1.059637 | 0.01054062 | -0.222785 | -0.002230335 | -0.355211 | -0.003558434 | -0.351344 | -0.003519627 | -0.330288 | -0.003308347 | -0.364999 | -0.003656667 | -0.36756 | -0.003682372 | 884.3807 | 892.6769 | 0.938076 |  |  |  | 6.49 | 0.469538 | 12405.92065 | 0.939076 | 0.009346941 | -0.377451 | -0.003781651 | 0.939357 | 0.009349725 | -0.369201 | -0.003698842 | 0.861055 | 0.008573691 | 0.938784 | 0.009344048 | 0.963884 | 0.009592683 | 0.957456 | 0.009529014 | 0.985626 | 0.009808004 | 0.991647 | 0.009867624 | -0.427334 | -0.004282497 | -0.387191 | -0.003879425 | -0.362601 | -0.0036326 | -0.328398 | -0.003289384 | -0.315518 | -0.003160168 | -0.290437 | -0.002908596 | 872.0529 | 880.2422 | 0.939076
6.5 | 0.483881 | 12405.03 | 0.967762 | 0.009631092 | -0.380058 | -0.003807821 | 0.968524 | 0.009638639 | -0.376015 | -0.003767237 | 0.953333 | 0.009488175 | 0.975423 | 0.009706965 | 0.960107 | 0.009555273 | 0.959137 | 0.009545665 | 0.99904 | 0.009940826 | 0.981121 | 0.009763393 | -0.380152 | -0.003808764 | -0.382101 | -0.003828329 | -0.394735 | -0.003955161 | -0.386321 | -0.003870691 | -0.421135 | -0.004220243 | -0.422185 | -0.004230787 | 873.5937 | 882.048 | 0.967762 |  |  |  | 6.5 | 0.470473 | 12470.52173 | 0.940947 | 0.009365477 | -0.371504 | -0.003721958 | 0.941165 | 0.009367636 | -0.363747 | -0.003644102 | 0.933937 | 0.009296028 | 0.959654 | 0.009550786 | 0.964326 | 0.009597061 | 0.979042 | 0.009742804 | 0.951725 | 0.009472246 | 1.050411 | 0.01044933 | -0.226749 | -0.002270065 | -0.362691 | -0.003633503 | -0.35396 | -0.003545879 | -0.339209 | -0.003397856 | -0.352253 | -0.003528749 | -0.37492 | -0.003756246 | 884.778 | 893.1033 | 0.940947 |  |  |  | 6.5 | 0.470768 | 12411.22065 | 0.941536 | 0.009371312 | -0.372384 | -0.003730791 | 0.942465 | 0.009380515 | -0.366828 | -0.003675025 | 0.862552 | 0.008588533 | 0.946253 | 0.009418041 | 0.959477 | 0.009549033 | 0.958509 | 0.009539444 | 0.98104 | 0.00976259 | 0.992917 | 0.0098802 | -0.368959 | -0.003696413 | -0.38461 | -0.003853515 | -0.37058 | -0.003712683 | -0.331725 | -0.003322764 | -0.30763 | -0.003081042 | -0.291789 | -0.002922155 | 872.4255 | 880.6397 | 0.941536
6.51 | 0.484853 | 12412.13 | 0.969706 | 0.009650345 | -0.380852 | -0.003815791 | 0.970773 | 0.009660913 | -0.377896 | -0.003786118 | 0.926042 | 0.009217805 | 0.980199 | 0.009754262 | 0.969842 | 0.009651692 | 0.973921 | 0.00969209 | 0.987924 | 0.009830759 | 0.941422 | 0.009370182 | -0.343578 | -0.003441696 | -0.379943 | -0.003806666 | -0.38799 | -0.003887446 | -0.382432 | -0.003831651 | -0.406047 | -0.004068736 | -0.403465 | -0.004042811 | 874.0937 | 882.5698 | 0.969706 |  |  |  | 6.51 | 0.47169 | 12475.22173 | 0.94338 | 0.00938958 | -0.369107 | -0.003697899 | 0.944203 | 0.009397733 | -0.364147 | -0.003648116 | 0.877824 | 0.008739935 | 0.960758 | 0.009561721 | 0.96542 | 0.009607896 | 0.980484 | 0.009757084 | 0.954722 | 0.009501933 | 1.045578 | 0.0104015 | -0.242648 | -0.002429429 | -0.35917 | -0.003598166 | -0.352487 | -0.003531097 | -0.339114 | -0.003396903 | -0.37313 | -0.003738279 | -0.369863 | -0.003705487 | 885.1115 | 893.4615 | 0.94338 |  |  |  | 6.51 | 0.472354 | 12419.32065 | 0.944707 | 0.009402725 | -0.369683 | -0.00370368 | 0.945688 | 0.009412444 | -0.364693 | -0.003653596 | 0.886512 | 0.008826056 | 0.947349 | 0.009428898 | 0.966391 | 0.009617513 | 0.957834 | 0.009532759 | 0.978977 | 0.009742161 | 0.982677 | 0.009778801 | -0.421131 | -0.004220203 | -0.379427 | -0.003801487 | -0.371849 | -0.003725421 | -0.334199 | -0.003347587 | -0.341322 | -0.003419058 | -0.317956 | -0.003184626 | 872.9948 | 881.2421 | 0.944707
6.52 | 0.486613 | 12417.23 | 0.973227 | 0.009685217 | -0.383115 | -0.003838508 | 0.973669 | 0.009689594 | -0.37899 | -0.0037971 | 0.966197 | 0.009615592 | 0.983728 | 0.009789209 | 0.972523 | 0.009678244 | 0.981993 | 0.009772028 | 1.012106 | 0.01007019 | 0.990997 | 0.009861188 | -0.321697 | -0.003222156 | -0.384764 | -0.003855061 | -0.395998 | -0.003967841 | -0.38933 | -0.003900899 | -0.419376 | -0.004202578 | -0.429756 | -0.004306821 | 874.4528 | 882.9632 | 0.973227 |  |  |  | 6.52 | 0.473629 | 12482.52173 | 0.947257 | 0.009427987 | -0.366751 | -0.003674252 | 0.947029 | 0.009425728 | -0.365381 | -0.003660501 | 0.872035 | 0.008682547 | 0.957187 | 0.00952635 | 0.962357 | 0.009577558 | 0.97379 | 0.009690792 | 0.967542 | 0.009628913 | 1.055674 | 0.01050141 | -0.281915 | -0.002823131 | -0.363391 | -0.003640529 | -0.354883 | -0.003555142 | -0.339996 | -0.003405753 | -0.361828 | -0.003624842 | -0.374863 | -0.003755674 | 885.6294 | 894.0186 | 0.947257 |  |  |  | 6.52 | 0.474258 | 12425.52065 | 0.948516 | 0.009440458 | -0.366472 | -0.003671452 | 0.948869 | 0.009443955 | -0.363819 | -0.003644824 | 0.87228 | 0.008684976 | 0.952711 | 0.009482013 | 0.967115 | 0.009624684 | 0.969739 | 0.009650672 | 0.982828 | 0.009780297 | 0.986397 | 0.009815639 | -0.377422 | -0.00378136 | -0.382757 | -0.003834914 | -0.368984 | -0.003696664 | -0.327066 | -0.00327602 | -0.311251 | -0.003117364 | -0.288346 | -0.002887625 | 873.4307 | 881.7153 | 0.948516
6.53 | 0.487957 | 12423.73 | 0.975915 | 0.009711837 | -0.38288 | -0.003836149 | 0.976351 | 0.009716155 | -0.380605 | -0.003813311 | 0.939371 | 0.009349863 | 0.988638 | 0.009837829 | 0.975576 | 0.00970848 | 0.975691 | 0.009709619 | 1.004975 | 0.009999587 | 0.97033 | 0.009656525 | -0.378132 | -0.003788487 | -0.38908 | -0.003898389 | -0.404249 | -0.004050683 | -0.397623 | -0.003984156 | -0.422959 | -0.00423856 | -0.44152 | -0.004424976 | 874.9106 | 883.4489 | 0.975915 |  |  |  | 6.53 | 0.474442 | 12486.92173 | 0.948883 | 0.009444094 | -0.365712 | -0.003663824 | 0.949567 | 0.00945087 | -0.366742 | -0.003674161 | 0.943719 | 0.009392938 | 0.958162 | 0.009536007 | 0.957328 | 0.009527747 | 0.97622 | 0.009714858 | 0.964082 | 0.009594644 | 1.051401 | 0.01045912 | -0.232304 | -0.002325742 | -0.375122 | -0.003758273 | -0.360481 | -0.003611323 | -0.341845 | -0.003424306 | -0.383199 | -0.003839351 | -0.374239 | -0.00374941 | 885.9416 | 894.3482 | 0.948883 |  |  |  | 6.53 | 0.475748 | 12431.82065 | 0.951496 | 0.009469978 | -0.367767 | -0.003684449 | 0.951962 | 0.009474594 | -0.363004 | -0.003636645 | 0.886349 | 0.00882444 | 0.957393 | 0.00952839 | 0.974492 | 0.009697745 | 0.966619 | 0.009619771 | 0.983329 | 0.009785258 | 1.008632 | 0.01003579 | -0.379477 | -0.003801988 | -0.378156 | -0.003788728 | -0.358413 | -0.003590568 | -0.318062 | -0.003185689 | -0.30429 | -0.003047539 | -0.268149 | -0.002685092 | 873.8735 | 882.1884 | 0.951496
6.54 | 0.488836 | 12430.63 | 0.977673 | 0.009729247 | -0.386908 | -0.003876584 | 0.978917 | 0.009741566 | -0.382442 | -0.003831752 | 0.971979 | 0.009672857 | 0.98765 | 0.009828046 | 0.974707 | 0.009699874 | 0.974629 | 0.009699101 | 1.011028 | 0.01005951 | 0.997645 | 0.009927014 | -0.356961 | -0.003575996 | -0.390059 | -0.003908217 | -0.397777 | -0.003985702 | -0.39171 | -0.003924792 | -0.419935 | -0.004208192 | -0.434882 | -0.004358304 | 875.3965 | 883.955 | 0.977673 |  |  |  | 6.54 | 0.475866 | 12494.92173 | 0.951732 | 0.009472316 | -0.366906 | -0.003675808 | 0.951991 | 0.009474881 | -0.368061 | -0.0036874 | 0.859342 | 0.008556707 | 0.954406 | 0.009498803 | 0.959291 | 0.00954719 | 0.972973 | 0.009682701 | 0.95112 | 0.009466253 | 1.054454 | 0.01048933 | -0.237024 | -0.002373053 | -0.374289 | -0.003749912 | -0.360793 | -0.003614454 | -0.350429 | -0.003510444 | -0.369246 | -0.003699294 | -0.365565 | -0.003662348 | 886.5092 | 894.9464 | 0.951732 |  |  |  | 6.54 | 0.477296 | 12438.12065 | 0.954592 | 0.009500646 | -0.36355 | -0.003642124 | 0.954958 | 0.009504271 | -0.36236 | -0.003630181 | 0.863043 | 0.008593401 | 0.957628 | 0.009530718 | 0.977035 | 0.009722929 | 0.967824 | 0.009631706 | 0.976629 | 0.009718908 | 0.970506 | 0.009658268 | -0.342246 | -0.00342833 | -0.371807 | -0.003724999 | -0.364109 | -0.003647735 | -0.313733 | -0.003142262 | -0.298573 | -0.002990196 | -0.2543 | -0.002546239 | 874.3164 | 882.6625 | 0.954592
6.55 | 0.490664 | 12433.93 | 0.981328 | 0.009765442 | -0.38733 | -0.003880821 | 0.981677 | 0.009768899 | -0.383937 | -0.003846759 | 0.920116 | 0.009159087 | 0.989662 | 0.009847969 | 0.98225 | 0.009774573 | 0.977581 | 0.009728336 | 1.012706 | 0.01007612 | 0.956055 | 0.009515137 | -0.358881 | -0.003595265 | -0.389713 | -0.003904744 | -0.397234 | -0.003980251 | -0.393229 | -0.003940042 | -0.41746 | -0.004183338 | -0.430376 | -0.004313048 | 875.6289 | 884.2217 | 0.981328 |  |  |  | 6.55 | 0.477008 | 12501.92173 | 0.954016 | 0.00949494 | -0.363252 | -0.003639134 | 0.954589 | 0.009500616 | -0.368918 | -0.003696002 | 0.910028 | 0.009059122 | 0.957235 | 0.009526825 | 0.962791 | 0.009581857 | 0.976787 | 0.009720473 | 0.955309 | 0.009507748 | 1.05114 | 0.01045654 | -0.306886 | -0.003073579 | -0.384884 | -0.003856266 | -0.369775 | -0.003704604 | -0.363565 | -0.003642275 | -0.390961 | -0.003917273 | -0.410469 | -0.004113137 | 887.0059 | 895.468 | 0.954016 |  |  |  | 6.55 | 0.47862 | 12442.82065 | 0.957239 | 0.009526865 | -0.36454 | -0.003652061 | 0.957427 | 0.009528727 | -0.363088 | -0.003637488 | 0.919442 | 0.009152409 | 0.958431 | 0.009538672 | 0.976398 | 0.00971662 | 0.98164 | 0.009768532 | 1.008622 | 0.01003569 | 1.015621 | 0.01010498 | -0.450797 | -0.004518162 | -0.370819 | -0.003715082 | -0.351691 | -0.003523109 | -0.317421 | -0.003179258 | -0.305958 | -0.00306427 | -0.27065 | -0.002710169 | 874.6467 | 883.0192 | 0.957239
6.56 | 0.491808 | 12441.53 | 0.983617 | 0.00978811 | -0.391787 | -0.003925565 | 0.984475 | 0.009796606 | -0.384213 | -0.00384953 | 0.915566 | 0.009114001 | 0.988986 | 0.009841275 | 0.98768 | 0.009828343 | 0.977777 | 0.009730277 | 1.011333 | 0.01006253 | 0.97375 | 0.009690396 | -0.349003 | -0.003496134 | -0.389738 | -0.003904995 | -0.402219 | -0.004030301 | -0.402834 | -0.004036476 | -0.435922 | -0.004368749 | -0.462843 | -0.004639174 | 876.1641 | 884.7822 | 0.983617 |  |  |  | 6.56 | 0.47856 | 12508.72173 | 0.95712 | 0.009525686 | -0.363871 | -0.003645346 | 0.956955 | 0.009524052 | -0.370368 | -0.003710556 | 0.832171 | 0.008287275 | 0.958162 | 0.009536007 | 0.961103 | 0.009565138 | 0.973175 | 0.009684702 | 0.968191 | 0.009635341 | 1.048242 | 0.01042786 | -0.276569 | -0.002769522 | -0.382872 | -0.003836068 | -0.372542 | -0.003732377 | -0.360711 | -0.003613631 | -0.383662 | -0.003843999 | -0.395295 | -0.003960784 | 887.4883 | 895.9826 | 0.95712 |  |  |  | 6.56 | 0.479824 | 12450.82065 | 0.959648 | 0.009550726 | -0.361753 | -0.003624089 | 0.960022 | 0.009554431 | -0.363954 | -0.003646179 | 0.804735 | 0.008015143 | 0.965124 | 0.009604964 | 0.971045 | 0.009663607 | 0.972471 | 0.009677729 | 0.974986 | 0.009702637 | 0.996754 | 0.009918192 | -0.342891 | -0.003434802 | -0.372927 | -0.003736241 | -0.36443 | -0.003650957 | -0.32158 | -0.003220982 | -0.320682 | -0.003211973 | -0.275603 | -0.002759835 | 875.2091 | 883.608 | 0.959648
6.57 | 0.493417 | 12446.73 | 0.986833 | 0.009819956 | -0.390843 | -0.003916088 | 0.987389 | 0.009825462 | -0.384887 | -0.003856296 | 0.934554 | 0.009302141 | 0.995142 | 0.009902231 | 0.985465 | 0.00980641 | 0.979737 | 0.009749687 | 1.026621 | 0.01021387 | 0.96858 | 0.009639193 | -0.379858 | -0.003805813 | -0.390122 | -0.00390885 | -0.404333 | -0.004051526 | -0.408395 | -0.004092312 | -0.427602 | -0.004285188 | -0.46982 | -0.004709271 | 876.5303 | 885.1802 | 0.986833 |  |  |  | 6.57 | 0.479717 | 12514.12173 | 0.959434 | 0.009548607 | -0.370634 | -0.003713225 | 0.959088 | 0.009545179 | -0.371506 | -0.003721978 | 0.863891 | 0.008601808 | 0.964736 | 0.009601121 | 0.970047 | 0.009653723 | 0.970713 | 0.009660319 | 0.953853 | 0.009493325 | 1.045943 | 0.01040511 | -0.255111 | -0.00255437 | -0.378257 | -0.003789742 | -0.36765 | -0.003683275 | -0.365734 | -0.003664044 | -0.383888 | -0.003846267 | -0.40299 | -0.004038042 | 887.8714 | 896.39 | 0.959434 |  |  |  | 6.57 | 0.480829 | 12455.62065 | 0.961659 | 0.009570645 | -0.365154 | -0.003658223 | 0.962139 | 0.009575399 | -0.366186 | -0.003668581 | 0.819733 | 0.008163914 | 0.963882 | 0.009592663 | 0.980623 | 0.009758461 | 0.975519 | 0.009707915 | 0.975175 | 0.009704509 | 0.966113 | 0.00961476 | -0.374699 | -0.003754028 | -0.377323 | -0.003780367 | -0.369009 | -0.003696915 | -0.322678 | -0.003231997 | -0.322244 | -0.003227643 | -0.292523 | -0.002929517 | 875.5465 | 883.9663 | 0.961659
6.58 | 0.494513 | 12451.03 | 0.989025 | 0.009841662 | -0.390535 | -0.003912996 | 0.990147 | 0.009852772 | -0.385542 | -0.003862871 | 0.923105 | 0.009188704 | 0.9911 | 0.009862208 | 0.977981 | 0.009732297 | 0.965683 | 0.009610501 | 1.011531 | 0.01006449 | 0.968888 | 0.009642244 | -0.380134 | -0.003808583 | -0.397341 | -0.003981325 | -0.406363 | -0.004071909 | -0.40412 | -0.004049388 | -0.412756 | -0.004136102 | -0.422326 | -0.004232203 | 876.8331 | 885.5052 | 0.989025 |  |  |  | 6.58 | 0.480393 | 12520.62173 | 0.960786 | 0.009561998 | -0.375314 | -0.003760201 | 0.960634 | 0.009560492 | -0.370675 | -0.003713637 | 0.873317 | 0.008695256 | 0.960569 | 0.009559849 | 0.965016 | 0.009603895 | 0.98462 | 0.009798042 | 0.982647 | 0.009778504 | 1.091645 | 0.0108573 | -0.284528 | -0.002849336 | -0.370618 | -0.003713065 | -0.362182 | -0.003628395 | -0.356133 | -0.003567687 | -0.389018 | -0.003897766 | -0.384423 | -0.003851638 | 888.3326 | 896.8676 | 0.960786 |  |  |  | 6.58 | 0.481707 | 12462.22065 | 0.963415 | 0.009588038 | -0.370129 | -0.003708157 | 0.964246 | 0.009596268 | -0.369124 | -0.003698069 | 0.865633 | 0.008619079 | 0.97071 | 0.009660289 | 0.989553 | 0.00984689 | 0.987027 | 0.009821877 | 1.004971 | 0.009999547 | 1.020026 | 0.01014859 | -0.387928 | -0.003886824 | -0.379072 | -0.003797923 | -0.372457 | -0.003731523 | -0.322869 | -0.003233913 | -0.311732 | -0.003122189 | -0.249488 | -0.002497997 | 876.0104 | 884.45 | 0.963415
6.59 | 0.496169 | 12460.63 | 0.992337 | 0.009874457 | -0.389094 | -0.003898529 | 0.993117 | 0.00988218 | -0.386299 | -0.003870471 | 0.947508 | 0.009430473 | 1.005036 | 0.01000019 | 0.994764 | 0.009898488 | 0.989157 | 0.009842969 | 1.021775 | 0.0101659 | 0.968193 | 0.00963536 | -0.380528 | -0.003812538 | -0.394534 | -0.003953143 | -0.411944 | -0.004127948 | -0.410562 | -0.004114071 | -0.439236 | -0.004402035 | -0.463522 | -0.004645996 | 877.5092 | 886.217 | 0.992337 |  |  |  | 6.59 | 0.480659 | 12525.32173 | 0.961318 | 0.009567267 | -0.37312 | -0.003738178 | 0.961272 | 0.009566812 | -0.370281 | -0.003709682 | 0.893829 | 0.00889858 | 0.962436 | 0.009578341 | 0.963428 | 0.009588166 | 0.978058 | 0.00973306 | 0.969081 | 0.009644155 | 1.074974 | 0.01069237 | -0.260964 | -0.002613051 | -0.393118 | -0.003938927 | -0.387062 | -0.00387813 | -0.367644 | -0.003683215 | -0.384001 | -0.003847402 | -0.375949 | -0.003766575 | 888.6661 | 897.209 | 0.961318 |  |  |  | 6.59 | 0.482817 | 12470.72065 | 0.965634 | 0.009610016 | -0.374507 | -0.0037521 | 0.966431 | 0.009617909 | -0.372609 | -0.003733049 | 0.899269 | 0.008952497 | 0.976672 | 0.009719334 | 0.990603 | 0.009857287 | 0.988712 | 0.009838562 | 1.013105 | 0.01008007 | 1.024691 | 0.01019477 | -0.405444 | -0.004062682 | -0.377092 | -0.003778048 | -0.366815 | -0.003674894 | -0.32217 | -0.003226901 | -0.321918 | -0.003224373 | -0.296671 | -0.002971119 | 876.6079 | 885.0727 | 0.965634
6.6 | 0.497428 | 12464.83 | 0.994856 | 0.009899399 | -0.389217 | -0.003899764 | 0.995786 | 0.009908607 | -0.387624 | -0.003883772 | 0.947394 | 0.009429344 | 1.003086 | 0.009980885 | 0.988924 | 0.009840661 | 0.986758 | 0.009819213 | 1.010709 | 0.01005635 | 0.948899 | 0.009444252 | -0.3821 | -0.003828319 | -0.387789 | -0.003885429 | -0.408673 | -0.004095104 | -0.405547 | -0.004063716 | -0.438654 | -0.004396189 | -0.429459 | -0.004303838 | 877.8049 | 886.5378 | 0.994856 |  |  |  | 6.6 | 0.480323 | 12533.62173 | 0.960645 | 0.009560601 | -0.373275 | -0.003739734 | 0.961071 | 0.009564821 | -0.369116 | -0.003697989 | 0.924443 | 0.009201962 | 0.960506 | 0.009559225 | 0.964932 | 0.009603063 | 0.975711 | 0.009709817 | 0.966858 | 0.009622138 | 1.072029 | 0.01066324 | -0.232926 | -0.002331977 | -0.381751 | -0.003824815 | -0.375726 | -0.003764336 | -0.361871 | -0.003625273 | -0.38704 | -0.003877909 | -0.387921 | -0.003886754 | 889.255 | 897.7975 | 0.960645 |  |  |  | 6.6 | 0.483968 | 12474.72065 | 0.967936 | 0.009632815 | -0.379969 | -0.003806927 | 0.968591 | 0.009639302 | -0.375658 | -0.003763654 | 0.903499 | 0.008994419 | 0.977855 | 0.009731049 | 0.991181 | 0.00986301 | 0.992284 | 0.009873932 | 1.015621 | 0.01010498 | 1.024275 | 0.01019065 | -0.402351 | -0.004031626 | -0.386512 | -0.003872609 | -0.376832 | -0.003775438 | -0.330288 | -0.003308347 | -0.339938 | -0.003405171 | -0.299328 | -0.002997769 | 876.8891 | 885.3768 | 0.967936
6.61 | 0.498458 | 12470.93 | 0.996917 | 0.009919806 | -0.390272 | -0.003910355 | 0.998166 | 0.009932172 | -0.388575 | -0.003893319 | 0.944951 | 0.009405143 | 1.004487 | 0.009994756 | 0.994001 | 0.009890933 | 0.982899 | 0.009781 | 1.022097 | 0.01016909 | 0.971898 | 0.009672055 | -0.353292 | -0.003539175 | -0.394283 | -0.003950623 | -0.404477 | -0.004052972 | -0.409881 | -0.004107233 | -0.428565 | -0.00429486 | -0.44365 | -0.00444637 | 878.2345 | 886.9898 | 0.996917 |  |  |  | 6.61 | 0.48111 | 12542.02173 | 0.96222 | 0.009576201 | -0.374664 | -0.003753676 | 0.962025 | 0.00957427 | -0.366675 | -0.003673489 | 0.88231 | 0.008784404 | 0.957541 | 0.009529856 | 0.963501 | 0.009588889 | 0.979949 | 0.009751786 | 0.962426 | 0.009578242 | 1.048556 | 0.01043097 | -0.29146 | -0.002918856 | -0.377412 | -0.00378126 | -0.370371 | -0.003710586 | -0.36468 | -0.003653466 | -0.392983 | -0.003937572 | -0.403529 | -0.004043454 | 889.8509 | 898.4133 | 0.96222 |  |  |  | 6.61 | 0.484853 | 12482.52065 | 0.969707 | 0.009650355 | -0.383289 | -0.003840254 | 0.97069 | 0.009660091 | -0.378837 | -0.003795564 | 0.901296 | 0.008972586 | 0.979472 | 0.009747063 | 0.987497 | 0.009826531 | 0.985089 | 0.009802686 | 0.999749 | 0.009947846 | 1.017211 | 0.01012072 | -0.401843 | -0.004026526 | -0.380824 | -0.00381551 | -0.374891 | -0.003755955 | -0.335897 | -0.003364624 | -0.341035 | -0.003416178 | -0.335773 | -0.00336338 | 877.4374 | 885.9459 | 0.969707
6.62 | 0.499876 | 12476.53 | 0.999752 | 0.009947875 | -0.389375 | -0.00390135 | 1.00048 | 0.009955083 | -0.390098 | -0.003908609 | 0.977418 | 0.009726722 | 1.005274 | 0.01000255 | 0.99609 | 0.009911617 | 0.979063 | 0.009743012 | 1.00924 | 0.01004181 | 0.963802 | 0.009591871 | -0.40917 | -0.004100094 | -0.395194 | -0.00395977 | -0.411879 | -0.004127296 | -0.40156 | -0.004023684 | -0.425112 | -0.004260182 | -0.461484 | -0.004625521 | 878.6289 | 887.413 | 0.999752 |  |  |  | 6.62 | 0.482124 | 12545.62173 | 0.964247 | 0.009596278 | -0.374745 | -0.003754489 | 0.964387 | 0.009597665 | -0.364362 | -0.003650274 | 0.863038 | 0.008593351 | 0.964616 | 0.009599933 | 0.96298 | 0.009583729 | 0.977295 | 0.009725504 | 0.962108 | 0.009575092 | 1.041697 | 0.01036309 | -0.256299 | -0.00256628 | -0.378105 | -0.003788216 | -0.369516 | -0.003702004 | -0.357627 | -0.00358268 | -0.371202 | -0.003718927 | -0.401178 | -0.004019849 | 890.1063 | 898.6892 | 0.964247 |  |  |  | 6.62 | 0.486477 | 12486.92065 | 0.972954 | 0.009682513 | -0.388452 | -0.003892084 | 0.973041 | 0.009683374 | -0.381748 | -0.003824785 | 0.863525 | 0.008598179 | 0.975869 | 0.009711382 | 0.988248 | 0.009833968 | 0.989263 | 0.009844018 | 0.99814 | 0.009931915 | 1.023989 | 0.01018782 | -0.393276 | -0.003940514 | -0.392746 | -0.003935193 | -0.380273 | -0.003809979 | -0.335128 | -0.003356908 | -0.342909 | -0.003434983 | -0.315228 | -0.003157259 | 877.7467 | 886.2867 | 0.972954
6.63 | 0.501203 | 12481.83 | 1.002407 | 0.009974162 | -0.395918 | -0.003967038 | 1.002839 | 0.009978439 | -0.392307 | -0.003930785 | 0.956251 | 0.009517079 | 1.00024 | 0.009952707 | 0.99472 | 0.009898052 | 0.975754 | 0.009710243 | 1.015231 | 0.01010112 | 0.969133 | 0.00964467 | -0.407496 | -0.004083285 | -0.40243 | -0.004032419 | -0.42275 | -0.004236461 | -0.412289 | -0.004131413 | -0.436323 | -0.004372777 | -0.461427 | -0.004624949 | 879.0021 | 887.8133 | 1.002407 | 0.660389 | 0.6499686 | 0.2092599 | 6.63 | 0.483981 | 12551.42173 | 0.967963 | 0.009633083 | -0.375948 | -0.003766565 | 0.967741 | 0.009630884 | -0.365128 | -0.003657962 | 0.843359 | 0.008398226 | 0.967832 | 0.009631785 | 0.962961 | 0.009583541 | 0.968871 | 0.009642075 | 0.95545 | 0.009509144 | 1.042852 | 0.01037452 | -0.262166 | -0.002625103 | -0.374301 | -0.003750033 | -0.366336 | -0.003670087 | -0.349969 | -0.003505828 | -0.383669 | -0.003844069 | -0.389496 | -0.003902565 | 890.5179 | 899.1377 | 0.967963 |  |  |  | 6.63 | 0.487427 | 12493.32065 | 0.974853 | 0.00970132 | -0.390237 | -0.003910004 | 0.975447 | 0.009707202 | -0.383739 | -0.003844772 | 0.882851 | 0.008789767 | 0.987081 | 0.009822412 | 0.992448 | 0.009875556 | 0.987055 | 0.009822154 | 1.001585 | 0.009966024 | 1.027175 | 0.01021935 | -0.440174 | -0.004411456 | -0.39219 | -0.003929611 | -0.385901 | -0.003866475 | -0.348123 | -0.003487304 | -0.347519 | -0.003481242 | -0.301385 | -0.003018401 | 878.1965 | 886.7577 | 0.974853
6.64 | 0.502032 | 12486.03 | 1.004064 | 0.009990568 | -0.396547 | -0.003973353 | 1.00462 | 0.009996072 | -0.39455 | -0.003953304 | 0.946638 | 0.009421855 | 1.007713 | 0.01002669 | 0.996587 | 0.009916538 | 0.988819 | 0.009839622 | 1.020889 | 0.01015713 | 0.986967 | 0.009821283 | -0.368543 | -0.003692238 | -0.400578 | -0.004013825 | -0.415166 | -0.004160302 | -0.401129 | -0.004019357 | -0.427137 | -0.004280518 | -0.439705 | -0.004406745 | 879.2979 | 888.1266 | 1.004064 | 0.660331 | 0.6542207 | 0.2325391 | 6.64 | 0.485783 | 12556.32173 | 0.971567 | 0.009668776 | -0.381182 | -0.003819104 | 0.971443 | 0.009667548 | -0.370227 | -0.00370914 | 0.900835 | 0.008968017 | 0.963153 | 0.009585443 | 0.965799 | 0.00961165 | 0.984162 | 0.009793507 | 0.973194 | 0.00968489 | 1.088746 | 0.01082862 | -0.219822 | -0.00220064 | -0.382006 | -0.003827375 | -0.370112 | -0.003707986 | -0.344162 | -0.003447556 | -0.372849 | -0.003735458 | -0.367458 | -0.003681348 | 890.8655 | 899.5209 | 0.971567 |  |  |  | 6.64 | 0.488968 | 12499.22065 | 0.977936 | 0.009731852 | -0.391558 | -0.003923266 | 0.978328 | 0.009735734 | -0.385394 | -0.003861386 | 0.89997 | 0.008959444 | 0.991106 | 0.009862268 | 0.999885 | 0.009949192 | 0.995733 | 0.009908082 | 1.010127 | 0.01005059 | 1.0406 | 0.01035223 | -0.423435 | -0.00424334 | -0.395632 | -0.003964167 | -0.384965 | -0.003857079 | -0.341732 | -0.003423172 | -0.346253 | -0.003468538 | -0.328497 | -0.003290377 | 878.6113 | 887.2035 | 0.977936
6.65 | 0.502824 | 12491.53 | 1.005648 | 0.01000625 | -0.402895 | -0.004037088 | 1.006331 | 0.01001301 | -0.396377 | -0.003971647 | 0.939348 | 0.009349636 | 1.015562 | 0.0101044 | 1.003381 | 0.009983806 | 1.000791 | 0.009958163 | 1.028001 | 0.01022753 | 0.967908 | 0.009632538 | -0.397667 | -0.003984598 | -0.405611 | -0.004064358 | -0.414695 | -0.004155572 | -0.409897 | -0.004107394 | -0.43466 | -0.004356074 | -0.446727 | -0.004477278 | 879.6852 | 888.5317 | 1.005648 | 0.6763241 | 0.6574088 | 0.2169347 | 6.65 | 0.487788 | 12562.72173 | 0.975576 | 0.00970848 | -0.381666 | -0.003823962 | 0.97507 | 0.009703469 | -0.373463 | -0.003741621 | 0.930807 | 0.009265017 | 0.969204 | 0.009645373 | 0.973519 | 0.009688108 | 0.982346 | 0.009775523 | 0.977314 | 0.009725692 | 1.067005 | 0.01061353 | -0.290906 | -0.0029133 | -0.385377 | -0.003861215 | -0.373244 | -0.003739423 | -0.35618 | -0.003568158 | -0.378387 | -0.003791047 | -0.392157 | -0.00392928 | 891.3196 | 900.0151 | 0.975576 |  |  |  | 6.65 | 0.490233 | 12505.22065 | 0.980466 | 0.009756906 | -0.397035 | -0.003978253 | 0.980808 | 0.009760293 | -0.387708 | -0.003884615 | 0.881176 | 0.008773163 | 0.990843 | 0.009859663 | 1.001009 | 0.009960321 | 0.986591 | 0.00981756 | 1.007065 | 0.01002028 | 1.025555 | 0.01020332 | -0.423626 | -0.004245258 | -0.390668 | -0.003914331 | -0.381334 | -0.003820629 | -0.354413 | -0.003550425 | -0.37158 | -0.003722721 | -0.324049 | -0.003245752 | 879.033 | 887.6517 | 0.980466
6.66 | 0.503586 | 12499.23 | 1.007173 | 0.01002135 | -0.402727 | -0.004035401 | 1.008282 | 0.01003233 | -0.398126 | -0.003989206 | 0.950142 | 0.009456565 | 1.015942 | 0.01010816 | 1.00598 | 0.01000954 | 0.993298 | 0.009883972 | 1.027013 | 0.01021775 | 0.961508 | 0.009569149 | -0.36725 | -0.00367926 | -0.410716 | -0.004115618 | -0.414321 | -0.004151817 | -0.413292 | -0.004141484 | -0.439461 | -0.004404295 | -0.454057 | -0.00455091 | 880.22746 | 889.0929 | 1.007173 | 0.6741459 | 0.6601235 | 0.2291276 | 6.66 | 0.489562 | 12568.42173 | 0.979125 | 0.009743626 | -0.377333 | -0.003780467 | 0.978522 | 0.009737655 | -0.372651 | -0.003733471 | 0.939482 | 0.009350963 | 0.995036 | 0.009901181 | 0.986959 | 0.009821204 | 1.00159 | 0.009966073 | 1.009907 | 0.01004842 | 1.103851 | 0.01097803 | -0.270878 | -0.002712455 | -0.381613 | -0.00382343 | -0.375894 | -0.003766023 | -0.357423 | -0.003580633 | -0.380961 | -0.003816885 | -0.390507 | -0.003912715 | 891.724 | 900.4551 | 0.979125 |  |  |  | 6.66 | 0.491414 | 12510.42065 | 0.982828 | 0.009780297 | -0.396933 | -0.003977229 | 0.983711 | 0.009789041 | -0.389709 | -0.003904703 | 0.903016 | 0.008989632 | 0.995542 | 0.009906191 | 0.997373 | 0.009924321 | 0.986604 | 0.009817688 | 1.007254 | 0.01002215 | 1.038028 | 0.01032677 | -0.415627 | -0.004164931 | -0.396108 | -0.003968946 | -0.387172 | -0.003879235 | -0.36101 | -0.003616632 | -0.372141 | -0.003728352 | -0.322278 | -0.003227984 | 879.3986 | 888.0415 | 0.982828
6.67 | 0.504877 | 12502.13 | 1.009754 | 0.0100469 | -0.402124 | -0.004029347 | 1.010615 | 0.01005542 | -0.399052 | -0.003998503 | 0.988709 | 0.009838533 | 1.015085 | 0.01009968 | 1.009286 | 0.01004227 | 0.997015 | 0.009920776 | 1.027793 | 0.01022547 | 0.969633 | 0.009649622 | -0.388252 | -0.003890077 | -0.40821 | -0.004090455 | -0.415667 | -0.004165333 | -0.403238 | -0.004040532 | -0.436992 | -0.004379496 | -0.435258 | -0.00436208 | 880.4317 | 889.3219 | 1.009754 | 0.6695989 | 0.6601545 | 0.2118583 | 6.67 | 0.490866 | 12574.42173 | 0.981731 | 0.009769433 | -0.372828 | -0.003735247 | 0.981518 | 0.009767324 | -0.371565 | -0.00372257 | 0.898175 | 0.008941654 | 1.006142 | 0.01001114 | 1.006752 | 0.01001718 | 1.016564 | 0.01011432 | 1.00756 | 0.01002518 | 1.103807 | 0.0109776 | -0.27602 | -0.002764016 | -0.386923 | -0.003876735 | -0.367694 | -0.003683717 | -0.353495 | -0.003541213 | -0.38158 | -0.003823099 | -0.394847 | -0.003956286 | 892.1497 | 900.9082 | 0.981731 |  |  |  | 6.67 | 0.492978 | 12517.12065 | 0.985957 | 0.009811282 | -0.399402 | -0.004002017 | 0.986839 | 0.009820015 | -0.391439 | -0.003922071 | 0.855146 | 0.008515103 | 0.99745 | 0.009925083 | 1.006279 | 0.0100125 | 1.001397 | 0.009964162 | 1.015862 | 0.01010737 | 1.0461 | 0.01040666 | -0.447112 | -0.004481145 | -0.397891 | -0.003986847 | -0.386599 | -0.003873482 | -0.359734 | -0.003603826 | -0.363835 | -0.003644985 | -0.364817 | -0.003654841 | 879.8695 | 888.5447 | 0.985957
6.68 | 0.506085 | 12508.23 | 1.012169 | 0.01007081 | -0.404058 | -0.004048765 | 1.012934 | 0.01007838 | -0.400535 | -0.004013393 | 0.988339 | 0.009834869 | 1.024752 | 0.01019537 | 1.010368 | 0.01005298 | 1.001238 | 0.009962588 | 1.03392 | 0.01028612 | 0.967618 | 0.009629666 | -0.395943 | -0.003967289 | -0.410703 | -0.004115487 | -0.42405 | -0.004249516 | -0.422941 | -0.004238379 | -0.451722 | -0.004527453 | -0.448011 | -0.004490176 | 880.8613 | 889.7771 | 1.012169 | 0.6723241 | 0.6617313 | 0.2210512 | 6.68 | 0.491656 | 12580.22173 | 0.983311 | 0.00978508 | -0.373297 | -0.003739955 | 0.983642 | 0.009788357 | -0.37032 | -0.003710074 | 0.967179 | 0.009625318 | 1.010789 | 0.01005715 | 1.020104 | 0.01014936 | 1.031564 | 0.0102628 | 1.040361 | 0.01034986 | 1.12591 | 0.01119619 | -0.239614 | -0.002399015 | -0.380819 | -0.00381546 | -0.371188 | -0.003718786 | -0.355626 | -0.003562599 | -0.370947 | -0.003716367 | -0.36985 | -0.003705356 | 892.5612 | 901.3379 | 0.983311 |  |  |  | 6.68 | 0.494702 | 12522.22065 | 0.989404 | 0.009845414 | -0.401884 | -0.004026937 | 0.989544 | 0.009846801 | -0.393114 | -0.003938887 | 0.899565 | 0.00895543 | 1.00405 | 0.009990429 | 1.012424 | 0.01007333 | 0.999164 | 0.009942054 | 1.021134 | 0.01015956 | 1.054378 | 0.01048858 | -0.450743 | -0.004517619 | -0.40494 | -0.004057621 | -0.392245 | -0.003930163 | -0.35896 | -0.003596058 | -0.372408 | -0.003731032 | -0.344635 | -0.003452302 | 880.228 | 888.937 | 0.989404
6.69 | 0.5073 | 12512.23 | 1.0146 | 0.01009487 | -0.404934 | -0.004057561 | 1.015447 | 0.01010326 | -0.401576 | -0.004023845 | 0.990618 | 0.009857435 | 1.029265 | 0.01024004 | 1.016416 | 0.01011285 | 1.00401 | 0.009990033 | 1.032121 | 0.01026831 | 0.982884 | 0.009780851 | -0.4116 | -0.004124494 | -0.415445 | -0.004163104 | -0.418077 | -0.004189534 | -0.405642 | -0.00406467 | -0.443936 | -0.004449243 | -0.460113 | -0.004611748 | 881.143 | 890.083 | 1.0146 | 0.6720805 | 0.6618803 | 0.1765913 | 6.69 | 0.492871 | 12587.32173 | 0.985742 | 0.009809153 | -0.370475 | -0.00371163 | 0.985664 | 0.00980838 | -0.37092 | -0.003716096 | 0.98733 | 0.009824877 | 1.015127 | 0.01010009 | 1.015265 | 0.01010146 | 1.026786 | 0.0102155 | 1.026364 | 0.01021133 | 1.122929 | 0.01116671 | -0.283658 | -0.002840611 | -0.381396 | -0.003821252 | -0.371361 | -0.003720523 | -0.349078 | -0.003496887 | -0.369483 | -0.003701673 | -0.378306 | -0.003790234 | 893.0649 | 901.8683 | 0.985742 |  |  |  | 6.69 | 0.495912 | 12530.32065 | 0.991824 | 0.009869377 | -0.403607 | -0.004044237 | 0.992228 | 0.009873377 | -0.393908 | -0.003946859 | 0.924958 | 0.009207065 | 1.007285 | 0.01002246 | 1.006428 | 0.01001397 | 0.998404 | 0.009934529 | 1.021406 | 0.01016225 | 1.068443 | 0.01062775 | -0.421552 | -0.00422443 | -0.405633 | -0.004064579 | -0.390662 | -0.003914271 | -0.3503 | -0.00350915 | -0.376028 | -0.003767368 | -0.341603 | -0.003421878 | 880.7974 | 889.5334 | 0.991824
6.7 | 0.50866 | 12521.83 | 1.017321 | 0.01012181 | -0.408858 | -0.004096961 | 1.01814 | 0.01012992 | -0.402888 | -0.004037018 | 0.976212 | 0.009714778 | 1.03239 | 0.01027097 | 1.029622 | 0.01024357 | 1.009258 | 0.01004199 | 1.038941 | 0.01033581 | 0.987298 | 0.009824561 | -0.415693 | -0.004165594 | -0.414288 | -0.004151486 | -0.424819 | -0.004257239 | -0.424823 | -0.004257279 | -0.451703 | -0.004527263 | -0.454656 | -0.004556927 | 881.819 | 890.7899 | 1.017321 | 0.6800105 | 0.6625773 | 0.1802592 | 6.7 | 0.493815 | 12593.32173 | 0.987629 | 0.009827838 | -0.37045 | -0.003711379 | 0.988025 | 0.009831759 | -0.372683 | -0.003733792 | 0.963638 | 0.009590246 | 1.018375 | 0.01013224 | 1.022659 | 0.01017465 | 1.036829 | 0.01031491 | 1.037901 | 0.01032552 | 1.138797 | 0.01132362 | -0.243601 | -0.002438982 | -0.383927 | -0.003846659 | -0.374191 | -0.003748928 | -0.347346 | -0.003479506 | -0.37724 | -0.003779533 | -0.384145 | -0.003848847 | 893.4906 | 902.315 | 0.987629 |  |  |  | 6.7 | 0.49701 | 12535.22065 | 0.994019 | 0.009891111 | -0.401843 | -0.004026526 | 0.99467 | 0.009897557 | -0.39417 | -0.003949489 | 0.874822 | 0.008710176 | 1.005113 | 0.01000095 | 1.011544 | 0.01006462 | 1.000501 | 0.009955291 | 1.032858 | 0.0102756 | 1.069959 | 0.01064275 | -0.425639 | -0.004265474 | -0.406156 | -0.004069831 | -0.392147 | -0.003929179 | -0.352403 | -0.003530254 | -0.36064 | -0.003612919 | -0.31742 | -0.003179248 | 881.1418 | 889.9006 | 0.994019
6.71 | 0.510041 | 12525.63 | 1.020082 | 0.01014914 | -0.408378 | -0.004092141 | 1.021031 | 0.01015854 | -0.404329 | -0.004051486 | 1.00226 | 0.009972707 | 1.035915 | 0.01030586 | 1.028672 | 0.01023417 | 1.014396 | 0.01009286 | 1.035056 | 0.01029736 | 0.985632 | 0.009808063 | -0.431535 | -0.004324688 | -0.415233 | -0.004160975 | -0.426607 | -0.004275196 | -0.416132 | -0.004170002 | -0.451192 | -0.004522129 | -0.453158 | -0.004541879 | 882.0866 | 891.0846 | 1.020082 | 0.6756052 | 0.6634113 | 0.1765677 | 6.71 | 0.494814 | 12600.32173 | 0.989629 | 0.009847642 | -0.376395 | -0.003771051 | 0.990044 | 0.009851752 | -0.375574 | -0.003762811 | 0.94708 | 0.009426233 | 1.019558 | 0.01014396 | 1.02395 | 0.01018743 | 1.044365 | 0.01038949 | 1.040255 | 0.01034882 | 1.13776 | 0.01131336 | -0.270257 | -0.002706229 | -0.384181 | -0.003849209 | -0.371089 | -0.003717792 | -0.355996 | -0.003566312 | -0.362463 | -0.003631215 | -0.365161 | -0.003658293 | 893.9873 | 902.8344 | 0.989629 |  |  |  | 6.71 | 0.497904 | 12539.52065 | 0.995807 | 0.009908815 | -0.405398 | -0.00406222 | 0.996769 | 0.00991834 | -0.393449 | -0.00394225 | 0.948955 | 0.009444807 | 1.014525 | 0.01009413 | 1.014323 | 0.01009213 | 1.012402 | 0.01007312 | 1.042901 | 0.010375 | 1.077822 | 0.01072055 | -0.402503 | -0.004033152 | -0.403691 | -0.00404508 | -0.387369 | -0.003881212 | -0.362265 | -0.003629228 | -0.372121 | -0.003728151 | -0.352386 | -0.003530083 | 881.4441 | 890.2216 | 0.995807
6.72 | 0.511569 | 12530.03 | 1.023138 | 0.01017939 | -0.408448 | -0.004092844 | 1.023889 | 0.01018683 | -0.405167 | -0.0040599 | 0.967369 | 0.009627199 | 1.038593 | 0.01033237 | 1.031976 | 0.01026687 | 1.01893 | 0.01013774 | 1.034569 | 0.01029254 | 0.988016 | 0.00983167 | -0.435603 | -0.004365545 | -0.413954 | -0.004148132 | -0.417732 | -0.004186069 | -0.408455 | -0.004092915 | -0.439883 | -0.004408533 | -0.45632 | -0.004573643 | 882.3965 | 891.4246 | 1.023138 | 0.6724408 | 0.6626323 | 0.1630576 | 6.72 | 0.495712 | 12602.72173 | 0.991423 | 0.009865406 | -0.381023 | -0.003817507 | 0.991795 | 0.00986909 | -0.379336 | -0.003800573 | 0.964467 | 0.009598457 | 1.014244 | 0.01009135 | 1.024724 | 0.01019509 | 1.032951 | 0.01027653 | 1.045517 | 0.01040089 | 1.155003 | 0.01148384 | -0.292522 | -0.002929507 | -0.393862 | -0.003946397 | -0.378389 | -0.003791067 | -0.362693 | -0.003633523 | -0.378404 | -0.003791218 | -0.399852 | -0.004006535 | 894.1576 | 903.0225 | 0.991423 |  |  |  | 6.72 | 0.499661 | 12545.02065 | 0.999322 | 0.009943618 | -0.401586 | -0.004023945 | 0.999295 | 0.009943351 | -0.393538 | -0.003943144 | 0.891912 | 0.00887958 | 1.013114 | 0.01008016 | 1.01407 | 0.01008963 | 1.004828 | 0.009998132 | 1.018639 | 0.01013486 | 1.045884 | 0.01040452 | -0.424236 | -0.004251384 | -0.40381 | -0.004046275 | -0.390445 | -0.003912092 | -0.357422 | -0.003580623 | -0.360796 | -0.003614484 | -0.319854 | -0.003203666 | 881.8307 | 890.643 | 0.999322
6.73 | 0.51299 | 12536.33 | 1.025979 | 0.01020752 | -0.411546 | -0.004123952 | 1.026492 | 0.01021259 | -0.406562 | -0.004073907 | 0.97456 | 0.009698418 | 1.047864 | 0.01042412 | 1.038897 | 0.01033538 | 1.028493 | 0.0102324 | 1.052576 | 0.01047075 | 0.984062 | 0.009792516 | -0.425531 | -0.00426439 | -0.414563 | -0.004154247 | -0.422832 | -0.004237285 | -0.412146 | -0.004129977 | -0.433065 | -0.004340054 | -0.460291 | -0.004613536 | 882.8401 | 891.8979 | 1.025979 | 0.6778842 | 0.6636448 | 0.1548608 | 6.73 | 0.496842 | 12610.82173 | 0.993684 | 0.009887794 | -0.385956 | -0.003867027 | 0.993351 | 0.009884497 | -0.382011 | -0.003827425 | 0.934576 | 0.009302359 | 1.010242 | 0.01005173 | 1.013983 | 0.01008877 | 1.022885 | 0.01017689 | 1.021159 | 0.0101598 | 1.107697 | 0.01101607 | -0.26479 | -0.002651412 | -0.403789 | -0.004046064 | -0.38813 | -0.003888852 | -0.377018 | -0.003777305 | -0.390784 | -0.003915496 | -0.396308 | -0.003970954 | 894.7323 | 903.6231 | 0.993684 |  |  |  | 6.73 | 0.500633 | 12550.72065 | 1.001265 | 0.009962856 | -0.400515 | -0.004013192 | 1.001505 | 0.009965232 | -0.393057 | -0.003938315 | 0.946371 | 0.00941921 | 1.022379 | 0.01017188 | 1.032107 | 0.01026817 | 1.007117 | 0.01002079 | 1.0299 | 0.01024633 | 1.06318 | 0.01057568 | -0.418978 | -0.004198582 | -0.412954 | -0.00413809 | -0.394331 | -0.003951105 | -0.353399 | -0.003540249 | -0.360496 | -0.003611474 | -0.298408 | -0.002988541 | 882.2314 | 891.0649 | 1.001265 | 0.6745242 | 0.6534544 | 0.2027106
6.74 | 0.514297 | 12538.33 | 1.028594 | 0.0102334 | -0.413523 | -0.004143804 | 1.029144 | 0.01023884 | -0.40779 | -0.004086237 | 1.020381 | 0.0101521 | 1.043818 | 0.01038408 | 1.034567 | 0.01029252 | 1.032254 | 0.01026963 | 1.057077 | 0.01051529 | 1.023485 | 0.01018283 | -0.389982 | -0.003907444 | -0.417333 | -0.004182063 | -0.418619 | -0.004194977 | -0.408861 | -0.004096991 | -0.437779 | -0.004387401 | -0.452996 | -0.004540251 | 882.981 | 892.0633 | 1.028594 | 0.6804727 | 0.6641474 | 0.1740259 | 6.74 | 0.497397 | 12614.32173 | 0.994794 | 0.009898785 | -0.387307 | -0.00388059 | 0.995184 | 0.009902647 | -0.385146 | -0.003858896 | 0.936781 | 0.009324204 | 1.001594 | 0.009966113 | 0.997857 | 0.009929113 | 1.006299 | 0.0100127 | 1.018579 | 0.01013426 | 1.111083 | 0.01104956 | -0.281652 | -0.002820494 | -0.406274 | -0.004071015 | -0.393169 | -0.003939439 | -0.378643 | -0.003793617 | -0.3925 | -0.003932723 | -0.393481 | -0.003942572 | 894.9806 | 903.8838 | 0.994794 |  |  |  | 6.74 | 0.501783 | 12556.02065 | 1.003565 | 0.009985627 | -0.400512 | -0.004013162 | 1.003689 | 0.009986855 | -0.393638 | -0.003944148 | 0.896246 | 0.008922536 | 1.019481 | 0.01014319 | 1.0314 | 0.01026117 | 1.014167 | 0.01009059 | 1.048646 | 0.01043186 | 1.068073 | 0.01062409 | -0.425319 | -0.004262261 | -0.408662 | -0.004094993 | -0.399685 | -0.004004859 | -0.365517 | -0.003661866 | -0.362086 | -0.003627431 | -0.323175 | -0.003236983 | 882.6039 | 891.4614 | 1.003565 | 0.671944 | 0.6527121 | 0.2074714
6.75 | 0.515473 | 12545.83 | 1.030945 | 0.01025667 | -0.414564 | -0.004154257 | 1.031936 | 0.01026648 | -0.410069 | -0.004109121 | 1.031452 | 0.01026169 | 1.049047 | 0.01043583 | 1.04188 | 0.0103649 | 1.039105 | 0.01033743 | 1.061655 | 0.01056059 | 1.01853 | 0.01013378 | -0.416555 | -0.00417425 | -0.413383 | -0.004142398 | -0.426675 | -0.004275879 | -0.417378 | -0.004182515 | -0.445179 | -0.004461729 | -0.443641 | -0.00444628 | 883.5092 | 892.6176 | 1.030945 | 0.6807564 | 0.6673513 | 0.1788151 | 6.75 | 0.498981 | 12622.22173 | 0.997962 | 0.009930152 | -0.390687 | -0.003914522 | 0.997375 | 0.00992434 | -0.388188 | -0.003889434 | 0.937335 | 0.009329693 | 1.006719 | 0.01001685 | 1.002071 | 0.009970836 | 1.000545 | 0.009955727 | 1.0197 | 0.01014536 | 1.116111 | 0.01109928 | -0.34558 | -0.003461785 | -0.413374 | -0.004142308 | -0.393818 | -0.003945955 | -0.39907 | -0.003998684 | -0.413542 | -0.004143994 | -0.436241 | -0.004371953 | 895.5411 | 904.4782 | 0.997962 |  |  |  | 6.75 | 0.502554 | 12561.92065 | 1.005107 | 0.01000089 | -0.402546 | -0.004033584 | 1.005963 | 0.01000937 | -0.394624 | -0.003954047 | 0.950706 | 0.009462152 | 1.017041 | 0.01011904 | 1.029934 | 0.01024666 | 1.015608 | 0.01010485 | 1.038398 | 0.01033044 | 1.087356 | 0.01081487 | -0.40079 | -0.004015953 | -0.41038 | -0.004112244 | -0.395143 | -0.003959258 | -0.359605 | -0.003602531 | -0.367369 | -0.003680455 | -0.333066 | -0.003336219 | 883.0187 | 891.8939 | 1.005107 | 0.6759468 | 0.6529871 | 0.2197754
6.76 | 0.516875 | 12552.83 | 1.03375 | 0.01028443 | -0.417448 | -0.004183217 | 1.034551 | 0.01029236 | -0.411379 | -0.004122275 | 0.992158 | 0.009872684 | 1.046852 | 0.0104141 | 1.03425 | 0.01028938 | 1.0332 | 0.01027899 | 1.06384 | 0.01058221 | 1.032089 | 0.01026799 | -0.403928 | -0.00404746 | -0.42143 | -0.004223205 | -0.430989 | -0.004319204 | -0.42696 | -0.004278741 | -0.44256 | -0.004435422 | -0.452558 | -0.004535851 | 884.0021 | 893.1405 | 1.03375 | 0.6856367 | 0.6681065 | 0.1951343 | 6.76 | 0.499979 | 12626.12173 | 0.999957 | 0.009949905 | -0.400422 | -0.004012258 | 1.000093 | 0.009951252 | -0.392782 | -0.003935554 | 0.943563 | 0.009391392 | 1.004295 | 0.009992855 | 1.011874 | 0.01006789 | 1.01344 | 0.01008339 | 1.022185 | 0.01016996 | 1.110281 | 0.01104163 | -0.301174 | -0.003016284 | -0.417193 | -0.004180657 | -0.405546 | -0.004063706 | -0.387332 | -0.003880841 | -0.401215 | -0.00402022 | -0.397116 | -0.003979066 | 895.8178 | 904.7756 | 0.999957 |  |  |  | 6.76 | 0.503811 | 12568.62065 | 1.007622 | 0.01002579 | -0.401818 | -0.004026275 | 1.007859 | 0.01002814 | -0.396733 | -0.003975221 | 0.938558 | 0.009341809 | 1.024933 | 0.01019716 | 1.03333 | 0.01028028 | 1.024182 | 0.01018973 | 1.044726 | 0.01039306 | 1.089066 | 0.01083178 | -0.430051 | -0.004309784 | -0.412914 | -0.004137688 | -0.395812 | -0.003965974 | -0.362546 | -0.003632048 | -0.363218 | -0.003638792 | -0.305573 | -0.003060408 | 883.4896 | 892.3919 | 1.007622 | 0.6710996 | 0.6567444 | 0.2178814
6.77 | 0.518251 | 12557.33 | 1.036502 | 0.01031167 | -0.41878 | -0.004196593 | 1.037354 | 0.0103201 | -0.413354 | -0.004142107 | 0.996118 | 0.009911894 | 1.046346 | 0.0104091 | 1.036063 | 0.01030733 | 1.032025 | 0.01026736 | 1.052864 | 0.0104736 | 0.987428 | 0.009825848 | -0.43533 | -0.004362803 | -0.420184 | -0.004210693 | -0.430216 | -0.004311441 | -0.42499 | -0.004258956 | -0.452933 | -0.004539618 | -0.466936 | -0.004680296 | 884.319 | 893.485 | 1.036502 | 0.6862698 | 0.6704611 | 0.2080017 | 6.77 | 0.501786 | 12630.62173 | 1.003571 | 0.009985687 | -0.403527 | -0.004043434 | 1.003086 | 0.009980885 | -0.39744 | -0.003982319 | 0.941764 | 0.00937357 | 1.009808 | 0.01004744 | 1.015907 | 0.01010781 | 1.02413 | 0.01018921 | 1.041531 | 0.01036144 | 1.141133 | 0.01134671 | -0.282369 | -0.002827684 | -0.419696 | -0.004205792 | -0.39875 | -0.003995471 | -0.397817 | -0.003986104 | -0.408396 | -0.004092322 | -0.412487 | -0.004133401 | 896.1371 | 905.1304 | 1.003571 | 0.6804546 | 0.6638785 | 0.17203 | 6.77 | 0.504834 | 12572.02065 | 1.009668 | 0.01004605 | -0.403715 | -0.004045321 | 1.010238 | 0.01005169 | -0.398248 | -0.003990431 | 0.917032 | 0.009128528 | 1.02526 | 0.0102004 | 1.032716 | 0.0102742 | 1.011472 | 0.01006391 | 1.037434 | 0.0103209 | 1.061543 | 0.01055948 | -0.399546 | -0.004003463 | -0.417591 | -0.004184653 | -0.409713 | -0.004105546 | -0.369146 | -0.00369829 | -0.373741 | -0.003744412 | -0.321946 | -0.003224654 | 883.7286 | 892.6514 | 1.009668 | 0.6741384 | 0.65835 | 0.224917
6.78 | 0.519498 | 12565.43 | 1.038995 | 0.01033635 | -0.420784 | -0.004216718 | 1.039571 | 0.01034205 | -0.415245 | -0.004161095 | 1.017826 | 0.01012681 | 1.047046 | 0.01041602 | 1.041089 | 0.01035707 | 1.036865 | 0.01031526 | 1.072681 | 0.01066969 | 1.047158 | 0.01041713 | -0.422561 | -0.004234563 | -0.417784 | -0.004186592 | -0.428308 | -0.004292279 | -0.421125 | -0.004220142 | -0.44946 | -0.004504731 | -0.418201 | -0.004190779 | 884.8894 | 894.0834 | 1.038995 | 0.6890481 | 0.6732128 | 0.212133 | 6.78 | 0.503344 | 12637.62173 | 1.006688 | 0.01001655 | -0.410727 | -0.004115728 | 1.00618 | 0.01001152 | -0.403349 | -0.004041646 | 0.960235 | 0.00955654 | 1.014927 | 0.01009811 | 1.022354 | 0.01017163 | 1.026299 | 0.01021068 | 1.031628 | 0.01026343 | 1.142609 | 0.01136131 | -0.304727 | -0.003051922 | -0.41252 | -0.004133732 | -0.398117 | -0.003989116 | -0.391684 | -0.003924531 | -0.417877 | -0.004187525 | -0.431865 | -0.004328002 | 896.6337 | 905.66 | 1.006688 | 0.6974843 | 0.6770074 | 0.1632704 | 6.78 | 0.505939 | 12578.12065 | 1.011878 | 0.01006793 | -0.409735 | -0.004105767 | 1.011844 | 0.01006759 | -0.401014 | -0.004018202 | 0.904507 | 0.009004408 | 1.02651 | 0.01021277 | 1.041831 | 0.01036441 | 1.015672 | 0.01010549 | 1.046326 | 0.0104089 | 1.084071 | 0.01078237 | -0.425015 | -0.004259208 | -0.417553 | -0.004184272 | -0.398662 | -0.003994588 | -0.360237 | -0.003608874 | -0.371208 | -0.003718987 | -0.332428 | -0.003329818 | 884.1574 | 893.104 | 1.011878 | 0.6886374 | 0.6642327 | 0.2265194
6.79 | 0.520479 | 12567.83 | 1.040957 | 0.01035576 | -0.424592 | -0.00425496 | 1.041834 | 0.01036444 | -0.417001 | -0.004178729 | 1.036085 | 0.01030754 | 1.046999 | 0.01041556 | 1.041565 | 0.01036178 | 1.039577 | 0.01034211 | 1.065216 | 0.01059583 | 1.025672 | 0.01020448 | -0.421739 | -0.004226308 | -0.423107 | -0.004240046 | -0.429495 | -0.0043042 | -0.418062 | -0.004189383 | -0.441689 | -0.004426673 | -0.459692 | -0.004607518 | 885.0584 | 894.2715 | 1.040957 | 0.6974424 | 0.6755451 | 0.201208 | 6.79 | 0.504877 | 12644.72173 | 1.009755 | 0.01004691 | -0.415251 | -0.004161156 | 1.0095 | 0.01004439 | -0.407592 | -0.004084249 | 0.979862 | 0.009750925 | 1.021967 | 0.0101678 | 1.032341 | 0.01027049 | 1.025264 | 0.01020044 | 1.038067 | 0.01032716 | 1.124571 | 0.01118295 | -0.300327 | -0.003007789 | -0.416814 | -0.004176851 | -0.403098 | -0.004039126 | -0.381437 | -0.003821663 | -0.392479 | -0.003932512 | -0.429194 | -0.004301177 | 897.1374 | 906.1963 | 1.009755 | 0.7069876 | 0.685261 | 0.1570122 | 6.79 | 0.507056 | 12584.12065 | 1.014113 | 0.01009005 | -0.412153 | -0.004130047 | 1.013882 | 0.01008777 | -0.40336 | -0.004041757 | 0.948065 | 0.009435991 | 1.033672 | 0.01028366 | 1.045334 | 0.01039908 | 1.024034 | 0.01018826 | 1.050702 | 0.0104522 | 1.086677 | 0.01080815 | -0.408425 | -0.004092613 | -0.419219 | -0.004201002 | -0.402316 | -0.004031275 | -0.369972 | -0.003706581 | -0.376961 | -0.003776733 | -0.338553 | -0.003391274 | 884.5792 | 893.5498 | 1.014113 | 0.6929601 | 0.6684999 | 0.2096367
6.8 | 0.521517 | 12575.23 | 1.043034 | 0.01037632 | -0.425601 | -0.004265093 | 1.043816 | 0.01038406 | -0.418758 | -0.004196372 | 1.035354 | 0.01030031 | 1.040628 | 0.01035251 | 1.033878 | 0.0102857 | 1.041016 | 0.01035635 | 1.067839 | 0.01062178 | 1.028087 | 0.01022838 | -0.421346 | -0.004222362 | -0.425185 | -0.004260915 | -0.436323 | -0.004372777 | -0.431081 | -0.004320128 | -0.461833 | -0.004629027 | -0.463087 | -0.004641626 | 885.5796 | 894.8165 | 1.043034 | 0.697911 | 0.6781812 | 0.2219793 | 6.8 | 0.506126 | 12649.62173 | 1.012253 | 0.01007164 | -0.415867 | -0.004167341 | 1.012767 | 0.01007673 | -0.409124 | -0.004099632 | 1.009515 | 0.01004453 | 1.033132 | 0.01027832 | 1.033346 | 0.01028043 | 1.031366 | 0.01026084 | 1.03862 | 0.01033263 | 1.132972 | 0.01126602 | -0.327324 | -0.003278609 | -0.412431 | -0.004132838 | -0.404698 | -0.004055191 | -0.381837 | -0.003825679 | -0.404612 | -0.004054328 | -0.408042 | -0.004088768 | 897.4851 | 906.5699 | 1.012253 | 0.7058147 | 0.6858902 | 0.1688798 | 6.8 | 0.507775 | 12589.92065 | 1.015551 | 0.01010429 | -0.413747 | -0.004146053 | 1.016118 | 0.0101099 | -0.405588 | -0.004064127 | 0.925872 | 0.009216121 | 1.026813 | 0.01021577 | 1.038947 | 0.01033587 | 1.02722 | 0.0102198 | 1.057095 | 0.01051547 | 1.093471 | 0.01087536 | -0.459241 | -0.004602988 | -0.417957 | -0.004188329 | -0.404484 | -0.004053042 | -0.369718 | -0.003704031 | -0.37791 | -0.003786259 | -0.345052 | -0.003456487 | 884.9869 | 893.9744 | 1.015551 | 0.6958524 | 0.6722261 | 0.2219317
6.81 | 0.522735 | 12579.73 | 1.04547 | 0.01040043 | -0.426998 | -0.004279122 | 1.045942 | 0.0104051 | -0.420796 | -0.004216838 | 1.042839 | 0.01037439 | 1.045301 | 0.01039876 | 1.036261 | 0.01030929 | 1.036027 | 0.01030697 | 1.069541 | 0.01063862 | 1.024944 | 0.01019727 | -0.383584 | -0.003843216 | -0.424085 | -0.004249868 | -0.43863 | -0.004395948 | -0.428448 | -0.004293685 | -0.455195 | -0.004562342 | -0.470247 | -0.004713561 | 885.8965 | 895.1583 | 1.04547 | 0.6990539 | 0.6814255 | 0.1899155 | 6.81 | 0.507829 | 12654.92173 | 1.015657 | 0.01010534 | -0.412013 | -0.004128641 | 1.015936 | 0.0101081 | -0.406285 | -0.004071126 | 1.000907 | 0.009959311 | 1.026589 | 0.01021355 | 1.032128 | 0.01026838 | 1.036495 | 0.0103116 | 1.054498 | 0.01048977 | 1.154791 | 0.01148174 | -0.271833 | -0.002722031 | -0.408328 | -0.004091639 | -0.402013 | -0.004028232 | -0.372746 | -0.003734424 | -0.387968 | -0.003887225 | -0.408767 | -0.004096047 | 897.8611 | 906.9803 | 1.015657 | 0.6907897 | 0.6743652 | 0.1590109 | 6.81 | 0.508776 | 12593.12065 | 1.017553 | 0.01012411 | -0.415637 | -0.004165032 | 1.018308 | 0.01013158 | -0.408465 | -0.004093015 | 0.925651 | 0.009213931 | 1.028339 | 0.01023088 | 1.040018 | 0.01034647 | 1.024408 | 0.01019197 | 1.05469 | 0.01049167 | 1.090028 | 0.0108413 | -0.465633 | -0.004667204 | -0.427754 | -0.004286715 | -0.410551 | -0.004113961 | -0.371531 | -0.003722229 | -0.371998 | -0.003726916 | -0.299585 | -0.003000347 | 885.2118 | 894.2193 | 1.017553 | 0.6989392 | 0.6778123 | 0.2010425
6.82 | 0.523605 | 12584.53 | 1.04721 | 0.01041765 | -0.431241 | -0.004321735 | 1.047911 | 0.01042458 | -0.422059 | -0.004229522 | 1.037222 | 0.0103188 | 1.044293 | 0.01038878 | 1.039679 | 0.01034312 | 1.041789 | 0.010364 | 1.080141 | 0.01074349 | 1.052733 | 0.0104723 | -0.374449 | -0.003751518 | -0.423222 | -0.004241201 | -0.441526 | -0.004425036 | -0.428528 | -0.004294488 | -0.457676 | -0.004587265 | -0.481483 | -0.004826459 | 886.2345 | 895.5152 | 1.04721 | 0.7089563 | 0.6827246 | 0.1971524 | 6.82 | 0.509401 | 12660.72173 | 1.018802 | 0.01013647 | -0.406989 | -0.004078195 | 1.018783 | 0.01013628 | -0.400762 | -0.004015672 | 0.997 | 0.009920627 | 1.033304 | 0.01028002 | 1.037922 | 0.01032573 | 1.052015 | 0.0104652 | 1.058109 | 0.0105255 | 1.144608 | 0.01138107 | -0.302215 | -0.003026726 | -0.401626 | -0.004024347 | -0.391497 | -0.003922654 | -0.372218 | -0.003729125 | -0.393513 | -0.003942893 | -0.415026 | -0.004158896 | 898.2726 | 907.4243 | 1.018802 | 0.6731607 | 0.65609 | 0.1418304 | 6.82 | 0.510114 | 12599.62065 | 1.020228 | 0.01015059 | -0.415768 | -0.004166347 | 1.020677 | 0.01015503 | -0.409967 | -0.004108097 | 0.92793 | 0.009236512 | 1.029432 | 0.01024169 | 1.043187 | 0.01037783 | 1.035858 | 0.0103053 | 1.063864 | 0.01058245 | 1.099783 | 0.01093779 | -0.461063 | -0.004621292 | -0.430027 | -0.004309543 | -0.406574 | -0.004074028 | -0.366744 | -0.003674182 | -0.381628 | -0.003823581 | -0.31976 | -0.003202723 | 885.6687 | 894.7046 | 1.020228 | 0.6962198 | 0.6793683 | 0.1992303
6.83 | 0.524961 | 12588.93 | 1.049922 | 0.01044449 | -0.427939 | -0.004288573 | 1.050389 | 0.01044911 | -0.423168 | -0.004240659 | 0.983845 | 0.009790368 | 1.058331 | 0.0105277 | 1.052668 | 0.01047166 | 1.054771 | 0.01049247 | 1.097444 | 0.01091466 | 1.063942 | 0.01058322 | -0.414858 | -0.004157209 | -0.430058 | -0.004309854 | -0.443862 | -0.0044485 | -0.432658 | -0.004335967 | -0.456273 | -0.004573171 | -0.47242 | -0.004735394 | 886.5444 | 895.8524 | 1.049922 | 0.6966591 | 0.6830465 | 0.1849184 | 6.83 | 0.510728 | 12664.92173 | 1.021456 | 0.01016274 | -0.401557 | -0.004023654 | 1.021647 | 0.01016463 | -0.396311 | -0.003970984 | 0.99377 | 0.009888646 | 1.036312 | 0.01030979 | 1.045414 | 0.01039987 | 1.045126 | 0.01039702 | 1.060076 | 0.01054497 | 1.141657 | 0.01135189 | -0.264691 | -0.002650419 | -0.404673 | -0.00405494 | -0.392446 | -0.003932181 | -0.369293 | -0.003699766 | -0.381708 | -0.003824384 | -0.405033 | -0.004058555 | 898.5706 | 907.7491 | 1.021456 | 0.6554154 | 0.6411379 | 0.1481821 | 6.83 | 0.511448 | 12604.02065 | 1.022895 | 0.01017699 | -0.416651 | -0.004175214 | 1.022954 | 0.01017757 | -0.411221 | -0.004120688 | 0.917741 | 0.009135553 | 1.031639 | 0.01026354 | 1.042353 | 0.01036958 | 1.031487 | 0.01026203 | 1.055668 | 0.01050135 | 1.087788 | 0.01081914 | -0.418364 | -0.004192416 | -0.434244 | -0.004351896 | -0.418312 | -0.004191894 | -0.374261 | -0.003749631 | -0.36601 | -0.003666815 | -0.321736 | -0.003222547 | 885.978 | 895.0406 | 1.022895 | 0.6956633 | 0.6803314 | 0.2089125
6.84 | 0.526346 | 12594.03 | 1.052692 | 0.0104719 | -0.433104 | -0.004340446 | 1.052826 | 0.01047322 | -0.424688 | -0.004255924 | 1.055825 | 0.0105029 | 1.056105 | 0.01050567 | 1.048209 | 0.01042753 | 1.06239 | 0.01056786 | 1.093542 | 0.01087606 | 1.068319 | 0.01062653 | -0.435449 | -0.004363998 | -0.43139 | -0.004323232 | -0.439348 | -0.00440316 | -0.433224 | -0.004341651 | -0.460461 | -0.004615244 | -0.46355 | -0.004646277 | 886.9035 | 896.2399 | 1.052692 | 0.7078986 | 0.6845292 | 0.1871222 | 6.84 | 0.51239 | 12669.22173 | 1.024781 | 0.01019566 | -0.400935 | -0.004017409 | 1.024507 | 0.01019294 | -0.393858 | -0.003946357 | 0.985575 | 0.009807499 | 1.035116 | 0.01029795 | 1.037225 | 0.01031883 | 1.043971 | 0.01038559 | 1.044912 | 0.01039491 | 1.133106 | 0.01126734 | -0.269293 | -0.002696562 | -0.40206 | -0.004028704 | -0.391242 | -0.003920094 | -0.377767 | -0.003784823 | -0.400671 | -0.004014758 | -0.434024 | -0.004349686 | 898.8757 | 908.0872 | 1.024781 | 0.6502505 | 0.6317619 | 0.1549775 | 6.84 | 0.512024 | 12607.22065 | 1.024047 | 0.01018839 | -0.419078 | -0.004199586 | 1.025156 | 0.01019937 | -0.412403 | -0.004132557 | 0.953979 | 0.009494574 | 1.035584 | 0.01030259 | 1.051824 | 0.01046331 | 1.047154 | 0.01041709 | 1.065437 | 0.01059801 | 1.087107 | 0.0108124 | -0.45244 | -0.004534666 | -0.431576 | -0.0043251 | -0.413714 | -0.004145722 | -0.367271 | -0.003679471 | -0.369567 | -0.003702516 | -0.34546 | -0.003460581 | 886.203 | 895.2781 | 1.024047 | 0.7012393 | 0.6811745 | 0.212799
6.85 | 0.527325 | 12599.43 | 1.054651 | 0.01049128 | -0.429477 | -0.004304019 | 1.055118 | 0.0104959 | -0.425332 | -0.004262391 | 1.04509 | 0.01039667 | 1.058245 | 0.01052685 | 1.048927 | 0.01043464 | 1.053016 | 0.0104751 | 1.10169 | 0.01095666 | 1.080287 | 0.01074494 | -0.459694 | -0.004607538 | -0.434373 | -0.004353191 | -0.452042 | -0.004530668 | -0.440013 | -0.004409839 | -0.46769 | -0.004687871 | -0.486824 | -0.004880128 | 887.2838 | 896.6415 | 1.054651 | 0.6956255 | 0.6837863 | 0.1770275 | 6.85 | 0.513927 | 12676.22173 | 1.027855 | 0.01022608 | -0.400564 | -0.004013684 | 1.027502 | 0.01022259 | -0.393897 | -0.003946748 | 0.995787 | 0.009908617 | 1.042843 | 0.01037443 | 1.049148 | 0.01043683 | 1.051521 | 0.01046031 | 1.053808 | 0.01048294 | 1.155524 | 0.01148899 | -0.219508 | -0.002197493 | -0.404468 | -0.004052882 | -0.390557 | -0.003913217 | -0.377193 | -0.003779062 | -0.391759 | -0.003925284 | -0.425488 | -0.004263958 | 899.3724 | 908.6166 | 1.027855 | 0.6460762 | 0.6288794 | 0.1461055 | 6.85 | 0.513347 | 12617.12065 | 1.026695 | 0.0102146 | -0.41969 | -0.004205732 | 1.027217 | 0.01021977 | -0.413009 | -0.004138642 | 0.898528 | 0.008945153 | 1.041844 | 0.01036454 | 1.05379 | 0.01048276 | 1.047637 | 0.01042187 | 1.079345 | 0.01073562 | 1.089232 | 0.01083343 | -0.439446 | -0.004404144 | -0.431291 | -0.004322237 | -0.409911 | -0.004107534 | -0.374539 | -0.003752422 | -0.367484 | -0.003681609 | -0.33272 | -0.003332747 | 886.8989 | 896.0046 | 1.026695 | 0.6999204 | 0.6805716 | 0.2260231
6.86 | 0.528363 | 12603.43 | 1.056727 | 0.01051183 | -0.435349 | -0.004362994 | 1.057482 | 0.0105193 | -0.426565 | -0.004274774 | 1.042056 | 0.01036664 | 1.061171 | 0.0105558 | 1.051548 | 0.01046058 | 1.05706 | 0.01051512 | 1.091217 | 0.01085306 | 1.045599 | 0.0104017 | -0.429003 | -0.004299259 | -0.430642 | -0.004315719 | -0.450287 | -0.004513038 | -0.439613 | -0.004405821 | -0.461174 | -0.004622407 | -0.487652 | -0.004888449 | 887.5655 | 896.9446 | 1.056727 | 0.7095646 | 0.6845636 | 0.2090244 | 6.86 | 0.515369 | 12681.82173 | 1.030738 | 0.01025462 | -0.401595 | -0.004024036 | 1.030332 | 0.0102506 | -0.395545 | -0.003963293 | 0.984809 | 0.009799914 | 1.037629 | 0.01032283 | 1.043773 | 0.01038363 | 1.050379 | 0.01044901 | 1.054728 | 0.01049205 | 1.147612 | 0.01141077 | -0.301071 | -0.003015251 | -0.407237 | -0.004080685 | -0.393822 | -0.003945995 | -0.370046 | -0.003707324 | -0.380299 | -0.00381024 | -0.400524 | -0.004013282 | 899.7697 | 909.0439 | 1.030738 | 0.6458519 | 0.630364 | 0.1542941 | 6.86 | 0.514251 | 12620.32065 | 1.028502 | 0.01023249 | -0.420337 | -0.004212229 | 1.029062 | 0.01023803 | -0.413791 | -0.004146495 | 0.89547 | 0.008914844 | 1.038304 | 0.01032951 | 1.050399 | 0.01044921 | 1.041792 | 0.01036403 | 1.060246 | 0.01054665 | 1.091805 | 0.01085888 | -0.405246 | -0.004060693 | -0.430566 | -0.004314956 | -0.41942 | -0.00420302 | -0.371289 | -0.0037198 | -0.361115 | -0.003617686 | -0.316363 | -0.003168645 | 887.1238 | 896.2479 | 1.028502 | 0.6996756 | 0.6806976 | 0.2767735
6.87 | 0.529585 | 12608.23 | 1.05917 | 0.010536 | -0.433756 | -0.004346995 | 1.059592 | 0.01054018 | -0.427337 | -0.004282527 | 1.020489 | 0.01015317 | 1.060461 | 0.01054878 | 1.055941 | 0.01050405 | 1.053603 | 0.01048091 | 1.097931 | 0.01091947 | 1.051339 | 0.01045851 | -0.465085 | -0.004661699 | -0.436871 | -0.004378281 | -0.442994 | -0.004439781 | -0.443584 | -0.004445708 | -0.465163 | -0.004662482 | -0.490491 | -0.004916979 | 887.9035 | 897.3079 | 1.05917 | 0.7023736 | 0.6843667 | 0.2110054 | 6.87 | 0.516827 | 12685.52173 | 1.033655 | 0.01028349 | -0.405517 | -0.004063414 | 1.033262 | 0.0102796 | -0.397054 | -0.003978444 | 1.026253 | 0.01021023 | 1.047738 | 0.01042287 | 1.055993 | 0.01050456 | 1.060557 | 0.01054973 | 1.073109 | 0.01067392 | 1.161188 | 0.01154498 | -0.246552 | -0.002468564 | -0.407054 | -0.004078847 | -0.396101 | -0.003968876 | -0.369373 | -0.003700569 | -0.384985 | -0.00385728 | -0.435653 | -0.004366047 | 900.0322 | 909.3354 | 1.033655 | 0.6532738 | 0.6313827 | 0.1713275 | 6.87 | 0.515472 | 12627.92065 | 1.030944 | 0.01025666 | -0.422022 | -0.00422915 | 1.031273 | 0.01025992 | -0.414103 | -0.004149628 | 0.924586 | 0.009203379 | 1.049074 | 0.01043609 | 1.059728 | 0.01054152 | 1.052221 | 0.01046724 | 1.07516 | 0.01069421 | 1.093242 | 0.01087309 | -0.416731 | -0.004176017 | -0.436203 | -0.004371571 | -0.425366 | -0.004262733 | -0.371194 | -0.003718846 | -0.364429 | -0.003650947 | -0.325245 | -0.003257751 | 887.658 | 896.8093 | 1.030944 | 0.7016414 | 0.6791214 | 0.2299138
6.88 | 0.530431 | 12614.73 | 1.060863 | 0.01055275 | -0.433565 | -0.004345076 | 1.061926 | 0.01056327 | -0.428131 | -0.004290501 | 1.038398 | 0.01033044 | 1.063453 | 0.01057838 | 1.057769 | 0.01052214 | 1.068218 | 0.01062553 | 1.09313 | 0.01087199 | 1.058895 | 0.01053328 | -0.442932 | -0.004439159 | -0.432883 | -0.004338227 | -0.445656 | -0.00446652 | -0.446076 | -0.004470739 | -0.481551 | -0.004827142 | -0.484618 | -0.004857961 | 888.3613 | 897.7856 | 1.060863 | 0.699952 | 0.6839882 | 0.2124665 | 6.88 | 0.518174 | 12691.22173 | 1.036348 | 0.01031015 | -0.40433 | -0.004051496 | 1.036053 | 0.01030723 | -0.39812 | -0.003989146 | 0.948928 | 0.00944454 | 1.051165 | 0.01045679 | 1.061702 | 0.01056106 | 1.057242 | 0.01051692 | 1.058586 | 0.01053022 | 1.162445 | 0.01155741 | -0.28702 | -0.002874327 | -0.413659 | -0.004145169 | -0.393335 | -0.003941106 | -0.382668 | -0.00383402 | -0.401397 | -0.004022048 | -0.428896 | -0.004298184 | 900.4366 | 909.7683 | 1.036348 | 0.6473434 | 0.6313857 | 0.1669251 | 6.88 | 0.516145 | 12634.62065 | 1.032291 | 0.01026999 | -0.420602 | -0.00421489 | 1.033572 | 0.01028267 | -0.414906 | -0.004157691 | 0.911157 | 0.00907031 | 1.046144 | 0.0104071 | 1.069952 | 0.01064269 | 1.056499 | 0.01050957 | 1.082599 | 0.01076781 | 1.102283 | 0.01096252 | -0.415899 | -0.004167663 | -0.434605 | -0.004355522 | -0.414274 | -0.004151345 | -0.369885 | -0.003705708 | -0.359095 | -0.003597413 | -0.328459 | -0.003289996 | 888.129 | 897.2971 | 1.032291 | 0.696089 | 0.6788089 | 0.1952705
6.89 | 0.531606 | 12619.03 | 1.063212 | 0.010576 | -0.435917 | -0.004368699 | 1.064037 | 0.01058416 | -0.429455 | -0.004303798 | 1.014481 | 0.0100937 | 1.067662 | 0.01062003 | 1.05567 | 0.01050137 | 1.054004 | 0.01048488 | 1.095854 | 0.01089893 | 1.068283 | 0.01062617 | -0.416838 | -0.004177092 | -0.437737 | -0.004386979 | -0.453363 | -0.004543938 | -0.449443 | -0.00450456 | -0.468359 | -0.004694592 | -0.481716 | -0.0048288 | 888.6641 | 898.1125 | 1.063212 | 0.7038005 | 0.6852787 | 0.2167289 | 6.89 | 0.519652 | 12697.82173 | 1.039304 | 0.0103394 | -0.407137 | -0.004079681 | 1.039174 | 0.01033812 | -0.398243 | -0.003990381 | 0.947289 | 0.009428304 | 1.0433 | 0.01037895 | 1.056635 | 0.01051092 | 1.058371 | 0.01052809 | 1.054679 | 0.01049156 | 1.159095 | 0.01152429 | -0.277787 | -0.002781735 | -0.410024 | -0.004108669 | -0.389148 | -0.003899072 | -0.369393 | -0.003700769 | -0.388553 | -0.003893098 | -0.425337 | -0.004262441 | 900.9049 | 910.268 | 1.039304 | 0.651735 | 0.6286306 | 0.1634505 | 6.89 | 0.517603 | 12637.12065 | 1.035207 | 0.01029885 | -0.421373 | -0.004222633 | 1.035965 | 0.01030636 | -0.415808 | -0.004166749 | 0.946297 | 0.009418477 | 1.051463 | 0.01045974 | 1.06688 | 0.01061229 | 1.054053 | 0.01048537 | 1.084382 | 0.01078545 | 1.114022 | 0.01107862 | -0.459536 | -0.004605951 | -0.437522 | -0.004384819 | -0.425041 | -0.004259469 | -0.37427 | -0.003749721 | -0.377456 | -0.003781702 | -0.324938 | -0.003254671 | 888.3047 | 897.5005 | 1.035207 | 0.6949439 | 0.678667 | 0.2026193
6.9 | 0.532913 | 12626.13 | 1.065825 | 0.01060185 | -0.43309 | -0.004340306 | 1.066301 | 0.01060656 | -0.430501 | -0.004314303 | 1.014704 | 0.0100959 | 1.065652 | 0.01060014 | 1.070653 | 0.01064962 | 1.077666 | 0.01071901 | 1.107504 | 0.01101416 | 1.038733 | 0.01033375 | -0.41652 | -0.004173899 | -0.433728 | -0.004346713 | -0.453491 | -0.004545224 | -0.448122 | -0.004491291 | -0.468022 | -0.004691207 | -0.475348 | -0.004764814 | 889.1641 | 898.641 | 1.065825 | 0.6931684 | 0.6856527 | 0.2151817 | 6.9 | 0.520993 | 12703.22173 | 1.041986 | 0.01036595 | -0.404208 | -0.004050271 | 1.042031 | 0.01036639 | -0.398025 | -0.003988192 | 1.002615 | 0.009976222 | 1.048651 | 0.01043191 | 1.054509 | 0.01048988 | 1.06722 | 0.01061565 | 1.062388 | 0.01056784 | 1.178497 | 0.01171607 | -0.250537 | -0.002508514 | -0.412741 | -0.004135951 | -0.395043 | -0.003958254 | -0.374384 | -0.003750866 | -0.395325 | -0.003961085 | -0.397868 | -0.003986616 | 901.288 | 910.6793 | 1.041986 | 0.6413045 | 0.6252849 | 0.1882448 | 6.9 | 0.518987 | 12642.52065 | 1.037975 | 0.01032625 | -0.42065 | -0.004215372 | 1.038645 | 0.01033288 | -0.416578 | -0.004174481 | 0.945408 | 0.00940967 | 1.047346 | 0.01041899 | 1.057185 | 0.01051636 | 1.045537 | 0.01040109 | 1.073799 | 0.01068075 | 1.085587 | 0.01079737 | -0.431988 | -0.004329238 | -0.441298 | -0.004422746 | -0.424068 | -0.004249697 | -0.378393 | -0.003791107 | -0.373608 | -0.003743077 | -0.338055 | -0.003386277 | 888.6843 | 897.9086 | 1.037975 | 0.6898145 | 0.6778515 | 0.1799958
6.91 | 0.533844 | 12630.13 | 1.067688 | 0.01062028 | -0.43388 | -0.00434824 | 1.068349 | 0.01062682 | -0.430934 | -0.004318652 | 1.000429 | 0.009954578 | 1.072826 | 0.01067112 | 1.060341 | 0.01054759 | 1.066067 | 0.01060425 | 1.096992 | 0.01091019 | 1.067476 | 0.01061819 | -0.405475 | -0.004062993 | -0.430681 | -0.004316111 | -0.447167 | -0.004481698 | -0.438621 | -0.004395858 | -0.484811 | -0.0048599 | -0.511998 | -0.005133132 | 889.4458 | 898.9423 | 1.067688 | 0.6932731 | 0.6846122 | 0.2137238 | 6.91 | 0.522479 | 12708.32173 | 1.044959 | 0.01039537 | -0.405351 | -0.004061748 | 1.044594 | 0.01039176 | -0.397645 | -0.003984377 | 0.992085 | 0.009871961 | 1.05339 | 0.01047881 | 1.058722 | 0.01053157 | 1.06636 | 0.01060714 | 1.059418 | 0.01053845 | 1.182615 | 0.01175677 | -0.277145 | -0.002775298 | -0.413037 | -0.004138924 | -0.385493 | -0.003862379 | -0.378527 | -0.003792452 | -0.394756 | -0.003955372 | -0.406357 | -0.004071849 | 901.6498 | 911.0717 | 1.044959 | 0.6412993 | 0.6218418 | 0.2052014 | 6.91 | 0.520543 | 12649.72065 | 1.041086 | 0.01035704 | -0.419503 | -0.004203854 | 1.041428 | 0.01036042 | -0.417422 | -0.004182956 | 0.924403 | 0.009201565 | 1.044557 | 0.01039139 | 1.064135 | 0.01058513 | 1.051891 | 0.01046397 | 1.070664 | 0.01064973 | 1.089614 | 0.0108372 | -0.40057 | -0.004013744 | -0.434681 | -0.004356285 | -0.420308 | -0.004211938 | -0.371813 | -0.003725059 | -0.356107 | -0.003567426 | -0.318869 | -0.003193785 | 889.1904 | 898.4477 | 1.041086 | 0.6831995 | 0.6771311 | 0.1524643
6.92 | 0.535181 | 12635.23 | 1.070362 | 0.01064674 | -0.43733 | -0.004382891 | 1.070821 | 0.01065128 | -0.432141 | -0.004330774 | 1.059533 | 0.01053959 | 1.071097 | 0.01065401 | 1.060392 | 0.01054809 | 1.067463 | 0.01061806 | 1.103844 | 0.01097796 | 1.065707 | 0.01060068 | -0.421068 | -0.00421957 | -0.434148 | -0.004350932 | -0.445815 | -0.004468117 | -0.443908 | -0.004448962 | -0.454427 | -0.004554627 | -0.491659 | -0.004928716 | 889.8049 | 899.3291 | 1.070362 | 0.6997119 | 0.6851939 | 0.1955359 | 6.92 | 0.523446 | 12714.12173 | 1.046892 | 0.0104145 | -0.405059 | -0.004058816 | 1.046563 | 0.01041124 | -0.396297 | -0.003970843 | 1.019048 | 0.01013891 | 1.06116 | 0.01055569 | 1.071302 | 0.01065604 | 1.074802 | 0.01069067 | 1.081217 | 0.01075414 | 1.181627 | 0.011747 | -0.277275 | -0.002776601 | -0.408274 | -0.004091097 | -0.394986 | -0.003957681 | -0.377098 | -0.003778108 | -0.403277 | -0.004040924 | -0.443984 | -0.004449725 | 902.0613 | 911.505 | 1.046892 | 0.6386119 | 0.6165522 | 0.2033156 | 6.92 | 0.521693 | 12653.52065 | 1.043387 | 0.01037981 | -0.423038 | -0.004239353 | 1.044051 | 0.01038638 | -0.418796 | -0.004196754 | 0.932088 | 0.009277709 | 1.043939 | 0.01038528 | 1.06261 | 0.01057004 | 1.068476 | 0.01062808 | 1.081486 | 0.0107568 | 1.111323 | 0.01105193 | -0.413858 | -0.004147168 | -0.440369 | -0.004413415 | -0.427905 | -0.004288231 | -0.385792 | -0.003865381 | -0.38117 | -0.003818983 | -0.355577 | -0.003562107 | 889.4575 | 898.738 | 1.043387 | 0.6903968 | 0.6780299 | 0.1661336
6.93 | 0.536411 | 12643.33 | 1.072821 | 0.01067107 | -0.436433 | -0.004373881 | 1.073103 | 0.01067386 | -0.432903 | -0.004338427 | 1.016423 | 0.01011292 | 1.071966 | 0.01066261 | 1.062779 | 0.01057171 | 1.064125 | 0.01058503 | 1.103198 | 0.01097157 | 1.072777 | 0.01067064 | -0.450092 | -0.00451108 | -0.437673 | -0.004386336 | -0.450447 | -0.004514646 | -0.448315 | -0.004493229 | -0.465673 | -0.004667606 | -0.485567 | -0.004867497 | 890.3753 | 899.9275 | 1.072821 | 0.6945768 | 0.6847877 | 0.1879185 | 6.93 | 0.524312 | 12720.22173 | 1.048624 | 0.01043164 | -0.40138 | -0.004021877 | 1.048563 | 0.01043104 | -0.395066 | -0.003958484 | 1.002506 | 0.009975142 | 1.068089 | 0.01062425 | 1.074733 | 0.01068999 | 1.087889 | 0.01082014 | 1.091294 | 0.01085382 | 1.180418 | 0.01173505 | -0.27282 | -0.002731928 | -0.402579 | -0.004033915 | -0.385329 | -0.003860733 | -0.373292 | -0.003739905 | -0.394382 | -0.003951617 | -0.451156 | -0.004521768 | 902.4941 | 911.9579 | 1.048624 | 0.627461 | 0.6115801 | 0.1836617 | 6.93 | 0.523149 | 12658.72065 | 1.046298 | 0.01040862 | -0.424683 | -0.004255873 | 1.046555 | 0.01041117 | -0.419758 | -0.004206415 | 0.939033 | 0.009346515 | 1.051642 | 0.01046151 | 1.061996 | 0.01056396 | 1.057225 | 0.01051675 | 1.069011 | 0.01063337 | 1.080381 | 0.01074587 | -0.378013 | -0.003787293 | -0.436778 | -0.004377347 | -0.427666 | -0.004285831 | -0.383554 | -0.003842915 | -0.381823 | -0.003825538 | -0.322305 | -0.003228255 | 889.8231 | 899.1333 | 1.046298 | 0.6917028 | 0.6779345 | 0.1863312
6.94 | 0.537751 | 12645.73 | 1.075501 | 0.01069759 | -0.43649 | -0.004374454 | 1.075476 | 0.01069734 | -0.433864 | -0.004348079 | 0.989981 | 0.009851128 | 1.07859 | 0.01072815 | 1.071936 | 0.01066231 | 1.064438 | 0.01058813 | 1.107786 | 0.01101695 | 1.062054 | 0.01056454 | -0.406558 | -0.004073867 | -0.437408 | -0.004383674 | -0.444125 | -0.004451142 | -0.445286 | -0.004462804 | -0.462215 | -0.004632865 | -0.481615 | -0.004827785 | 890.5444 | 900.1222 | 1.075501 | 0.6918176 | 0.6848167 | 0.1781216 | 6.94 | 0.525112 | 12723.32173 | 1.050225 | 0.01044748 | -0.398054 | -0.003988483 | 1.051042 | 0.01045557 | -0.392257 | -0.003930283 | 1.05473 | 0.01049207 | 1.070248 | 0.01064561 | 1.084838 | 0.01078996 | 1.099254 | 0.01093256 | 1.104436 | 0.01098382 | 1.212214 | 0.01204926 | -0.267579 | -0.002679376 | -0.399998 | -0.004008001 | -0.382121 | -0.003828529 | -0.355991 | -0.003566262 | -0.394456 | -0.00395236 | -0.425711 | -0.004266197 | 902.7141 | 912.1946 | 1.050225 | 0.6175078 | 0.6023159 | 0.2157101 | 6.94 | 0.5243 | 12662.32065 | 1.048601 | 0.01043141 | -0.425001 | -0.004259067 | 1.049109 | 0.01043644 | -0.420883 | -0.004217712 | 0.940808 | 0.0093641 | 1.052227 | 0.0104673 | 1.063943 | 0.01058323 | 1.067515 | 0.01061857 | 1.072652 | 0.0106694 | 1.098219 | 0.01092232 | -0.424782 | -0.004256868 | -0.433368 | -0.004343098 | -0.416626 | -0.004174963 | -0.377365 | -0.003780788 | -0.36756 | -0.003682372 | -0.329553 | -0.003300972 | 890.0761 | 899.4095 | 1.048601 | 0.690024 | 0.6782274 | 0.1895559
6.95 | 0.538876 | 12650.93 | 1.077753 | 0.01071987 | -0.434172 | -0.004351173 | 1.078126 | 0.01072356 | -0.434574 | -0.00435521 | 0.978993 | 0.009742319 | 1.083803 | 0.01077972 | 1.07697 | 0.01071212 | 1.077744 | 0.01071978 | 1.12809 | 0.01121775 | 1.076762 | 0.01071006 | -0.401141 | -0.004019477 | -0.43897 | -0.004399363 | -0.452923 | -0.004539518 | -0.45483 | -0.004558675 | -0.479045 | -0.004801961 | -0.515026 | -0.005163568 | 890.9106 | 900.5124 | 1.077753 | 0.6832127 | 0.683884 | 0.1815175 | 6.95 | 0.526827 | 12727.62173 | 1.053653 | 0.01048141 | -0.394086 | -0.003948646 | 1.054413 | 0.01048893 | -0.389547 | -0.003903077 | 1.010617 | 0.01005544 | 1.070373 | 0.01064685 | 1.080801 | 0.01075002 | 1.086396 | 0.01080537 | 1.076551 | 0.01070797 | 1.175208 | 0.01168356 | -0.231798 | -0.002320671 | -0.397014 | -0.003978042 | -0.377944 | -0.0037866 | -0.352996 | -0.003536205 | -0.368831 | -0.003695129 | -0.399276 | -0.004000752 | 903.0192 | 912.5339 | 1.053653 | 0.6044374 | 0.5926458 | 0.2214685 | 6.95 | 0.525423 | 12669.82065 | 1.050846 | 0.01045363 | -0.42675 | -0.004276632 | 1.051689 | 0.01046197 | -0.42215 | -0.004230436 | 0.932681 | 0.009283584 | 1.05606 | 0.01050523 | 1.073864 | 0.01068139 | 1.06671 | 0.01061061 | 1.079656 | 0.01073869 | 1.099152 | 0.01093155 | -0.4283 | -0.004292198 | -0.441046 | -0.004420215 | -0.427699 | -0.004286162 | -0.38364 | -0.003843778 | -0.367954 | -0.003686326 | -0.314886 | -0.003153828 | 890.6033 | 899.9622 | 1.050846 | 0.6923479 | 0.6788752 | 0.1781141
6.96 | 0.540451 | 12656.03 | 1.080902 | 0.01075102 | -0.436341 | -0.004372957 | 1.080393 | 0.01074598 | -0.435184 | -0.004361337 | 1.063023 | 0.01057413 | 1.080261 | 0.01074468 | 1.077507 | 0.01071743 | 1.077156 | 0.01071396 | 1.117785 | 0.01111584 | 1.099225 | 0.01093227 | -0.408754 | -0.004095917 | -0.440647 | -0.004416207 | -0.452836 | -0.004538644 | -0.453572 | -0.004546038 | -0.477476 | -0.004786196 | -0.496347 | -0.004975829 | 891.2697 | 900.9035 | 1.080902 | 0.6856247 | 0.6830975 | 0.1533545 | 6.96 | 0.527979 | 12735.52173 | 1.055958 | 0.01050422 | -0.389959 | -0.003907213 | 1.056027 | 0.0105049 | -0.389051 | -0.003898098 | 1.048453 | 0.01042995 | 1.07223 | 0.01066522 | 1.082492 | 0.01076675 | 1.096494 | 0.01090526 | 1.098087 | 0.01092102 | 1.200817 | 0.01193664 | -0.274449 | -0.002748263 | -0.397395 | -0.003981867 | -0.376861 | -0.003775729 | -0.361339 | -0.003619934 | -0.370879 | -0.003715685 | -0.418962 | -0.004198421 | 903.5797 | 913.1211 | 1.055958 | 0.5922709 | 0.5900128 | 0.2233799 | 6.96 | 0.526412 | 12675.02065 | 1.052824 | 0.0104732 | -0.42624 | -0.00427151 | 1.053985 | 0.01048469 | -0.422948 | -0.00423845 | 0.940058 | 0.00935667 | 1.054795 | 0.01049271 | 1.071498 | 0.01065798 | 1.075703 | 0.01069958 | 1.097539 | 0.0109156 | 1.106516 | 0.01100439 | -0.4536 | -0.004546319 | -0.438864 | -0.004398298 | -0.43171 | -0.004326446 | -0.379468 | -0.003801898 | -0.367494 | -0.003681709 | -0.327042 | -0.00327578 | 890.9688 | 900.3492 | 1.052824 | 0.688765 | 0.6785598 | 0.1972825
6.97 | 0.541469 | 12660.33 | 1.082938 | 0.01077116 | -0.43618 | -0.00437134 | 1.082903 | 0.01077082 | -0.435908 | -0.004368608 | 1.026736 | 0.01021501 | 1.094305 | 0.01088361 | 1.086901 | 0.01081037 | 1.085813 | 0.0107996 | 1.114569 | 0.01108403 | 1.037331 | 0.01031988 | -0.446995 | -0.00447997 | -0.436528 | -0.004374836 | -0.448531 | -0.004495399 | -0.446747 | -0.004477479 | -0.468304 | -0.00469404 | -0.513324 | -0.00514646 | 891.5725 | 901.2277 | 1.082938 | 0.683041 | 0.6823597 | 0.1726723 | 6.97 | 0.528506 | 12739.82173 | 1.057012 | 0.01051465 | -0.381881 | -0.00382612 | 1.05714 | 0.01051591 | -0.388997 | -0.003897556 | 1.033032 | 0.01027733 | 1.057156 | 0.01051607 | 1.062474 | 0.01056869 | 1.065533 | 0.01059896 | 1.049262 | 0.01043795 | 1.160146 | 0.01153468 | -0.272277 | -0.002726483 | -0.417448 | -0.004183217 | -0.396323 | -0.003971104 | -0.383319 | -0.003840556 | -0.391453 | -0.003922212 | -0.441865 | -0.004428441 | 903.8848 | 913.4389 | 1.057012 | 0.5720423 | 0.5889007 | 0.2193424 | 6.97 | 0.527879 | 12678.42065 | 1.055757 | 0.01050223 | -0.43167 | -0.004326044 | 1.056119 | 0.01050581 | -0.42404 | -0.004249416 | 0.984434 | 0.0097962 | 1.058248 | 0.01052688 | 1.076088 | 0.01070339 | 1.072927 | 0.01067212 | 1.093909 | 0.01087969 | 1.092057 | 0.01086137 | -0.403507 | -0.004043233 | -0.438503 | -0.004394672 | -0.428666 | -0.004295874 | -0.383262 | -0.003839983 | -0.386598 | -0.003873472 | -0.355401 | -0.00356034 | 891.2078 | 900.6168 | 1.055757 | 0.7004396 | 0.6792117 | 0.2033974
6.98 | 0.542692 | 12664.23 | 1.085385 | 0.01079537 | -0.438335 | -0.004392985 | 1.085312 | 0.01079465 | -0.436947 | -0.004379044 | 1.001461 | 0.009964796 | 1.093282 | 0.01087349 | 1.08436 | 0.01078523 | 1.075924 | 0.01070177 | 1.116498 | 0.01110311 | 1.06532 | 0.01059685 | -0.43616 | -0.00437114 | -0.437873 | -0.004388345 | -0.449905 | -0.004509201 | -0.446147 | -0.004471452 | -0.469781 | -0.004708879 | -0.50155 | -0.00502812 | 891.8472 | 901.5272 | 1.085385 | 0.6861482 | 0.6825615 | 0.1852642 | 6.98 | 0.529215 | 12745.32173 | 1.05843 | 0.01052868 | -0.381629 | -0.003823591 | 1.058462 | 0.010529 | -0.387722 | -0.003884756 | 0.976253 | 0.009715184 | 1.045345 | 0.01039919 | 1.055469 | 0.01049938 | 1.067841 | 0.0106218 | 1.052198 | 0.01046701 | 1.167591 | 0.01160827 | -0.265426 | -0.002657789 | -0.417355 | -0.004182284 | -0.402881 | -0.004036948 | -0.380793 | -0.003815199 | -0.406889 | -0.00407719 | -0.452069 | -0.004530939 | 904.275 | 913.8461 | 1.05843 | 0.5702521 | 0.5846803 | 0.2468746 | 6.98 | 0.528912 | 12684.52065 | 1.057824 | 0.01052268 | -0.427825 | -0.004287428 | 1.058203 | 0.01052643 | -0.424856 | -0.004257611 | 0.944458 | 0.009400259 | 1.063057 | 0.01057446 | 1.081738 | 0.01075929 | 1.075598 | 0.01069855 | 1.08615 | 0.01080294 | 1.070964 | 0.0106527 | -0.456453 | -0.004574979 | -0.4384 | -0.004393638 | -0.431351 | -0.00432284 | -0.384161 | -0.003849008 | -0.372657 | -0.003733531 | -0.36341 | -0.003640719 | 891.6366 | 901.0686 | 1.057824 | 0.6876108 | 0.6791724 | 0.2020505
6.99 | 0.543693 | 12668.13 | 1.087385 | 0.01081515 | -0.44233 | -0.004433112 | 1.087293 | 0.01081424 | -0.438104 | -0.004390665 | 1.006716 | 0.01001682 | 1.100388 | 0.01094378 | 1.090158 | 0.01084259 | 1.080923 | 0.01075123 | 1.113042 | 0.01106893 | 1.06707 | 0.01061417 | -0.404974 | -0.004057962 | -0.436565 | -0.004375207 | -0.45647 | -0.00457515 | -0.446546 | -0.00447546 | -0.470256 | -0.004713652 | -0.493246 | -0.004944665 | 892.1218 | 901.8226 | 1.087385 | 0.6946227 | 0.6835231 | 0.2039993 | 6.99 | 0.530438 | 12750.02173 | 1.060876 | 0.01055288 | -0.39149 | -0.003922583 | 1.060897 | 0.01055309 | -0.385927 | -0.003866736 | 0.982834 | 0.009780356 | 1.044293 | 0.01038878 | 1.054985 | 0.01049459 | 1.062431 | 0.01056827 | 1.047546 | 0.01042097 | 1.156223 | 0.0114959 | -0.2566 | -0.002569298 | -0.410036 | -0.00410879 | -0.391763 | -0.003925324 | -0.371587 | -0.003722791 | -0.38783 | -0.00388584 | -0.422939 | -0.004238359 | 904.6084 | 914.2052 | 1.060876 | 0.5916149 | 0.5783027 | 0.2120941 | 6.99 | 0.529913 | 12688.22065 | 1.059826 | 0.01054249 | -0.432681 | -0.004336198 | 1.060247 | 0.01054666 | -0.426981 | -0.004278952 | 0.935166 | 0.009308204 | 1.065228 | 0.01059594 | 1.079811 | 0.01074023 | 1.079498 | 0.01073713 | 1.095872 | 0.01089911 | 1.101387 | 0.01095366 | -0.439122 | -0.00440089 | -0.436262 | -0.004372164 | -0.433721 | -0.004346643 | -0.386079 | -0.003868262 | -0.384208 | -0.00384948 | -0.32783 | -0.003283685 | 891.8967 | 901.3493 | 1.059826 | 0.6986774 | 0.6826982 | 0.2004358
7 | 0.544819 | 12675.03 | 1.089637 | 0.01083743 | -0.442404 | -0.004433855 | 1.089531 | 0.01083638 | -0.439635 | -0.004406042 | 1.054627 | 0.01049105 | 1.096838 | 0.01090866 | 1.088757 | 0.01082873 | 1.076616 | 0.01070862 | 1.1222 | 0.0111595 | 1.066787 | 0.01061137 | -0.425761 | -0.004266699 | -0.443771 | -0.004447586 | -0.456437 | -0.004574819 | -0.447082 | -0.004480844 | -0.467584 | -0.004686806 | -0.469113 | -0.004702168 | 892.6077 | 902.3339 | 1.089637 | 0.6924028 | 0.6851957 | 0.2155449 | 7 | 0.531597 | 12754.62173 | 1.063193 | 0.01057581 | -0.398716 | -0.00399513 | 1.063741 | 0.01058123 | -0.383039 | -0.003837745 | 0.98185 | 0.009770612 | 1.05696 | 0.01051413 | 1.068 | 0.01062337 | 1.082847 | 0.01077026 | 1.065874 | 0.01060234 | 1.167462 | 0.011607 | -0.270728 | -0.002710951 | -0.397245 | -0.003980361 | -0.382289 | -0.003830216 | -0.363045 | -0.003637056 | -0.377959 | -0.003786751 | -0.419403 | -0.00420285 | 904.9348 | 914.556 | 1.063193 | 0.6071 | 0.569104 | 0.1966822 | 7 | 0.531173 | 12696.12065 | 1.062345 | 0.01056742 | -0.436123 | -0.004370768 | 1.062452 | 0.01056848 | -0.428602 | -0.004295231 | 0.967755 | 0.009631022 | 1.067659 | 0.01062 | 1.087347 | 0.01081478 | 1.083314 | 0.01077488 | 1.092515 | 0.0108659 | 1.11329 | 0.01107139 | -0.427855 | -0.004287729 | -0.440092 | -0.004410633 | -0.43193 | -0.004328655 | -0.385856 | -0.003866023 | -0.3893 | -0.003900597 | -0.355494 | -0.003561274 | 892.452 | 901.9329 | 1.062345 | 0.7053437 | 0.6846905 | 0.2117251
7.01 | 0.545896 | 12680.43 | 1.091791 | 0.01085874 | -0.442899 | -0.004438827 | 1.091416 | 0.01085503 | -0.441271 | -0.004422475 | 1.004756 | 0.009997419 | 1.10172 | 0.01095695 | 1.095152 | 0.01089199 | 1.074832 | 0.01069097 | 1.111948 | 0.01105811 | 1.045045 | 0.01039622 | -0.425268 | -0.004261748 | -0.444795 | -0.004457872 | -0.462788 | -0.004638622 | -0.459618 | -0.004606775 | -0.48888 | -0.004900789 | -0.504933 | -0.005062121 | 892.988 | 902.7376 | 1.091791 | 0.6914155 | 0.6875144 | 0.2081057 | 7.01 | 0.533315 | 12761.22173 | 1.06663 | 0.01060982 | -0.39881 | -0.003996074 | 1.066764 | 0.01061114 | -0.379597 | -0.003803193 | 1.065067 | 0.01059435 | 1.075658 | 0.01069914 | 1.082754 | 0.01076934 | 1.095907 | 0.01089945 | 1.081555 | 0.01075748 | 1.193378 | 0.01186313 | -0.223684 | -0.002239345 | -0.388248 | -0.003890036 | -0.370627 | -0.003713155 | -0.342946 | -0.003435354 | -0.375677 | -0.003763844 | -0.415069 | -0.004159328 | 905.4031 | 915.0604 | 1.06663 | 0.6042076 | 0.55864 | 0.2357989 | 7.01 | 0.531998 | 12700.32065 | 1.063996 | 0.01058375 | -0.437589 | -0.004385492 | 1.064762 | 0.01059133 | -0.430002 | -0.004309292 | 0.957523 | 0.009529678 | 1.074693 | 0.01068959 | 1.089195 | 0.01083306 | 1.088035 | 0.01082158 | 1.102587 | 0.01096553 | 1.125521 | 0.01119234 | -0.433508 | -0.004344504 | -0.441495 | -0.004424725 | -0.43348 | -0.004344222 | -0.390365 | -0.003911289 | -0.388338 | -0.00389094 | -0.363152 | -0.00363813 | 892.7473 | 902.246 | 1.063996 | 0.7075358 | 0.6859699 | 0.218364
7.02 | 0.546867 | 12685.93 | 1.093735 | 0.01087797 | -0.445673 | -0.004466691 | 1.09339 | 0.01087456 | -0.443175 | -0.004441599 | 1.050396 | 0.01044918 | 1.101866 | 0.0109584 | 1.092052 | 0.01086132 | 1.09159 | 0.01085675 | 1.112687 | 0.01106542 | 1.061688 | 0.01056092 | -0.450736 | -0.004517549 | -0.446626 | -0.004476264 | -0.458184 | -0.004592369 | -0.453812 | -0.004548449 | -0.485084 | -0.004862644 | -0.508504 | -0.005098013 | 893.3753 | 903.1465 | 1.093735 | 0.6966926 | 0.6904443 | 0.2197282 | 7.02 | 0.534177 | 12765.02173 | 1.068355 | 0.01062688 | -0.39022 | -0.003909833 | 1.068554 | 0.01062885 | -0.376775 | -0.003774866 | 1.042383 | 0.01036988 | 1.080464 | 0.01074669 | 1.094943 | 0.01088992 | 1.108623 | 0.01102523 | 1.108233 | 0.01102137 | 1.199431 | 0.01192295 | -0.28219 | -0.002825889 | -0.375983 | -0.003766916 | -0.365387 | -0.003660562 | -0.343691 | -0.00344283 | -0.369809 | -0.003704945 | -0.403452 | -0.004042681 | 905.6727 | 915.3485 | 1.068355 | 0.5820759 | 0.5507547 | 0.2762266 | 7.02 | 0.533184 | 12703.82065 | 1.066369 | 0.01060723 | -0.439193 | -0.004401603 | 1.067038 | 0.01061385 | -0.431807 | -0.00432742 | 0.983209 | 0.00978407 | 1.077833 | 0.01072066 | 1.094037 | 0.01088096 | 1.094604 | 0.01088657 | 1.102137 | 0.01096108 | 1.13301 | 0.0112664 | -0.442846 | -0.004438295 | -0.446384 | -0.004473833 | -0.436102 | -0.004370557 | -0.390243 | -0.003910064 | -0.387995 | -0.003887497 | -0.359039 | -0.003596851 | 892.9933 | 902.5159 | 1.066369 | 0.7092917 | 0.6883744 | 0.2044468
7.03 | 0.548395 | 12690.23 | 1.096791 | 0.0109082 | -0.44402 | -0.004450087 | 1.095829 | 0.01089868 | -0.444536 | -0.00445527 | 1.043616 | 0.01038208 | 1.10827 | 0.01102174 | 1.100687 | 0.01094674 | 1.07695 | 0.01071192 | 1.119421 | 0.01113202 | 1.054567 | 0.01049045 | -0.41662 | -0.004174903 | -0.451909 | -0.004529332 | -0.461797 | -0.004628666 | -0.464319 | -0.004654003 | -0.476344 | -0.004774821 | -0.480025 | -0.004811808 | 893.6782 | 903.4799 | 1.096791 | 0.6890694 | 0.6914457 | 0.1780319 | 7.03 | 0.534013 | 12771.12173 | 1.068027 | 0.01062364 | -0.384789 | -0.003855312 | 1.069224 | 0.01063548 | -0.375781 | -0.003764888 | 1.060576 | 0.01054991 | 1.089556 | 0.01083663 | 1.108006 | 0.01101913 | 1.112127 | 0.01105988 | 1.111107 | 0.0110498 | 1.184948 | 0.01177982 | -0.252398 | -0.002527171 | -0.377482 | -0.003781963 | -0.357218 | -0.003578575 | -0.334889 | -0.00335451 | -0.366293 | -0.003669655 | -0.406233 | -0.004070604 | 906.1055 | 915.7829 | 1.068027 | 0.5696108 | 0.5479713 | 0.3686206 | 7.03 | 0.53434 | 12711.32065 | 1.068681 | 0.01063011 | -0.442297 | -0.00443278 | 1.069545 | 0.01063866 | -0.432644 | -0.004335826 | 0.98049 | 0.009757144 | 1.086569 | 0.01080708 | 1.095139 | 0.01089186 | 1.093509 | 0.01087573 | 1.106646 | 0.01100567 | 1.140819 | 0.01134361 | -0.425645 | -0.004265534 | -0.441822 | -0.004428009 | -0.437175 | -0.004381334 | -0.396111 | -0.003968976 | -0.402054 | -0.004028644 | -0.351869 | -0.003524895 | 893.5205 | 903.0694 | 1.068681 | 0.7152727 | 0.6879171 | 0.1728916
7.04 | 0.549377 | 12695.53 | 1.098754 | 0.01092762 | -0.448679 | -0.004496886 | 1.098697 | 0.01092705 | -0.445408 | -0.004464029 | 1.045012 | 0.01039589 | 1.1146 | 0.01108434 | 1.105304 | 0.0109924 | 1.092512 | 0.01086587 | 1.125318 | 0.01119033 | 1.060445 | 0.01054862 | -0.436191 | -0.004371451 | -0.456013 | -0.004570559 | -0.466467 | -0.004675584 | -0.455525 | -0.004565657 | -0.480205 | -0.004813617 | -0.491724 | -0.004929369 | 894.0514 | 903.8748 | 1.098754 | 0.6992808 | 0.690703 | 0.155855 | 7.04 | 0.534623 | 12776.52173 | 1.069245 | 0.01063569 | -0.375337 | -0.003760432 | 1.069596 | 0.01063916 | -0.37738 | -0.003780939 | 1.022104 | 0.01016916 | 1.090236 | 0.01084336 | 1.102951 | 0.01096913 | 1.120789 | 0.01114555 | 1.096716 | 0.01090746 | 1.206992 | 0.01199766 | -0.223909 | -0.002241601 | -0.373102 | -0.003737998 | -0.357558 | -0.003581988 | -0.334607 | -0.003351681 | -0.351575 | -0.003521945 | -0.391212 | -0.003919792 | 906.4886 | 916.1812 | 1.069245 | 0.5469513 | 0.5513 | 0.4453237 | 7.04 | 0.535809 | 12715.32065 | 1.071618 | 0.01065917 | -0.443141 | -0.004441258 | 1.072267 | 0.01066559 | -0.434055 | -0.004349998 | 0.964379 | 0.009597585 | 1.084907 | 0.01079064 | 1.09606 | 0.01090097 | 1.082505 | 0.01076688 | 1.093117 | 0.01087186 | 1.100296 | 0.01094287 | -0.426027 | -0.004269371 | -0.446921 | -0.004479227 | -0.436643 | -0.004375991 | -0.397239 | -0.003980301 | -0.398467 | -0.00399263 | -0.346717 | -0.003473195 | 893.8017 | 903.3798 | 1.071618 | 0.7142685 | 0.6887711 | 0.154276
7.05 | 0.551028 | 12698.93 | 1.102056 | 0.01096028 | -0.454202 | -0.004552366 | 1.10176 | 0.01095735 | -0.446484 | -0.004474837 | 1.079232 | 0.0107345 | 1.114792 | 0.01108624 | 1.106701 | 0.01100622 | 1.090739 | 0.01084833 | 1.119687 | 0.01113465 | 1.074622 | 0.01068889 | -0.464199 | -0.004652797 | -0.460137 | -0.004611989 | -0.476252 | -0.004773897 | -0.461229 | -0.004622959 | -0.484696 | -0.004858745 | -0.509685 | -0.005109883 | 894.2908 | 904.1464 | 1.102056 | 0.7104292 | 0.6902938 | 0.1401014 | 7.05 | 0.534786 | 12781.82173 | 1.069572 | 0.01063893 | -0.377631 | -0.003783458 | 1.070439 | 0.0106475 | -0.38129 | -0.003820188 | 1.078035 | 0.01072266 | 1.091278 | 0.01085367 | 1.102265 | 0.01096234 | 1.1233 | 0.01117038 | 1.097302 | 0.01091325 | 1.21824 | 0.01210879 | -0.227375 | -0.002276339 | -0.388844 | -0.00389602 | -0.370837 | -0.003715263 | -0.346623 | -0.003472251 | -0.377631 | -0.003783458 | -0.406431 | -0.004072592 | 906.8646 | 916.5642 | 1.069572 | 0.5518892 | 0.5595446 | 0.3663937 | 7.05 | 0.537031 | 12718.62065 | 1.074063 | 0.01068336 | -0.441966 | -0.004429456 | 1.075264 | 0.01069524 | -0.434695 | -0.004356425 | 1.00372 | 0.009987162 | 1.090437 | 0.01084535 | 1.09262 | 0.01086694 | 1.089936 | 0.01084039 | 1.105931 | 0.0109986 | 1.119421 | 0.01113202 | -0.471212 | -0.004723257 | -0.441991 | -0.004429707 | -0.431989 | -0.004329248 | -0.386641 | -0.003873904 | -0.396835 | -0.003976245 | -0.338121 | -0.003386939 | 894.0336 | 903.6361 | 1.074063 | 0.7082705 | 0.6872617 | 0.1642315
7.06 | 0.55241 | 12702.13 | 1.104819 | 0.0109876 | -0.449499 | -0.004505123 | 1.105509 | 0.01099443 | -0.447233 | -0.004482361 | 1.03964 | 0.01034273 | 1.11761 | 0.01111411 | 1.101686 | 0.01095662 | 1.084247 | 0.01078411 | 1.110541 | 0.0110442 | 1.045528 | 0.010401 | -0.462316 | -0.00463388 | -0.453991 | -0.004550247 | -0.464121 | -0.004652014 | -0.45655 | -0.004575954 | -0.478346 | -0.004794937 | -0.498276 | -0.004995215 | 894.5162 | 904.399 | 1.104819 | 0.6949688 | 0.688316 | 0.1274249 | 7.06 | 0.535686 | 12785.72173 | 1.071372 | 0.01065673 | -0.376366 | -0.00377076 | 1.071748 | 0.01066045 | -0.386001 | -0.003867479 | 1.036076 | 0.01030746 | 1.072888 | 0.01067173 | 1.084487 | 0.01078649 | 1.096575 | 0.01090606 | 1.088727 | 0.01082843 | 1.152236 | 0.01145648 | -0.225286 | -0.002255402 | -0.407087 | -0.004079179 | -0.397222 | -0.00398013 | -0.364511 | -0.00365177 | -0.392659 | -0.003934319 | -0.42759 | -0.004285068 | 907.1413 | 916.8602 | 1.071372 | 0.5476001 | 0.569335 | 0.2513973 | 7.06 | 0.539134 | 12724.52065 | 1.078269 | 0.01072497 | -0.442109 | -0.004430892 | 1.078333 | 0.0107256 | -0.43539 | -0.004363406 | 0.974763 | 0.009700428 | 1.092511 | 0.01086586 | 1.107533 | 0.01101445 | 1.104207 | 0.01098155 | 1.118714 | 0.01112503 | 1.1353 | 0.01128904 | -0.486913 | -0.004881023 | -0.446305 | -0.004473039 | -0.441026 | -0.004420014 | -0.398028 | -0.003988222 | -0.397227 | -0.00398018 | -0.352663 | -0.003532863 | 894.4484 | 904.0929 | 1.078269 | 0.7039778 | 0.685833 | 0.1449355
7.07 | 0.554635 | 12708.93 | 1.109269 | 0.01103162 | -0.452546 | -0.004535731 | 1.109127 | 0.01103021 | -0.447866 | -0.004488719 | 1.004062 | 0.009990548 | 1.116539 | 0.01110352 | 1.10896 | 0.01102856 | 1.096377 | 0.0109041 | 1.116089 | 0.01109907 | 1.047583 | 0.01042134 | -0.426364 | -0.004272755 | -0.455198 | -0.004562372 | -0.463768 | -0.004648467 | -0.45591 | -0.004569524 | -0.468008 | -0.004691066 | -0.464461 | -0.00465543 | 894.9951 | 904.923 | 1.109269 | 0.6982466 | 0.6861918 | 0.114637 | 7.07 | 0.53708 | 12789.52173 | 1.07416 | 0.01068432 | -0.378115 | -0.003788317 | 1.074007 | 0.01068281 | -0.390838 | -0.003916038 | 1.022938 | 0.01017741 | 1.065874 | 0.01060234 | 1.080315 | 0.01074521 | 1.088153 | 0.01082275 | 1.078371 | 0.01072598 | 1.158235 | 0.01151579 | -0.302335 | -0.00302793 | -0.433163 | -0.004341039 | -0.419418 | -0.004203 | -0.394894 | -0.003956758 | -0.419507 | -0.004203894 | -0.452705 | -0.004537328 | 907.4109 | 917.158 | 1.07416 | 0.5493497 | 0.5787162 | 0.251153 | 7.07 | 0.540258 | 12729.42065 | 1.080517 | 0.01074721 | -0.442412 | -0.004433935 | 1.081271 | 0.01075467 | -0.4359 | -0.004368528 | 1.036606 | 0.0103127 | 1.094711 | 0.01088762 | 1.109539 | 0.01103429 | 1.092854 | 0.01086926 | 1.12854 | 0.01122219 | 1.147334 | 0.01140802 | -0.457121 | -0.00458169 | -0.446823 | -0.004478242 | -0.44583 | -0.004468268 | -0.393879 | -0.003946567 | -0.404353 | -0.004051727 | -0.350479 | -0.003510946 | 894.7928 | 904.4612 | 1.080517 | 0.7023193 | 0.6840637 | 0.1285879
7.08 | 0.556244 | 12711.13 | 1.112488 | 0.01106345 | -0.451877 | -0.004529011 | 1.112775 | 0.01106629 | -0.448667 | -0.004496765 | 1.119515 | 0.01113295 | 1.117192 | 0.01110998 | 1.11131 | 0.0110518 | 1.106809 | 0.01100729 | 1.14022 | 0.01133768 | 1.084717 | 0.01078876 | -0.469867 | -0.004709743 | -0.451021 | -0.004520412 | -0.463685 | -0.004647634 | -0.451979 | -0.004530035 | -0.479226 | -0.00480378 | -0.506595 | -0.005078825 | 895.15 | 905.1084 | 1.112488 | 0.6930982 | 0.6844885 | 0.1309571 | 7.08 | 0.537813 | 12792.82173 | 1.075626 | 0.01069882 | -0.382312 | -0.003830447 | 1.076509 | 0.01070756 | -0.395485 | -0.003962691 | 0.954856 | 0.009503261 | 1.074154 | 0.01068426 | 1.083877 | 0.01078045 | 1.090514 | 0.01084611 | 1.068645 | 0.01062975 | 1.169901 | 0.01163111 | -0.304946 | -0.003054119 | -0.433203 | -0.00434144 | -0.414368 | -0.004152289 | -0.397537 | -0.003983293 | -0.434458 | -0.004354045 | -0.457649 | -0.004586994 | 907.6451 | 917.4079 | 1.075626 | 0.5576932 | 0.587512 | 0.1901116 | 7.08 | 0.54188 | 12735.12065 | 1.083759 | 0.01077928 | -0.443533 | -0.004445195 | 1.084441 | 0.01078603 | -0.43599 | -0.004369432 | 0.979944 | 0.009751737 | 1.105179 | 0.01099117 | 1.112575 | 0.01106431 | 1.101584 | 0.01095561 | 1.111042 | 0.01104915 | 1.124698 | 0.0111842 | -0.45611 | -0.004571534 | -0.448225 | -0.004492325 | -0.4483 | -0.004493079 | -0.39439 | -0.003951698 | -0.393738 | -0.003945152 | -0.331246 | -0.003317958 | 895.1935 | 904.8952 | 1.083759 | 0.7017892 | 0.6809576 | 0.1560967
7.09 | 0.558131 | 12716.23 | 1.116262 | 0.01110078 | -0.453108 | -0.004541376 | 1.116291 | 0.01110106 | -0.450264 | -0.004512807 | 1.078997 | 0.01073217 | 1.128973 | 0.01122648 | 1.119117 | 0.01112901 | 1.104758 | 0.010987 | 1.134286 | 0.01127901 | 1.087078 | 0.01081212 | -0.480384 | -0.004815416 | -0.455027 | -0.004560654 | -0.469762 | -0.004708688 | -0.461758 | -0.004628274 | -0.485212 | -0.00486393 | -0.514262 | -0.005155889 | 895.5092 | 905.5054 | 1.116262 | 0.6923462 | 0.6849774 | 0.1409843 | 7.09 | 0.53908 | 12801.92173 | 1.07816 | 0.01072389 | -0.389586 | -0.003903469 | 1.079095 | 0.01073314 | -0.399444 | -0.004002439 | 0.997224 | 0.009922845 | 1.091134 | 0.01085224 | 1.106521 | 0.01100444 | 1.114053 | 0.01107893 | 1.106217 | 0.01100143 | 1.175942 | 0.01169082 | -0.280009 | -0.002804018 | -0.432581 | -0.004335193 | -0.421619 | -0.004225103 | -0.397545 | -0.003983373 | -0.429028 | -0.00429951 | -0.454632 | -0.004556686 | 908.2907 | 918.0835 | 1.07816 | 0.5723205 | 0.5946538 | 0.2676077 | 7.09 | 0.543441 | 12736.42065 | 1.086883 | 0.01081019 | -0.443726 | -0.004447134 | 1.087337 | 0.01081468 | -0.436551 | -0.004375067 | 0.993861 | 0.009889547 | 1.110608 | 0.01104486 | 1.11249 | 0.01106347 | 1.104381 | 0.01098327 | 1.116623 | 0.01110435 | 1.143229 | 0.01136744 | -0.45504 | -0.004560785 | -0.444768 | -0.0044576 | -0.431534 | -0.004324678 | -0.399234 | -0.004000331 | -0.404907 | -0.00405729 | -0.357362 | -0.003580021 | 895.2848 | 905.0155 | 1.086883 | 0.6988992 | 0.679399 | 0.1486987
7.1 | 0.559637 | 12722.43 | 1.119275 | 0.01113057 | -0.452227 | -0.004532526 | 1.119259 | 0.01113042 | -0.45054 | -0.00451558 | 1.087065 | 0.01081199 | 1.134876 | 0.01128485 | 1.132514 | 0.01126149 | 1.123005 | 0.01116746 | 1.137068 | 0.01130652 | 1.093902 | 0.01087962 | -0.433285 | -0.004342264 | -0.457198 | -0.004582463 | -0.460796 | -0.004618609 | -0.449833 | -0.004508478 | -0.479125 | -0.004802765 | -0.497777 | -0.0049902 | 895.9458 | 905.9739 | 1.119275 | 0.6869496 | 0.6826442 | 0.1361161 | 7.1 | 0.540106 | 12804.42173 | 1.080212 | 0.01074419 | -0.401102 | -0.004019086 | 1.080809 | 0.0107501 | -0.402982 | -0.004037962 | 1.054325 | 0.01048806 | 1.112407 | 0.01106265 | 1.126 | 0.01119708 | 1.138599 | 0.01132166 | 1.121351 | 0.0111511 | 1.225284 | 0.01217838 | -0.295095 | -0.002955313 | -0.444563 | -0.004455541 | -0.431179 | -0.004321113 | -0.412843 | -0.004136975 | -0.446447 | -0.004474466 | -0.471081 | -0.004721941 | 908.4681 | 918.2815 | 1.080212 | 0.597624 | 0.6015909 | 0.413783 | 7.1 | 0.544879 | 12745.32065 | 1.089758 | 0.01083863 | -0.445386 | -0.004463808 | 1.09049 | 0.01084587 | -0.437241 | -0.004381997 | 1.00411 | 0.009991023 | 1.108601 | 0.01102501 | 1.116966 | 0.01110774 | 1.100401 | 0.01094391 | 1.113975 | 0.01107816 | 1.138867 | 0.01132431 | -0.462909 | -0.004639837 | -0.450552 | -0.0045157 | -0.441354 | -0.004423308 | -0.397707 | -0.003985 | -0.407046 | -0.004078767 | -0.37456 | -0.003752632 | 895.9105 | 905.6737 | 1.089758 | 0.7002248 | 0.6779212 | 0.1490953
7.11 | 0.561256 | 12728.23 | 1.122513 | 0.0111626 | -0.453074 | -0.004541035 | 1.122792 | 0.01116535 | -0.451657 | -0.004526801 | 1.06406 | 0.01058439 | 1.14567 | 0.01139157 | 1.142084 | 0.01135611 | 1.126641 | 0.01120342 | 1.152588 | 0.01145996 | 1.09707 | 0.01091096 | -0.423866 | -0.004247669 | -0.458989 | -0.004600456 | -0.461209 | -0.004622759 | -0.456729 | -0.004577752 | -0.480203 | -0.004813597 | -0.480041 | -0.004811969 | 896.3542 | 906.4159 | 1.122513 | 0.6857952 | 0.6818955 | 0.1534597 | 7.11 | 0.539961 | 12811.72173 | 1.079923 | 0.01074133 | -0.40555 | -0.004063746 | 1.080469 | 0.01074674 | -0.406353 | -0.004071809 | 1.019305 | 0.01014145 | 1.108084 | 0.0110199 | 1.121281 | 0.01115041 | 1.136955 | 0.0113054 | 1.119349 | 0.01113131 | 1.184584 | 0.01177623 | -0.328423 | -0.003289635 | -0.443281 | -0.004442664 | -0.428122 | -0.004290411 | -0.418541 | -0.004194193 | -0.437337 | -0.004382961 | -0.474535 | -0.004756645 | 908.986 | 918.8024 | 1.079923 | 0.6085648 | 0.6100154 | 0.3391324 | 7.11 | 0.546593 | 12748.52065 | 1.093185 | 0.01087253 | -0.443698 | -0.004446853 | 1.093471 | 0.01087536 | -0.43708 | -0.00438038 | 1.041734 | 0.01036345 | 1.112164 | 0.01106025 | 1.11992 | 0.01113695 | 1.110499 | 0.01104378 | 1.138872 | 0.01132436 | 1.159559 | 0.01152888 | -0.468594 | -0.004696953 | -0.442801 | -0.004437843 | -0.437751 | -0.004387119 | -0.393292 | -0.003940674 | -0.403383 | -0.004041988 | -0.365213 | -0.003658815 | 896.1354 | 905.9318 | 1.093185 | 0.6920443 | 0.6744256 | 0.1444223
7.12 | 0.562725 | 12731.83 | 1.12545 | 0.01119164 | -0.456575 | -0.004576205 | 1.125638 | 0.0111935 | -0.452196 | -0.004532215 | 1.06093 | 0.01055342 | 1.148618 | 0.01142071 | 1.142156 | 0.01135683 | 1.131419 | 0.01125066 | 1.147934 | 0.01141395 | 1.071768 | 0.01066065 | -0.46254 | -0.00463613 | -0.453413 | -0.00454444 | -0.464363 | -0.004654445 | -0.458281 | -0.004593343 | -0.482348 | -0.004835151 | -0.489138 | -0.004903382 | 896.6077 | 906.6986 | 1.12545 | 0.6917467 | 0.6803816 | 0.1511859 | 7.12 | 0.53986 | 12816.02173 | 1.07972 | 0.01073933 | -0.408196 | -0.004090314 | 1.080382 | 0.01074588 | -0.408012 | -0.004088466 | 1.042727 | 0.01037328 | 1.089154 | 0.01083265 | 1.100022 | 0.01094016 | 1.110289 | 0.01104171 | 1.098659 | 0.01092668 | 1.163848 | 0.01157127 | -0.317487 | -0.003179921 | -0.455165 | -0.00456204 | -0.453531 | -0.004545626 | -0.425629 | -0.004265374 | -0.452462 | -0.004534887 | -0.437635 | -0.004385954 | 909.2911 | 919.1089 | 1.07972 | 0.6151762 | 0.6141227 | 0.2049227 | 7.12 | 0.548209 | 12755.02065 | 1.096418 | 0.01090451 | -0.446649 | -0.004476495 | 1.096798 | 0.01090827 | -0.437596 | -0.004385563 | 1.008307 | 0.01003257 | 1.113582 | 0.01107427 | 1.119924 | 0.01113699 | 1.109819 | 0.01103706 | 1.133926 | 0.01127545 | 1.152879 | 0.01146284 | -0.477255 | -0.004783975 | -0.445473 | -0.004464682 | -0.443243 | -0.004442282 | -0.399371 | -0.004001706 | -0.41189 | -0.004127406 | -0.37857 | -0.003792884 | 896.5923 | 906.4227 | 1.096418 | 0.6964039 | 0.6723533 | 0.1557814
7.13 | 0.564302 | 12737.03 | 1.128604 | 0.01122283 | -0.457051 | -0.004580987 | 1.128754 | 0.01122431 | -0.453407 | -0.00454438 | 1.123269 | 0.01117007 | 1.15732 | 0.01150674 | 1.147492 | 0.01140958 | 1.146116 | 0.01139598 | 1.171713 | 0.01164902 | 1.148107 | 0.01141566 | -0.454651 | -0.004556877 | -0.458316 | -0.004593695 | -0.465244 | -0.004663296 | -0.453962 | -0.004549955 | -0.488494 | -0.00489691 | -0.478583 | -0.004797319 | 896.9739 | 907.0972 | 1.128604 | 0.6897164 | 0.6803034 | 0.1400045 | 7.13 | 0.541399 | 12820.62173 | 1.082798 | 0.01076978 | -0.412792 | -0.004136463 | 1.08376 | 0.01077929 | -0.405564 | -0.004063886 | 0.984177 | 0.009793655 | 1.088318 | 0.01082438 | 1.096972 | 0.01090999 | 1.112423 | 0.01106281 | 1.10104 | 0.01095023 | 1.176571 | 0.01169703 | -0.311629 | -0.003121156 | -0.454027 | -0.004550608 | -0.436391 | -0.00437346 | -0.406269 | -0.004070965 | -0.430461 | -0.004313902 | -0.45694 | -0.004579872 | 909.6175 | 919.4668 | 1.082798 | 0.6235893 | 0.6051586 | 0.1425431 | 7.13 | 0.54942 | 12758.52065 | 1.098839 | 0.01092846 | -0.445766 | -0.004467625 | 1.100199 | 0.01094191 | -0.437845 | -0.004388063 | 1.016471 | 0.0101134 | 1.117044 | 0.01110851 | 1.131337 | 0.01124985 | 1.11572 | 0.01109542 | 1.142203 | 0.01135729 | 1.167906 | 0.01161139 | -0.452215 | -0.004532406 | -0.44442 | -0.004454105 | -0.432671 | -0.004336097 | -0.388382 | -0.003891382 | -0.406852 | -0.004076819 | -0.378457 | -0.00379175 | 896.8383 | 906.6931 | 1.098839 | 0.6914938 | 0.6695403 | 0.1463307
7.14 | 0.565964 | 12740.93 | 1.131929 | 0.01125571 | -0.459854 | -0.004609146 | 1.132019 | 0.0112566 | -0.454539 | -0.004555752 | 1.105079 | 0.01099018 | 1.159345 | 0.01152676 | 1.154955 | 0.01148336 | 1.15058 | 0.01144011 | 1.165607 | 0.01158866 | 1.13083 | 0.01124484 | -0.433587 | -0.004345297 | -0.461672 | -0.00462741 | -0.468865 | -0.004699676 | -0.460926 | -0.004619915 | -0.475828 | -0.004769637 | -0.493204 | -0.004944243 | 897.2486 | 907.4048 | 1.131929 | 0.6934633 | 0.6798773 | 0.1367891 | 7.14 | 0.543938 | 12824.12173 | 1.087877 | 0.01082002 | -0.422848 | -0.004237445 | 1.089612 | 0.01083719 | -0.402593 | -0.004034056 | 1.037164 | 0.01031822 | 1.10294 | 0.01096902 | 1.119595 | 0.01113374 | 1.131997 | 0.01125638 | 1.131869 | 0.01125511 | 1.218794 | 0.01211427 | -0.295578 | -0.002960157 | -0.432929 | -0.004338689 | -0.424258 | -0.004251605 | -0.401172 | -0.004019789 | -0.440193 | -0.004411647 | -0.465387 | -0.004664733 | 909.8658 | 919.764 | 1.087877 | 0.6437366 | 0.5929706 | 0.08940777 | 7.14 | 0.551187 | 12762.42065 | 1.102373 | 0.01096341 | -0.444855 | -0.004458474 | 1.102969 | 0.01096931 | -0.437913 | -0.004388746 | 1.022463 | 0.01017271 | 1.123067 | 0.01116807 | 1.132974 | 0.01126604 | 1.119536 | 0.01113316 | 1.136321 | 0.01129913 | 1.174466 | 0.01167623 | -0.435932 | -0.00436885 | -0.448192 | -0.004491994 | -0.441163 | -0.00442139 | -0.403507 | -0.004043233 | -0.418715 | -0.004195941 | -0.365457 | -0.003661264 | 897.1125 | 907.002 | 1.102373 | 0.6853985 | 0.666926 | 0.1546183
7.15 | 0.56762 | 12745.53 | 1.135241 | 0.01128845 | -0.460481 | -0.004615445 | 1.135278 | 0.01128882 | -0.455378 | -0.00456418 | 1.155845 | 0.01149216 | 1.160808 | 0.01154122 | 1.157078 | 0.01150435 | 1.156519 | 0.01149882 | 1.195209 | 0.01188123 | 1.122475 | 0.01116222 | -0.462918 | -0.004639928 | -0.454918 | -0.004559559 | -0.46449 | -0.004655721 | -0.457661 | -0.004587115 | -0.4932 | -0.004944202 | -0.518455 | -0.005198036 | 897.5725 | 907.7621 | 1.135241 | 0.6916586 | 0.6787247 | 0.1522694 | 7.15 | 0.547783 | 12828.12173 | 1.095567 | 0.01089609 | -0.427427 | -0.004283431 | 1.09614 | 0.01090176 | -0.401499 | -0.004023072 | 1.057019 | 0.01051472 | 1.139976 | 0.01133527 | 1.147296 | 0.01140764 | 1.166049 | 0.01159303 | 1.146717 | 0.01140192 | 1.252422 | 0.01244644 | -0.292582 | -0.002930109 | -0.422469 | -0.004233639 | -0.413295 | -0.004141514 | -0.39577 | -0.003965552 | -0.417081 | -0.004179532 | -0.41323 | -0.004140862 | 910.1496 | 920.1209 | 1.095567 | 0.6477621 | 0.5848604 | 0.07714947 | 7.15 | 0.55219 | 12768.22065 | 1.10438 | 0.01098326 | -0.447627 | -0.004486318 | 1.105782 | 0.01099713 | -0.437672 | -0.004386326 | 1.002962 | 0.009979657 | 1.117204 | 0.01111009 | 1.131906 | 0.01125548 | 1.119109 | 0.01112893 | 1.135644 | 0.01129244 | 1.157137 | 0.01150493 | -0.510326 | -0.005116326 | -0.448336 | -0.00449344 | -0.437927 | -0.004388887 | -0.398243 | -0.003990381 | -0.416276 | -0.004171448 | -0.382023 | -0.003827546 | 897.5202 | 907.4322 | 1.10438 | 0.6905275 | 0.6635087 | 0.1313554
7.16 | 0.568931 | 12749.83 | 1.137862 | 0.01131437 | -0.463785 | -0.004648638 | 1.137865 | 0.0113144 | -0.457514 | -0.004585638 | 1.142145 | 0.01135672 | 1.161659 | 0.01154964 | 1.152531 | 0.0114594 | 1.143355 | 0.01136868 | 1.18021 | 0.011733 | 1.141947 | 0.01135476 | -0.411449 | -0.004122978 | -0.464626 | -0.004657087 | -0.4786 | -0.00479749 | -0.458738 | -0.004597934 | -0.495426 | -0.004966573 | -0.486241 | -0.00487427 | 897.8753 | 908.0919 | 1.137862 | 0.6973935 | 0.681498 | 0.1495594 | 7.16 | 0.55096 | 12831.92173 | 1.101919 | 0.01095892 | -0.419737 | -0.004206204 | 1.102212 | 0.01096182 | -0.403362 | -0.004041777 | 1.066867 | 0.01061216 | 1.14349 | 0.01137002 | 1.159172 | 0.01152505 | 1.168548 | 0.01161773 | 1.156078 | 0.01149446 | 1.245946 | 0.01238248 | -0.276381 | -0.002767636 | -0.42695 | -0.00427864 | -0.417701 | -0.004185758 | -0.392791 | -0.003935644 | -0.430263 | -0.004311913 | -0.436992 | -0.004379496 | 910.4192 | 920.4513 | 1.101919 | 0.6228905 | 0.5840683 | 0.0805154 | 7.16 | 0.553743 | 12772.22065 | 1.107487 | 0.01101399 | -0.448847 | -0.004498573 | 1.108397 | 0.01102299 | -0.438777 | -0.004397425 | 1.029636 | 0.01024371 | 1.121892 | 0.01115645 | 1.139768 | 0.01133322 | 1.125208 | 0.01118925 | 1.157078 | 0.01150435 | 1.181726 | 0.01174798 | -0.458904 | -0.004599602 | -0.452453 | -0.004534797 | -0.43176 | -0.004326948 | -0.399594 | -0.004003945 | -0.396841 | -0.003976305 | -0.356619 | -0.003572564 | 897.8013 | 907.7444 | 1.107487 | 0.6904503 | 0.6637052 | 0.1446696
7.17 | 0.569824 | 12754.23 | 1.139648 | 0.01133203 | -0.467806 | -0.004689036 | 1.14039 | 0.01133937 | -0.459407 | -0.004604655 | 1.115795 | 0.01109616 | 1.156579 | 0.01149942 | 1.146561 | 0.01140038 | 1.141094 | 0.01134633 | 1.169269 | 0.01162486 | 1.11399 | 0.01107831 | -0.47748 | -0.004786236 | -0.464552 | -0.004656344 | -0.481625 | -0.004827886 | -0.460723 | -0.004617876 | -0.501427 | -0.005026884 | -0.504487 | -0.005057638 | 898.1852 | 908.4214 | 1.139648 | 0.705862 | 0.6837198 | 0.1551446 | 7.17 | 0.553699 | 12837.42173 | 1.107398 | 0.01101311 | -0.414401 | -0.00415262 | 1.107936 | 0.01101843 | -0.405309 | -0.004061326 | 1.055022 | 0.01049495 | 1.122899 | 0.01116641 | 1.130371 | 0.0112403 | 1.139315 | 0.01132874 | 1.134826 | 0.01128435 | 1.195206 | 0.0118812 | -0.320526 | -0.003210408 | -0.429223 | -0.004301468 | -0.421583 | -0.004224742 | -0.408416 | -0.004092523 | -0.444366 | -0.004453562 | -0.48563 | -0.00486813 | 910.8094 | 920.8957 | 1.107398 | 0.6052948 | 0.5837665 | 0.08998396 | 7.17 | 0.555321 | 12774.72065 | 1.110643 | 0.01104521 | -0.447015 | -0.004480171 | 1.111308 | 0.01105178 | -0.439218 | -0.004401854 | 1.024467 | 0.01019255 | 1.127044 | 0.0112074 | 1.13465 | 0.01128261 | 1.120478 | 0.01114247 | 1.13391 | 0.01127529 | 1.160311 | 0.01153631 | -0.500645 | -0.005019024 | -0.450875 | -0.004518945 | -0.437618 | -0.004385784 | -0.403367 | -0.004041827 | -0.413495 | -0.004143523 | -0.364876 | -0.003655433 | 897.9771 | 907.9504 | 1.110643 | 0.6824291 | 0.6619399 | 0.1521042
7.18 | 0.571332 | 12758.73 | 1.142664 | 0.01136185 | -0.466452 | -0.004675433 | 1.142696 | 0.01136217 | -0.461789 | -0.004628585 | 1.150669 | 0.01144099 | 1.156467 | 0.01149831 | 1.143652 | 0.01137162 | 1.150709 | 0.01144139 | 1.185879 | 0.01178903 | 1.139889 | 0.01133441 | -0.4517 | -0.004527232 | -0.46667 | -0.004677623 | -0.476936 | -0.00478077 | -0.463912 | -0.004649914 | -0.496068 | -0.004973025 | -0.505762 | -0.005070453 | 898.5021 | 908.769 | 1.142664 | 0.6992435 | 0.6873885 | 0.1784066 | 7.18 | 0.556038 | 12844.32173 | 1.112076 | 0.01105938 | -0.408838 | -0.00409676 | 1.112996 | 0.01106848 | -0.404819 | -0.004056406 | 1.076971 | 0.01071213 | 1.111561 | 0.01105429 | 1.122939 | 0.01116681 | 1.142212 | 0.01135738 | 1.137115 | 0.01130698 | 1.224452 | 0.01217016 | -0.293126 | -0.002935565 | -0.431344 | -0.00432277 | -0.424621 | -0.004255251 | -0.405034 | -0.004058565 | -0.433313 | -0.004342545 | -0.461196 | -0.004622628 | 911.299 | 921.4333 | 1.112076 | 0.5883936 | 0.578489 | 0.1278844 | 7.18 | 0.556848 | 12781.32065 | 1.113697 | 0.01107541 | -0.447842 | -0.004488478 | 1.114422 | 0.01108258 | -0.439884 | -0.004408543 | 1.026808 | 0.01021572 | 1.12627 | 0.01119975 | 1.140747 | 0.0113429 | 1.124482 | 0.01118207 | 1.15169 | 0.01145109 | 1.168791 | 0.01162013 | -0.429034 | -0.00429957 | -0.453462 | -0.004544933 | -0.442019 | -0.004429988 | -0.406563 | -0.004073917 | -0.412544 | -0.004133973 | -0.370817 | -0.003715062 | 898.441 | 908.4469 | 1.113697 | 0.6814216 | 0.6605512 | 0.1416698
7.19 | 0.572676 | 12762.43 | 1.145353 | 0.01138843 | -0.467069 | -0.004681632 | 1.145117 | 0.0113861 | -0.463647 | -0.004647252 | 1.21717 | 0.01209822 | 1.155565 | 0.01148939 | 1.152896 | 0.01146301 | 1.153112 | 0.01146514 | 1.206555 | 0.01199334 | 1.169084 | 0.01162303 | -0.43558 | -0.004365314 | -0.464659 | -0.004657419 | -0.483281 | -0.004844526 | -0.471873 | -0.004729898 | -0.510236 | -0.005115421 | -0.512762 | -0.005140811 | 898.7627 | 909.0567 | 1.145353 | 0.6980422 | 0.6896209 | 0.1868907 | 7.19 | 0.557419 | 12848.82173 | 1.114838 | 0.01108669 | -0.41173 | -0.004125799 | 1.115366 | 0.01109192 | -0.406292 | -0.004071196 | 1.084567 | 0.01078728 | 1.114249 | 0.01108087 | 1.122895 | 0.01116637 | 1.146342 | 0.01139821 | 1.136585 | 0.01130174 | 1.222641 | 0.01215227 | -0.272598 | -0.002729702 | -0.432324 | -0.004332612 | -0.426423 | -0.004273348 | -0.395376 | -0.003961597 | -0.42881 | -0.00429732 | -0.442453 | -0.004434347 | 911.6183 | 921.7813 | 1.114838 | 0.592711 | 0.5798829 | 0.2493532 | 7.19 | 0.558306 | 12785.42065 | 1.116612 | 0.01110424 | -0.450571 | -0.004515891 | 1.117296 | 0.011111 | -0.441082 | -0.004420576 | 1.028668 | 0.01023413 | 1.135119 | 0.01128725 | 1.143889 | 0.01137396 | 1.127179 | 0.01120874 | 1.151235 | 0.01144659 | 1.180434 | 0.01173521 | -0.497704 | -0.004989467 | -0.457578 | -0.004586281 | -0.445876 | -0.00446873 | -0.40824 | -0.004090756 | -0.42378 | -0.004246805 | -0.384285 | -0.003850253 | 898.7292 | 908.7645 | 1.116612 | 0.6854361 | 0.6607316 | 0.1688554
7.2 | 0.573679 | 12768.03 | 1.147359 | 0.01140827 | -0.469656 | -0.004707623 | 1.147393 | 0.0114086 | -0.465366 | -0.004664522 | 1.156677 | 0.01150039 | 1.157857 | 0.01151205 | 1.150352 | 0.01143786 | 1.150631 | 0.01144062 | 1.192728 | 0.01185671 | 1.143751 | 0.0113726 | -0.460363 | -0.004614259 | -0.463763 | -0.004648417 | -0.472397 | -0.004735163 | -0.4585 | -0.004595543 | -0.502905 | -0.005041738 | -0.516937 | -0.005182777 | 899.157 | 909.4736 | 1.147359 | 0.7025628 | 0.6916467 | 0.1921221 | 7.2 | 0.556923 | 12852.82173 | 1.113845 | 0.01107687 | -0.419054 | -0.004199345 | 1.114489 | 0.01108324 | -0.413085 | -0.004139406 | 1.029557 | 0.01024293 | 1.118858 | 0.01112645 | 1.130253 | 0.01123913 | 1.143586 | 0.01137096 | 1.120395 | 0.01114165 | 1.193677 | 0.01186609 | -0.329322 | -0.003298655 | -0.430959 | -0.004318903 | -0.423411 | -0.004243099 | -0.400297 | -0.004011003 | -0.42827 | -0.004291897 | -0.446911 | -0.004479126 | 911.9021 | 922.0592 | 1.113845 | 0.6105892 | 0.5961265 | 0.3774179 | 7.2 | 0.55986 | 12791.12065 | 1.119721 | 0.01113499 | -0.453497 | -0.004545284 | 1.120222 | 0.01113994 | -0.441729 | -0.004427075 | 1.064775 | 0.01059146 | 1.135 | 0.01128607 | 1.150182 | 0.01143618 | 1.137599 | 0.01131177 | 1.160393 | 0.01153712 | 1.214422 | 0.01207107 | -0.488857 | -0.004900558 | -0.46241 | -0.004634824 | -0.446185 | -0.004471834 | -0.413429 | -0.00414286 | -0.409989 | -0.004108318 | -0.371592 | -0.003722841 | 899.1299 | 909.1976 | 1.119721 | 0.6897557 | 0.6594912 | 0.1695529
7.21 | 0.574631 | 12772.03 | 1.149261 | 0.01142707 | -0.468751 | -0.004698531 | 1.149218 | 0.01142665 | -0.466542 | -0.004676337 | 1.138153 | 0.01131725 | 1.16636 | 0.0115961 | 1.158382 | 0.01151724 | 1.161248 | 0.01154557 | 1.186332 | 0.0117935 | 1.150533 | 0.01143965 | -0.487476 | -0.00488668 | -0.463962 | -0.004650416 | -0.475587 | -0.004767215 | -0.468649 | -0.004697506 | -0.485811 | -0.004869949 | -0.516236 | -0.005175731 | 899.4387 | 909.7756 | 1.149261 | 0.6982986 | 0.6927589 | 0.206075 | 7.21 | 0.555995 | 12859.62173 | 1.111989 | 0.01105852 | -0.430215 | -0.004311431 | 1.113109 | 0.0110696 | -0.425477 | -0.004263847 | 1.049824 | 0.01044352 | 1.11844 | 0.01112232 | 1.12667 | 0.0112037 | 1.136487 | 0.01130078 | 1.116625 | 0.01110437 | 1.199319 | 0.01192184 | -0.314483 | -0.003149785 | -0.450301 | -0.004513179 | -0.434939 | -0.004358876 | -0.408587 | -0.00409424 | -0.442154 | -0.004431344 | -0.481855 | -0.004830197 | 912.3845 | 922.5301 | 1.111989 | 0.6390062 | 0.6265068 | 0.7702426 | 7.21 | 0.560911 | 12798.02065 | 1.121823 | 0.01115577 | -0.452973 | -0.00454002 | 1.122904 | 0.01116646 | -0.442942 | -0.004439259 | 1.051184 | 0.01045697 | 1.1366 | 0.01130189 | 1.145573 | 0.01139061 | 1.135595 | 0.01129196 | 1.160606 | 0.01153923 | 1.200489 | 0.0119334 | -0.443545 | -0.004445316 | -0.461637 | -0.004627058 | -0.445134 | -0.004461277 | -0.403283 | -0.004040984 | -0.404944 | -0.004057661 | -0.360567 | -0.003612186 | 899.6149 | 909.707 | 1.121823 | 0.686244 | 0.6598966 | 0.1679914
7.22 | 0.575841 | 12778.33 | 1.151683 | 0.01145102 | -0.46823 | -0.004693296 | 1.151159 | 0.01144584 | -0.467881 | -0.00468979 | 1.119473 | 0.01113253 | 1.163928 | 0.01157206 | 1.152025 | 0.0114544 | 1.158892 | 0.01152228 | 1.187486 | 0.01180491 | 1.164788 | 0.01158057 | -0.455082 | -0.004561207 | -0.473874 | -0.004750003 | -0.486437 | -0.00487624 | -0.472611 | -0.004737313 | -0.490481 | -0.004916878 | -0.506053 | -0.005073378 | 899.8824 | 910.2462 | 1.151683 | 0.6945089 | 0.6941619 | 0.2041014 | 7.22 | 0.556806 | 12863.62173 | 1.113612 | 0.01107457 | -0.444949 | -0.004459418 | 1.114189 | 0.01108028 | -0.43894 | -0.004399062 | 1.045498 | 0.0104007 | 1.114273 | 0.01108111 | 1.12974 | 0.01123406 | 1.140584 | 0.01134128 | 1.137246 | 0.01130828 | 1.225728 | 0.01218277 | -0.345013 | -0.003456095 | -0.462915 | -0.004639898 | -0.458194 | -0.004592469 | -0.440294 | -0.004412661 | -0.471867 | -0.004729838 | -0.499983 | -0.005012371 | 912.6683 | 922.8319 | 1.113612 | 0.6741219 | 0.6584224 | 2.870495 | 7.22 | 0.562395 | 12800.22065 | 1.124789 | 0.0111851 | -0.455228 | -0.004562673 | 1.125564 | 0.01119277 | -0.444149 | -0.004451383 | 1.006664 | 0.01001631 | 1.135224 | 0.01128829 | 1.151529 | 0.01144949 | 1.135896 | 0.01129493 | 1.154647 | 0.01148032 | 1.184498 | 0.01177538 | -0.451728 | -0.004527514 | -0.468448 | -0.004695487 | -0.448557 | -0.00449566 | -0.404807 | -0.004056286 | -0.404745 | -0.004055663 | -0.381153 | -0.003818812 | 899.7696 | 909.8901 | 1.124789 | 0.6889727 | 0.660307 | 0.1670915
7.23 | 0.57651 | 12781.03 | 1.15302 | 0.01146423 | -0.4726 | -0.004737203 | 1.153075 | 0.01146478 | -0.469676 | -0.004707824 | 1.110956 | 0.0110483 | 1.161799 | 0.01155102 | 1.151271 | 0.01144694 | 1.153222 | 0.01146623 | 1.183414 | 0.01176466 | 1.173234 | 0.01166405 | -0.47328 | -0.004744035 | -0.466925 | -0.004680185 | -0.485084 | -0.004862644 | -0.479348 | -0.004805006 | -0.510684 | -0.005119924 | -0.533273 | -0.005347 | 900.0725 | 910.4505 | 1.15302 | 0.7042041 | 0.6967378 | 0.1993062 | 7.23 | 0.557449 | 12868.92173 | 1.114898 | 0.01108729 | -0.457673 | -0.004587235 | 1.115329 | 0.01109155 | -0.446425 | -0.004474245 | 1.070704 | 0.01065013 | 1.115249 | 0.01109076 | 1.124711 | 0.01118433 | 1.150307 | 0.01143741 | 1.149262 | 0.01142708 | 1.222315 | 0.01214905 | -0.349201 | -0.003498121 | -0.47089 | -0.004720022 | -0.461339 | -0.004624065 | -0.434959 | -0.004359077 | -0.465023 | -0.004661076 | -0.472483 | -0.004736027 | 913.0443 | 923.2239 | 1.114898 | 0.7057228 | 0.6761429 | 0.7055012 | 7.23 | 0.563558 | 12805.22065 | 1.127116 | 0.01120811 | -0.452082 | -0.00453107 | 1.127868 | 0.01121555 | -0.445522 | -0.004465174 | 1.043753 | 0.01038344 | 1.141918 | 0.01135447 | 1.151487 | 0.01144908 | 1.1438 | 0.01137308 | 1.161121 | 0.01154432 | 1.211299 | 0.01204021 | -0.45445 | -0.004554858 | -0.471193 | -0.004723066 | -0.454631 | -0.004556676 | -0.41256 | -0.004134134 | -0.407909 | -0.004087432 | -0.367904 | -0.003685824 | 900.121 | 910.2664 | 1.127116 | 0.6786042 | 0.6614704 | 0.1846316
7.24 | 0.577589 | 12783.33 | 1.155178 | 0.01148557 | -0.473082 | -0.004742046 | 1.155161 | 0.0114854 | -0.470477 | -0.004715872 | 1.132958 | 0.01126588 | 1.170122 | 0.01163329 | 1.155913 | 0.01149283 | 1.152104 | 0.01145518 | 1.199361 | 0.01192226 | 1.180367 | 0.01173455 | -0.500526 | -0.005017828 | -0.470873 | -0.004719851 | -0.485885 | -0.004870693 | -0.478843 | -0.004799931 | -0.509957 | -0.005112617 | -0.530248 | -0.005316588 | 900.2345 | 910.6338 | 1.155178 | 0.7032002 | 0.6966324 | 0.1882798 | 7.24 | 0.557758 | 12871.02173 | 1.115515 | 0.01109339 | -0.459797 | -0.004608573 | 1.115599 | 0.01109422 | -0.444644 | -0.004456355 | 1.042141 | 0.01036748 | 1.115694 | 0.01109516 | 1.127067 | 0.01120763 | 1.141667 | 0.01135199 | 1.134156 | 0.01127773 | 1.216769 | 0.01209426 | -0.317565 | -0.003180703 | -0.458902 | -0.004599582 | -0.448132 | -0.004491391 | -0.42187 | -0.004227624 | -0.447029 | -0.004480312 | -0.425997 | -0.00426907 | 913.1933 | 923.3801 | 1.115515 | 0.7106713 | 0.6713535 | 0.2372705 | 7.24 | 0.564645 | 12807.82065 | 1.129289 | 0.0112296 | -0.456133 | -0.004571765 | 1.129757 | 0.01123423 | -0.447354 | -0.004483576 | 1.044516 | 0.01039099 | 1.146444 | 0.01139922 | 1.15722 | 0.01150575 | 1.143779 | 0.01137287 | 1.176013 | 0.01169152 | 1.196433 | 0.01189332 | -0.470479 | -0.004715892 | -0.463814 | -0.00464893 | -0.450945 | -0.004519648 | -0.411405 | -0.004122536 | -0.415014 | -0.004158776 | -0.375839 | -0.00376547 | 900.3038 | 910.4708 | 1.129289 | 0.6866742 | 0.6641693 | 0.1584931
7.25 | 0.578604 | 12788.43 | 1.157208 | 0.01150564 | -0.476043 | -0.004771797 | 1.157573 | 0.01150924 | -0.471238 | -0.004723518 | 1.080905 | 0.01075105 | 1.161492 | 0.01154798 | 1.151751 | 0.01145169 | 1.158036 | 0.01151382 | 1.192883 | 0.01185824 | 1.156058 | 0.01149427 | -0.522886 | -0.005242578 | -0.47354 | -0.004746648 | -0.486035 | -0.0048722 | -0.486246 | -0.00487432 | -0.505833 | -0.005071167 | -0.544615 | -0.005461034 | 900.5937 | 911.0154 | 1.157208 | 0.7086295 | 0.6960963 | 0.1783035 | 7.25 | 0.558316 | 12875.02173 | 1.116632 | 0.01110444 | -0.453321 | -0.004543516 | 1.117134 | 0.0111094 | -0.440743 | -0.004417171 | 1.056811 | 0.01051266 | 1.130897 | 0.0112455 | 1.141924 | 0.01135453 | 1.156806 | 0.01150166 | 1.142249 | 0.01135775 | 1.234709 | 0.01227149 | -0.325686 | -0.003262175 | -0.439153 | -0.004401201 | -0.432566 | -0.004335043 | -0.409512 | -0.004103528 | -0.441078 | -0.004420536 | -0.456708 | -0.004577541 | 913.4771 | 923.6773 | 1.116632 | 0.692512 | 0.6600448 | 0.2710367 | 7.25 | 0.565569 | 12813.52065 | 1.131138 | 0.01124788 | -0.456384 | -0.004574286 | 1.132075 | 0.01125715 | -0.449423 | -0.004504359 | 1.019842 | 0.01014677 | 1.143229 | 0.01136744 | 1.162101 | 0.011554 | 1.1469 | 0.01140373 | 1.155911 | 0.01149281 | 1.186139 | 0.0117916 | -0.448032 | -0.004490387 | -0.469152 | -0.00470256 | -0.457518 | -0.004585678 | -0.41017 | -0.004110135 | -0.405401 | -0.00406225 | -0.364107 | -0.003647715 | 900.7045 | 910.8927 | 1.131138 | 0.6854302 | 0.6670368 | 0.1779459
7.26 | 0.580026 | 12793.03 | 1.160052 | 0.01153375 | -0.477234 | -0.004783764 | 1.159751 | 0.01153077 | -0.471081 | -0.004721941 | 1.084949 | 0.01079106 | 1.162014 | 0.01155314 | 1.154495 | 0.01147882 | 1.161547 | 0.01154853 | 1.200061 | 0.01192917 | 1.166456 | 0.01159705 | -0.504767 | -0.005060453 | -0.473332 | -0.004744558 | -0.486673 | -0.004878611 | -0.489829 | -0.004910326 | -0.510554 | -0.005118618 | -0.553396 | -0.005549329 | 900.9176 | 911.3687 | 1.160052 | 0.7087073 | 0.6935022 | 0.1785853 | 7.26 | 0.559714 | 12878.92173 | 1.119428 | 0.01113209 | -0.45521 | -0.004562492 | 1.119573 | 0.01113352 | -0.440595 | -0.004415685 | 1.085229 | 0.01079383 | 1.131667 | 0.01125312 | 1.137815 | 0.01131391 | 1.149707 | 0.01143148 | 1.146593 | 0.01140069 | 1.223057 | 0.01215638 | -0.333974 | -0.003345329 | -0.436659 | -0.004376151 | -0.433267 | -0.004342083 | -0.411754 | -0.00412604 | -0.452354 | -0.004533802 | -0.448881 | -0.004498915 | 913.7538 | 923.9827 | 1.119428 | 0.6944861 | 0.6573075 | 0.2664702 | 7.26 | 0.566924 | 12818.02065 | 1.133848 | 0.01127468 | -0.459051 | -0.004601079 | 1.1345 | 0.01128113 | -0.451907 | -0.004529312 | 1.020967 | 0.0101579 | 1.151185 | 0.01144609 | 1.161556 | 0.01154862 | 1.153094 | 0.01146497 | 1.192148 | 0.01185098 | 1.227863 | 0.01220386 | -0.463427 | -0.004645042 | -0.467752 | -0.004688494 | -0.452481 | -0.004535078 | -0.416337 | -0.004172061 | -0.413107 | -0.004139626 | -0.363101 | -0.003637618 | 901.0208 | 911.237 | 1.133848 | 0.6894445 | 0.6708287 | 0.1725946
7.27 | 0.58116 | 12797.83 | 1.162321 | 0.01155618 | -0.473908 | -0.004750345 | 1.162353 | 0.0115565 | -0.471616 | -0.004727316 | 1.156758 | 0.01150119 | 1.165745 | 0.01159003 | 1.158705 | 0.01152043 | 1.163982 | 0.0115726 | 1.205068 | 0.01197865 | 1.177632 | 0.01170752 | -0.47582 | -0.004769556 | -0.471832 | -0.004729486 | -0.489974 | -0.004911783 | -0.483166 | -0.00484337 | -0.511585 | -0.005128981 | -0.54749 | -0.005489942 | 901.2556 | 911.7311 | 1.162321 | 0.6979813 | 0.6922231 | 0.2102023 | 7.27 | 0.560264 | 12884.22173 | 1.120527 | 0.01114296 | -0.463176 | -0.00464252 | 1.121361 | 0.0111512 | -0.446217 | -0.004472155 | 1.128793 | 0.0112247 | 1.123827 | 0.01117559 | 1.139971 | 0.01133522 | 1.150402 | 0.01143835 | 1.149626 | 0.01143068 | 1.246496 | 0.01238791 | -0.264542 | -0.002648925 | -0.445746 | -0.004467424 | -0.443314 | -0.004442996 | -0.42151 | -0.004224009 | -0.436415 | -0.004373701 | -0.428406 | -0.004293263 | 914.1299 | 924.3729 | 1.120527 | 0.7141859 | 0.6695797 | 0.3457859 | 7.27 | 0.568331 | 12822.52065 | 1.136662 | 0.01130251 | -0.460976 | -0.004620418 | 1.137001 | 0.01130586 | -0.453859 | -0.004548921 | 1.032298 | 0.01027006 | 1.149635 | 0.01143077 | 1.161705 | 0.01155009 | 1.14818 | 0.01141638 | 1.171198 | 0.01164393 | 1.206153 | 0.01198937 | -0.456494 | -0.004575391 | -0.479152 | -0.004803036 | -0.460356 | -0.004614189 | -0.42368 | -0.004245801 | -0.415307 | -0.004161718 | -0.370292 | -0.003709793 | 901.3371 | 911.5823 | 1.136662 | 0.6914632 | 0.6732223 | 0.1849685
7.28 | 0.582045 | 12801.33 | 1.164089 | 0.01157366 | -0.476814 | -0.004779544 | 1.164633 | 0.01157903 | -0.472025 | -0.004731426 | 1.099135 | 0.01093138 | 1.170973 | 0.0116417 | 1.16587 | 0.01159126 | 1.162201 | 0.01155499 | 1.203567 | 0.01196382 | 1.179011 | 0.01172115 | -0.461194 | -0.004622608 | -0.477611 | -0.004787552 | -0.498384 | -0.004996301 | -0.487542 | -0.004887344 | -0.508785 | -0.005100837 | -0.523894 | -0.005252711 | 901.5021 | 911.9964 | 1.164089 | 0.7034832 | 0.6909603 | 0.1838318 | 7.28 | 0.560868 | 12888.92173 | 1.121737 | 0.01115492 | -0.472419 | -0.004735384 | 1.12208 | 0.01115831 | -0.452693 | -0.004537208 | 1.109239 | 0.01103132 | 1.126716 | 0.01120416 | 1.134983 | 0.0112859 | 1.145852 | 0.01139337 | 1.147048 | 0.01140519 | 1.235386 | 0.01227817 | -0.334351 | -0.003349112 | -0.459359 | -0.004604173 | -0.451626 | -0.004526489 | -0.427634 | -0.00428551 | -0.460033 | -0.004610944 | -0.473196 | -0.004743191 | 914.4633 | 924.7212 | 1.121737 | 0.7376519 | 0.6852643 | 0.3092456 | 7.28 | 0.569593 | 12827.12065 | 1.139186 | 0.01132746 | -0.465443 | -0.004665296 | 1.139826 | 0.01133379 | -0.455699 | -0.004567405 | 1.045231 | 0.01039806 | 1.147868 | 0.0114133 | 1.161223 | 0.01154533 | 1.155863 | 0.01149234 | 1.179703 | 0.01172799 | 1.191383 | 0.01184342 | -0.46977 | -0.004708769 | -0.480552 | -0.004817104 | -0.463188 | -0.00464264 | -0.42637 | -0.004272815 | -0.427655 | -0.004285721 | -0.397794 | -0.003985873 | 901.6604 | 911.932 | 1.139186 | 0.7002671 | 0.6750141 | 0.1695417
7.29 | 0.5831 | 12807.33 | 1.1662 | 0.01159452 | -0.478655 | -0.004798042 | 1.166876 | 0.01160121 | -0.472613 | -0.004737333 | 1.113362 | 0.0110721 | 1.172783 | 0.01165959 | 1.167328 | 0.01160567 | 1.169568 | 0.01162781 | 1.210297 | 0.01203031 | 1.174937 | 0.01168088 | -0.450267 | -0.004512838 | -0.480387 | -0.004815446 | -0.496978 | -0.00498217 | -0.485581 | -0.004867638 | -0.511076 | -0.005123865 | -0.554005 | -0.005555453 | 901.9246 | 912.4429 | 1.1662 | 0.7059598 | 0.6901839 | 0.1831874 | 7.29 | 0.560823 | 12894.52173 | 1.121646 | 0.01115402 | -0.472508 | -0.004736278 | 1.122702 | 0.01116446 | -0.45645 | -0.004574949 | 1.050843 | 0.0104536 | 1.117966 | 0.01111763 | 1.129388 | 0.01123058 | 1.141438 | 0.01134973 | 1.137873 | 0.01131448 | 1.226724 | 0.01219261 | -0.32733 | -0.003278669 | -0.463203 | -0.004642791 | -0.458139 | -0.004591917 | -0.431146 | -0.004320781 | -0.463652 | -0.004647302 | -0.472419 | -0.004735384 | 914.8607 | 925.1221 | 1.121646 | 0.7379975 | 0.694277 | 0.3209713 | 7.29 | 0.570593 | 12831.02065 | 1.141185 | 0.01134723 | -0.461359 | -0.004624265 | 1.142282 | 0.01135807 | -0.45622 | -0.004572639 | 1.074295 | 0.01068565 | 1.147464 | 0.01140931 | 1.158623 | 0.01151962 | 1.150004 | 0.01143442 | 1.182158 | 0.01175225 | 1.21804 | 0.01210682 | -0.454199 | -0.004552336 | -0.478091 | -0.004792375 | -0.461028 | -0.00462094 | -0.416812 | -0.004176831 | -0.408808 | -0.004096459 | -0.354734 | -0.003553647 | 901.9346 | 912.2273 | 1.141185 | 0.6878317 | 0.6738904 | 0.1711263
7.3 | 0.584573 | 12810.93 | 1.169146 | 0.01162364 | -0.48063 | -0.004817887 | 1.169317 | 0.01162533 | -0.473846 | -0.004749722 | 1.105559 | 0.01099492 | 1.180436 | 0.01173523 | 1.16618 | 0.01159433 | 1.158174 | 0.01151519 | 1.202312 | 0.01195142 | 1.142444 | 0.01135967 | -0.523525 | -0.005249002 | -0.479287 | -0.004804393 | -0.499597 | -0.005008492 | -0.500901 | -0.005021597 | -0.529737 | -0.005311451 | -0.552027 | -0.005535563 | 902.1782 | 912.7259 | 1.169146 | 0.7079137 | 0.6908073 | 0.1593638 | 7.3 | 0.561687 | 12898.02173 | 1.123375 | 0.01117112 | -0.4664 | -0.00467491 | 1.12434 | 0.01118066 | -0.456586 | -0.004576315 | 1.043558 | 0.01038151 | 1.125127 | 0.01118845 | 1.127811 | 0.01121499 | 1.145852 | 0.01139337 | 1.129955 | 0.01123619 | 1.217764 | 0.01210409 | -0.285804 | -0.002862132 | -0.473795 | -0.00474921 | -0.460547 | -0.004616108 | -0.42959 | -0.004305154 | -0.462828 | -0.004639024 | -0.454849 | -0.004558866 | 915.109 | 925.3891 | 1.123375 | 0.7196366 | 0.6929247 | 0.1764892 | 7.3 | 0.572024 | 12836.42065 | 1.144048 | 0.01137553 | -0.462363 | -0.004634352 | 1.144801 | 0.01138298 | -0.455357 | -0.004563969 | 1.060783 | 0.01055196 | 1.151736 | 0.01145154 | 1.170002 | 0.0116321 | 1.158583 | 0.01151923 | 1.188578 | 0.0118157 | 1.196101 | 0.01189004 | -0.447874 | -0.0044888 | -0.481189 | -0.004823504 | -0.464204 | -0.004652848 | -0.416333 | -0.004172021 | -0.409297 | -0.004101369 | -0.365676 | -0.003663462 | 902.3142 | 912.6371 | 1.144048 | 0.6874689 | 0.669301 | 0.1722927
7.31 | 0.585843 | 12814.83 | 1.171687 | 0.01164876 | -0.480892 | -0.00482052 | 1.172074 | 0.01165258 | -0.475374 | -0.004765075 | 1.09778 | 0.01091798 | 1.178631 | 0.01171739 | 1.175276 | 0.01168423 | 1.176816 | 0.01169945 | 1.228651 | 0.01221164 | 1.182232 | 0.01175298 | -0.46123 | -0.004622969 | -0.484808 | -0.00485987 | -0.49907 | -0.005003195 | -0.496266 | -0.004975015 | -0.517655 | -0.005189995 | -0.551131 | -0.005526553 | 902.4528 | 913.0267 | 1.171687 | 0.7059683 | 0.691843 | 0.1456214 | 7.31 | 0.56322 | 12903.72173 | 1.12644 | 0.01120143 | -0.460794 | -0.004618589 | 1.128101 | 0.01121785 | -0.454039 | -0.004550729 | 1.032534 | 0.0102724 | 1.130594 | 0.01124251 | 1.133909 | 0.01127528 | 1.152802 | 0.01146208 | 1.157436 | 0.01150789 | 1.230382 | 0.01222874 | -0.321855 | -0.003223741 | -0.458489 | -0.004595433 | -0.443947 | -0.004449354 | -0.419998 | -0.004208825 | -0.445279 | -0.004462733 | -0.43362 | -0.004345629 | 915.5134 | 925.8261 | 1.12644 | 0.7016105 | 0.6825624 | 0.1611516 | 7.31 | 0.573245 | 12840.62065 | 1.146489 | 0.01139967 | -0.460371 | -0.00461434 | 1.147307 | 0.01140775 | -0.454596 | -0.004556324 | 1.028681 | 0.01023426 | 1.151082 | 0.01144507 | 1.160266 | 0.01153587 | 1.1583 | 0.01151643 | 1.169886 | 0.01163096 | 1.200232 | 0.01193086 | -0.47802 | -0.004791662 | -0.478216 | -0.004793631 | -0.455064 | -0.004561026 | -0.418861 | -0.004197407 | -0.396552 | -0.003973404 | -0.348256 | -0.003488638 | 902.6094 | 912.9577 | 1.146489 | 0.6800468 | 0.6650181 | 0.1763295
7.32 | 0.587652 | 12818.73 | 1.175305 | 0.01168452 | -0.483469 | -0.004846415 | 1.17584 | 0.01168981 | -0.477477 | -0.004786206 | 1.119973 | 0.01113748 | 1.182099 | 0.01175167 | 1.17867 | 0.01171778 | 1.164465 | 0.01157737 | 1.218125 | 0.01210766 | 1.178518 | 0.01171628 | -0.458247 | -0.004593002 | -0.488554 | -0.004897513 | -0.503815 | -0.005050884 | -0.493052 | -0.004942715 | -0.519321 | -0.005206742 | -0.546675 | -0.005481747 | 902.72746 | 913.3373 | 1.175305 | 0.7087366 | 0.6932911 | 0.1414512 | 7.32 | 0.566162 | 12906.42173 | 1.132325 | 0.01125962 | -0.451403 | -0.004524249 | 1.132661 | 0.01126294 | -0.451226 | -0.004522471 | 1.070942 | 0.01065248 | 1.150858 | 0.01144286 | 1.153755 | 0.0114715 | 1.166902 | 0.01160146 | 1.162663 | 0.01155956 | 1.25355 | 0.01245758 | -0.278465 | -0.002788534 | -0.444298 | -0.004452879 | -0.43714 | -0.004380983 | -0.401703 | -0.00402512 | -0.426971 | -0.004278851 | -0.426652 | -0.004275648 | 915.7049 | 926.0737 | 1.132325 | 0.6717147 | 0.6709426 | 0.109776 | 7.32 | 0.574592 | 12845.02065 | 1.149184 | 0.01142631 | -0.457974 | -0.004590259 | 1.149574 | 0.01143017 | -0.454101 | -0.004551352 | 1.011047 | 0.0100597 | 1.157324 | 0.01150678 | 1.174687 | 0.01167841 | 1.162957 | 0.01156247 | 1.189857 | 0.01182834 | 1.189348 | 0.01182331 | -0.44785 | -0.004488559 | -0.472695 | -0.004738157 | -0.458656 | -0.004597111 | -0.405171 | -0.00405994 | -0.39304 | -0.003938144 | -0.339966 | -0.003405452 | 902.9187 | 913.2949 | 1.149184 | 0.6714782 | 0.6616477 | 0.1742234
7.33 | 0.589596 | 12823.33 | 1.179193 | 0.01172295 | -0.483258 | -0.004844295 | 1.179968 | 0.01173061 | -0.478922 | -0.004800725 | 1.103387 | 0.01097344 | 1.181765 | 0.01174837 | 1.18388 | 0.01176927 | 1.176519 | 0.01169652 | 1.22186 | 0.01214456 | 1.178823 | 0.01171929 | -0.484776 | -0.004859549 | -0.483227 | -0.004843983 | -0.505796 | -0.005070795 | -0.494609 | -0.004958362 | -0.521195 | -0.00522558 | -0.551563 | -0.005530897 | 903.0514 | 913.7001 | 1.179193 | 0.7042506 | 0.6927572 | 0.1383774 | 7.33 | 0.568118 | 12913.62173 | 1.136235 | 0.01129828 | -0.451896 | -0.004529201 | 1.137098 | 0.01130682 | -0.449164 | -0.004501758 | 1.111855 | 0.01105719 | 1.163518 | 0.01156801 | 1.165728 | 0.01158986 | 1.193316 | 0.01186252 | 1.190223 | 0.01183196 | 1.265262 | 0.01257324 | -0.289903 | -0.00290324 | -0.4251 | -0.004260061 | -0.412302 | -0.004131543 | -0.386808 | -0.00387558 | -0.417145 | -0.004180175 | -0.415977 | -0.004168446 | 916.2158 | 926.6262 | 1.136235 | 0.6691013 | 0.6615311 | 0.1014425 | 7.33 | 0.575521 | 12848.92065 | 1.151042 | 0.01144468 | -0.45991 | -0.004609708 | 1.151714 | 0.01145132 | -0.453957 | -0.004549905 | 1.020056 | 0.01014889 | 1.151535 | 0.01144955 | 1.167939 | 0.01161171 | 1.165222 | 0.01158486 | 1.180608 | 0.01173693 | 1.197967 | 0.01190848 | -0.505361 | -0.005066423 | -0.467331 | -0.004684264 | -0.457806 | -0.004588571 | -0.41531 | -0.004161748 | -0.409462 | -0.004103026 | -0.383779 | -0.003845173 | 903.1928 | 913.589 | 1.151042 | 0.6744299 | 0.6592711 | 0.1670188
7.34 | 0.59148 | 12830.93 | 1.18296 | 0.01176018 | -0.483507 | -0.004846797 | 1.183255 | 0.01176309 | -0.481211 | -0.004823725 | 1.117477 | 0.01111279 | 1.191477 | 0.01184435 | 1.181715 | 0.01174787 | 1.164705 | 0.01157975 | 1.209103 | 0.01201852 | 1.183515 | 0.01176566 | -0.51541 | -0.005167428 | -0.489082 | -0.004902819 | -0.504349 | -0.005056251 | -0.497105 | -0.004983447 | -0.522133 | -0.005235009 | -0.559837 | -0.0056141 | 903.5866 | 914.2757 | 1.18296 | 0.7010748 | 0.6951247 | 0.1568832 | 7.34 | 0.57008 | 12915.22173 | 1.14016 | 0.01133709 | -0.458353 | -0.004594067 | 1.141107 | 0.01134645 | -0.447998 | -0.004490045 | 1.159412 | 0.01152742 | 1.168646 | 0.0116187 | 1.173794 | 0.01166958 | 1.190262 | 0.01183234 | 1.191537 | 0.01184494 | 1.295269 | 0.01286952 | -0.310438 | -0.003109209 | -0.425717 | -0.004266258 | -0.415343 | -0.004162079 | -0.385239 | -0.00385983 | -0.412707 | -0.00413561 | -0.42297 | -0.00423867 | 916.3293 | 926.7769 | 1.14016 | 0.6813065 | 0.6548683 | 0.09464202 | 7.34 | 0.576718 | 12853.22065 | 1.153436 | 0.01146835 | -0.46296 | -0.00464035 | 1.153915 | 0.01147308 | -0.454337 | -0.004553722 | 1.028071 | 0.01022822 | 1.158117 | 0.01151462 | 1.179452 | 0.01172551 | 1.17423 | 0.01167389 | 1.19065 | 0.01183618 | 1.201925 | 0.01194759 | -0.454879 | -0.004559167 | -0.471844 | -0.004729607 | -0.460529 | -0.004615927 | -0.417627 | -0.004185015 | -0.405739 | -0.004065644 | -0.361914 | -0.003625705 | 903.4951 | 913.9163 | 1.153436 | 0.6796063 | 0.6581133 | 0.169705
7.35 | 0.592189 | 12831.83 | 1.184377 | 0.01177418 | -0.487018 | -0.004882078 | 1.184681 | 0.01177719 | -0.483684 | -0.004848575 | 1.09487 | 0.0108892 | 1.190948 | 0.01183912 | 1.184088 | 0.01177133 | 1.180309 | 0.01173398 | 1.211094 | 0.01203819 | 1.194867 | 0.01187785 | -0.475756 | -0.004768913 | -0.490889 | -0.004920978 | -0.510455 | -0.005117623 | -0.511382 | -0.00512694 | -0.536887 | -0.005383334 | -0.562456 | -0.005640437 | 903.65 | 914.3526 | 1.184377 | 0.7083582 | 0.6997904 | 0.2880655 | 7.35 | 0.57207 | 12919.22173 | 1.144141 | 0.01137645 | -0.460516 | -0.004615796 | 1.144873 | 0.01138369 | -0.446376 | -0.004473752 | 1.076909 | 0.01071152 | 1.170837 | 0.01164036 | 1.174808 | 0.01167961 | 1.190604 | 0.01183572 | 1.190195 | 0.01183168 | 1.278914 | 0.01270805 | -0.323419 | -0.003239431 | -0.43726 | -0.004382188 | -0.423299 | -0.004241974 | -0.404193 | -0.004050121 | -0.429737 | -0.00430663 | -0.429509 | -0.00430434 | 916.6131 | 927.1005 | 1.144141 | 0.6827439 | 0.6474375 | 0.1208859 | 7.35 | 0.577926 | 12856.82065 | 1.155852 | 0.01149223 | -0.46109 | -0.004621563 | 1.156293 | 0.01149659 | -0.455625 | -0.004566661 | 1.019866 | 0.010147 | 1.169796 | 0.01163007 | 1.18333 | 0.01176383 | 1.184936 | 0.01177971 | 1.194556 | 0.01187477 | 1.19809 | 0.0119097 | -0.471464 | -0.004725789 | -0.47576 | -0.004768953 | -0.462305 | -0.004633769 | -0.417535 | -0.004184091 | -0.399114 | -0.003999126 | -0.362345 | -0.003630031 | 903.7482 | 914.1941 | 1.155852 | 0.6726512 | 0.6589767 | 0.1590609
7.36 | 0.592336 | 12835.23 | 1.184672 | 0.0117771 | -0.489848 | -0.004910517 | 1.18456 | 0.01177599 | -0.486032 | -0.00487217 | 1.08825 | 0.01082371 | 1.194754 | 0.01187673 | 1.187451 | 0.01180456 | 1.17697 | 0.01170098 | 1.220213 | 0.01212828 | 1.16315 | 0.01156437 | -0.508486 | -0.005097832 | -0.494154 | -0.00495379 | -0.506798 | -0.005080866 | -0.503884 | -0.005051578 | -0.53879 | -0.005402467 | -0.572792 | -0.005744387 | 903.8894 | 914.5976 | 1.184672 | 0.7151328 | 0.7057208 | 0.4454991 | 7.36 | 0.573523 | 12923.12173 | 1.147047 | 0.01140518 | -0.459446 | -0.004605047 | 1.147798 | 0.01141261 | -0.444417 | -0.004454075 | 1.118582 | 0.01112372 | 1.174908 | 0.0116806 | 1.175037 | 0.01168187 | 1.193097 | 0.01186036 | 1.179165 | 0.01172267 | 1.295616 | 0.01287295 | -0.380839 | -0.00381566 | -0.44009 | -0.004410612 | -0.422488 | -0.00423383 | -0.396055 | -0.003968414 | -0.42905 | -0.004299731 | -0.440225 | -0.004411968 | 916.8898 | 927.407 | 1.147047 | 0.6771992 | 0.6400882 | 0.1054776 | 7.36 | 0.579229 | 12861.62065 | 1.158458 | 0.01151799 | -0.461894 | -0.00462964 | 1.158803 | 0.0115214 | -0.457276 | -0.004583247 | 1.050928 | 0.01045444 | 1.167341 | 0.0116058 | 1.182192 | 0.01175259 | 1.171928 | 0.01165114 | 1.178432 | 0.01171543 | 1.197408 | 0.01190296 | -0.415804 | -0.004166709 | -0.477983 | -0.00479129 | -0.469601 | -0.004707071 | -0.420042 | -0.004209267 | -0.400899 | -0.004017048 | -0.353675 | -0.003543019 | 904.0856 | 914.559 | 1.158458 | 0.6720969 | 0.6605858 | 0.1723824
7.37 | 0.591466 | 12841.53 | 1.182932 | 0.0117599 | -0.490656 | -0.004918637 | 1.183767 | 0.01176815 | -0.488738 | -0.004899362 | 1.129671 | 0.01123338 | 1.193212 | 0.01186149 | 1.184248 | 0.01177291 | 1.176393 | 0.01169527 | 1.213789 | 0.01206482 | 1.160524 | 0.01153842 | -0.449142 | -0.004501537 | -0.500365 | -0.00501621 | -0.517732 | -0.005190769 | -0.507241 | -0.005085318 | -0.53363 | -0.005350589 | -0.552345 | -0.005538761 | 904.3331 | 915.0307 | 1.182932 | 0.7189661 | 0.7132787 | 0.7441013 | 7.37 | 0.574635 | 12927.32173 | 1.149271 | 0.01142717 | -0.453648 | -0.004546801 | 1.15068 | 0.0114411 | -0.442764 | -0.004437471 | 1.112129 | 0.0110599 | 1.183083 | 0.01176139 | 1.186673 | 0.01179687 | 1.20474 | 0.01197541 | 1.198673 | 0.01191546 | 1.292182 | 0.01283905 | -0.326514 | -0.003270482 | -0.444412 | -0.004454024 | -0.429531 | -0.004304561 | -0.399388 | -0.004001877 | -0.424691 | -0.004255954 | -0.424348 | -0.004252509 | 917.1878 | 927.7288 | 1.149271 | 0.6608368 | 0.6335959 | 0.1209653 | 7.37 | 0.580379 | 12863.92065 | 1.160757 | 0.01154072 | -0.465045 | -0.004661297 | 1.161128 | 0.01154439 | -0.459436 | -0.004604947 | 1.073586 | 0.01067864 | 1.168815 | 0.01162037 | 1.186751 | 0.01179764 | 1.187203 | 0.01180211 | 1.192861 | 0.01185802 | 1.206934 | 0.01199709 | -0.470928 | -0.004720404 | -0.480025 | -0.004811808 | -0.469254 | -0.004703585 | -0.422294 | -0.004231882 | -0.415279 | -0.004161437 | -0.351461 | -0.003520801 | 904.2472 | 914.7433 | 1.160757 | 0.677571 | 0.6635905 | 0.1832995
7.38 | 0.591721 | 12843.23 | 1.183441 | 0.01176493 | -0.4976 | -0.004988422 | 1.183982 | 0.01177028 | -0.490573 | -0.004917803 | 1.087603 | 0.01081731 | 1.192586 | 0.01185531 | 1.183864 | 0.01176911 | 1.165403 | 0.01158664 | 1.209561 | 0.01202304 | 1.148786 | 0.01142238 | -0.54686 | -0.005483608 | -0.49749 | -0.004987316 | -0.516901 | -0.005182416 | -0.511242 | -0.005125533 | -0.550169 | -0.00551688 | -0.576909 | -0.005785795 | 904.4528 | 915.1565 | 1.183441 | 0.7361344 | 0.7176681 | 0.6123118 | 7.38 | 0.576829 | 12932.02173 | 1.153659 | 0.01147055 | -0.444433 | -0.004454235 | 1.154328 | 0.01147716 | -0.441316 | -0.004422927 | 1.12235 | 0.01116098 | 1.198442 | 0.01191318 | 1.203942 | 0.01196752 | 1.222088 | 0.01214681 | 1.213804 | 0.01206496 | 1.320302 | 0.01311662 | -0.302277 | -0.003027348 | -0.436948 | -0.004379054 | -0.42239 | -0.004232846 | -0.394807 | -0.003955884 | -0.421894 | -0.004227865 | -0.431784 | -0.004327189 | 917.5213 | 928.1063 | 1.153659 | 0.6348397 | 0.6269886 | 0.1246338 | 7.38 | 0.581116 | 12868.82065 | 1.162232 | 0.0115553 | -0.46588 | -0.004669686 | 1.16323 | 0.01156516 | -0.46183 | -0.004628997 | 1.039455 | 0.0103409 | 1.172083 | 0.01165267 | 1.18932 | 0.01182303 | 1.180303 | 0.01173392 | 1.193024 | 0.01185964 | 1.201465 | 0.01194305 | -0.486962 | -0.004881515 | -0.477156 | -0.00478298 | -0.47152 | -0.004726352 | -0.424007 | -0.004249085 | -0.419361 | -0.004202428 | -0.368833 | -0.003695149 | 904.5917 | 915.1051 | 1.162232 | 0.6781801 | 0.667371 | 0.1843272
7.39 | 0.592525 | 12847.43 | 1.18505 | 0.01178083 | -0.495945 | -0.004971789 | 1.185689 | 0.01178715 | -0.490216 | -0.004914215 | 1.113307 | 0.01107155 | 1.194952 | 0.01187869 | 1.181632 | 0.01174705 | 1.17368 | 0.01166846 | 1.222203 | 0.01214794 | 1.152049 | 0.01145463 | -0.488962 | -0.004901613 | -0.500754 | -0.00502012 | -0.51827 | -0.005196177 | -0.510256 | -0.005115623 | -0.539971 | -0.005414341 | -0.572514 | -0.005741591 | 904.7486 | 915.4703 | 1.18505 | 0.7301743 | 0.7150099 | 0.4151488 | 7.39 | 0.578976 | 12937.02173 | 1.157952 | 0.01151299 | -0.442028 | -0.004430078 | 1.158844 | 0.01152181 | -0.440489 | -0.00441462 | 1.132241 | 0.01125879 | 1.197174 | 0.01190065 | 1.206701 | 0.01199478 | 1.216983 | 0.01209637 | 1.212186 | 0.01204898 | 1.281231 | 0.01273093 | -0.279544 | -0.002799355 | -0.437192 | -0.004381505 | -0.426861 | -0.004277747 | -0.403924 | -0.00404742 | -0.426656 | -0.004275688 | -0.448059 | -0.004490658 | 917.876 | 928.5046 | 1.157952 | 0.62546 | 0.6211486 | 0.1407992 | 7.39 | 0.582204 | 12874.02065 | 1.164408 | 0.01157681 | -0.467771 | -0.004688685 | 1.165463 | 0.01158724 | -0.464172 | -0.004652526 | 1.083986 | 0.01078153 | 1.181131 | 0.0117421 | 1.188121 | 0.01181118 | 1.195138 | 0.01188053 | 1.204647 | 0.01197449 | 1.217828 | 0.01210472 | -0.450282 | -0.004512988 | -0.479658 | -0.004808121 | -0.470915 | -0.004720273 | -0.416278 | -0.004171468 | -0.419291 | -0.004201725 | -0.367287 | -0.003679632 | 904.9572 | 915.4946 | 1.164408 | 0.680691 | 0.6709041 | 0.1944114
7.4 | 0.593658 | 12850.83 | 1.187316 | 0.01180323 | -0.495294 | -0.004965246 | 1.187895 | 0.01180895 | -0.490188 | -0.004913934 | 1.144309 | 0.01137811 | 1.19421 | 0.01187136 | 1.189795 | 0.01182773 | 1.181115 | 0.01174194 | 1.212005 | 0.01204719 | 1.164277 | 0.01157551 | -0.529213 | -0.005306183 | -0.507525 | -0.005088173 | -0.523314 | -0.005246881 | -0.513012 | -0.005143324 | -0.542616 | -0.005440935 | -0.559654 | -0.005612259 | 904.988 | 915.7331 | 1.187316 | 0.7261276 | 0.7126791 | 0.2102861 | 7.4 | 0.580666 | 12940.92173 | 1.161333 | 0.01154641 | -0.437658 | -0.004386185 | 1.161712 | 0.01155016 | -0.438772 | -0.004397374 | 1.120831 | 0.01114596 | 1.203017 | 0.01195838 | 1.209644 | 0.01202386 | 1.222741 | 0.01215326 | 1.226966 | 0.012195 | 1.32194 | 0.01313279 | -0.309074 | -0.003095526 | -0.438878 | -0.004398439 | -0.428355 | -0.004292751 | -0.399555 | -0.004003554 | -0.43358 | -0.004345227 | -0.439302 | -0.004402698 | 918.1527 | 928.8155 | 1.161333 | 0.6125762 | 0.6147779 | 0.1324245 | 7.4 | 0.583601 | 12878.42065 | 1.167202 | 0.01160443 | -0.471147 | -0.004722604 | 1.167631 | 0.01160867 | -0.465809 | -0.004668973 | 1.058572 | 0.01053008 | 1.182402 | 0.01175466 | 1.196949 | 0.01189842 | 1.190923 | 0.01183887 | 1.206967 | 0.01199741 | 1.214003 | 0.01206693 | -0.473424 | -0.004745482 | -0.484825 | -0.004860041 | -0.469225 | -0.004703293 | -0.425355 | -0.004262622 | -0.421374 | -0.004222643 | -0.366925 | -0.003675998 | 905.2665 | 915.8328 | 1.167202 | 0.6862431 | 0.6727922 | 0.2136129
7.41 | 0.594791 | 12856.53 | 1.189581 | 0.01182561 | -0.497614 | -0.004988562 | 1.190369 | 0.0118334 | -0.490297 | -0.004915029 | 1.108393 | 0.01102295 | 1.201082 | 0.01193926 | 1.188116 | 0.01181113 | 1.171684 | 0.01164873 | 1.193595 | 0.01186528 | 1.13241 | 0.01126046 | -0.553025 | -0.005545598 | -0.505355 | -0.005066362 | -0.517732 | -0.005190769 | -0.506738 | -0.005080263 | -0.532204 | -0.005336253 | -0.562129 | -0.005637149 | 905.3894 | 916.1598 | 1.189581 | 0.7296368 | 0.7104317 | 0.2016384 | 7.41 | 0.58137 | 12945.72173 | 1.162741 | 0.01156033 | -0.436122 | -0.004370758 | 1.16312 | 0.01156408 | -0.434045 | -0.004349897 | 1.083294 | 0.01077468 | 1.189572 | 0.01182552 | 1.193997 | 0.01186925 | 1.20841 | 0.01201167 | 1.197763 | 0.01190647 | 1.287542 | 0.01279324 | -0.270608 | -0.002709748 | -0.439606 | -0.004405751 | -0.421553 | -0.00422444 | -0.399849 | -0.004006505 | -0.419615 | -0.004204979 | -0.416317 | -0.00417186 | 918.4933 | 929.173 | 1.162741 | 0.6079301 | 0.6029648 | 0.1477891 | 7.41 | 0.584526 | 12882.92065 | 1.169051 | 0.0116227 | -0.471203 | -0.004723167 | 1.169698 | 0.0116291 | -0.466956 | -0.004680496 | 1.102487 | 0.01096454 | 1.18687 | 0.01179882 | 1.197097 | 0.01189988 | 1.192341 | 0.01185289 | 1.209156 | 0.01201904 | 1.205371 | 0.01198164 | -0.453028 | -0.004540573 | -0.475586 | -0.004767205 | -0.469483 | -0.004705885 | -0.419049 | -0.004199295 | -0.42451 | -0.004254136 | -0.387097 | -0.003878482 | 905.5828 | 916.1695 | 1.169051 | 0.6845628 | 0.6735882 | 0.1966768
7.42 | 0.595891 | 12860.43 | 1.191782 | 0.01184736 | -0.491031 | -0.004922405 | 1.192646 | 0.0118559 | -0.490041 | -0.004912456 | 1.091132 | 0.01085222 | 1.203238 | 0.01196057 | 1.190665 | 0.01183632 | 1.173278 | 0.01166448 | 1.195709 | 0.01188617 | 1.12189 | 0.01115643 | -0.498413 | -0.004996592 | -0.506085 | -0.005073699 | -0.51987 | -0.00521226 | -0.506929 | -0.005082182 | -0.520865 | -0.005222262 | -0.541615 | -0.005430871 | 905.6641 | 916.4576 | 1.191782 | 0.7108211 | 0.7074957 | 0.2037388 | 7.42 | 0.582484 | 12948.42173 | 1.164967 | 0.01158234 | -0.430255 | -0.004311833 | 1.165722 | 0.0115898 | -0.42879 | -0.004297119 | 1.108235 | 0.01102139 | 1.180706 | 0.0117379 | 1.183675 | 0.01176724 | 1.201312 | 0.01194154 | 1.206065 | 0.0119885 | 1.296893 | 0.01288555 | -0.281081 | -0.002814768 | -0.421159 | -0.004220484 | -0.410953 | -0.004117997 | -0.386233 | -0.003869808 | -0.403418 | -0.004042339 | -0.414812 | -0.004156747 | 918.6848 | 929.3872 | 1.164967 | 0.5930584 | 0.5892375 | 0.1559984 | 7.42 | 0.585857 | 12888.22065 | 1.171715 | 0.01164904 | -0.469999 | -0.00471107 | 1.172098 | 0.01165282 | -0.467675 | -0.00468772 | 1.109862 | 0.01103748 | 1.194824 | 0.01187742 | 1.203095 | 0.01195915 | 1.205087 | 0.01197884 | 1.21503 | 0.01207708 | 1.244635 | 0.01236953 | -0.428728 | -0.004296497 | -0.478196 | -0.00479343 | -0.472811 | -0.004739323 | -0.424486 | -0.004253895 | -0.419103 | -0.004199837 | -0.337753 | -0.003383247 | 905.9554 | 916.5706 | 1.171715 | 0.6790275 | 0.6730297 | 0.2012739
7.43 | 0.596939 | 12864.53 | 1.193879 | 0.01186808 | -0.493947 | -0.00495171 | 1.195134 | 0.01188049 | -0.491569 | -0.004927812 | 1.165818 | 0.01159075 | 1.204043 | 0.01196852 | 1.194976 | 0.01187893 | 1.169771 | 0.01162982 | 1.206735 | 0.01199512 | 1.136224 | 0.01129817 | -0.563334 | -0.005649267 | -0.507819 | -0.005091128 | -0.520742 | -0.005221026 | -0.509676 | -0.005109793 | -0.539743 | -0.005412049 | -0.565565 | -0.005671704 | 905.9528 | 916.7688 | 1.193879 | 0.71594 | 0.7087649 | 0.1870469 | 7.43 | 0.584379 | 12954.82173 | 1.168759 | 0.01161982 | -0.422074 | -0.004229672 | 1.169034 | 0.01162254 | -0.4244 | -0.004253031 | 1.135509 | 0.0112911 | 1.168527 | 0.01161752 | 1.174129 | 0.0116729 | 1.194233 | 0.01187158 | 1.196069 | 0.01188973 | 1.306217 | 0.0129776 | -0.30502 | -0.003054861 | -0.424525 | -0.004254287 | -0.401875 | -0.004026847 | -0.382924 | -0.00383659 | -0.418204 | -0.004190809 | -0.409997 | -0.004108398 | 919.1389 | 929.8814 | 1.168759 | 0.5723396 | 0.5771122 | 0.1790591 | 7.43 | 0.58656 | 12890.92065 | 1.173121 | 0.01166293 | -0.472953 | -0.00474075 | 1.174192 | 0.01167352 | -0.467986 | -0.004690845 | 1.067084 | 0.01061431 | 1.198408 | 0.01191284 | 1.207699 | 0.01200465 | 1.201275 | 0.01194117 | 1.216232 | 0.01208895 | 1.231136 | 0.01223619 | -0.48221 | -0.004833764 | -0.475744 | -0.004768793 | -0.464786 | -0.004658695 | -0.414834 | -0.004156968 | -0.415631 | -0.004164971 | -0.369984 | -0.003706701 | 906.1452 | 916.7753 | 1.173121 | 0.6848634 | 0.6717835 | 0.1812912
7.44 | 0.598301 | 12871.23 | 1.196603 | 0.011895 | -0.495954 | -0.004971879 | 1.19775 | 0.01190634 | -0.492967 | -0.004941861 | 1.115466 | 0.01109291 | 1.20982 | 0.0120256 | 1.201919 | 0.01194753 | 1.187022 | 0.01180032 | 1.223947 | 0.01216517 | 1.150898 | 0.01144326 | -0.51022 | -0.005115261 | -0.500658 | -0.005019155 | -0.519397 | -0.005207506 | -0.503419 | -0.005046904 | -0.536345 | -0.005377885 | -0.551525 | -0.005530515 | 906.4246 | 917.2709 | 1.196603 | 0.7181555 | 0.7095811 | 0.1602581 | 7.44 | 0.585931 | 12959.22173 | 1.171862 | 0.01165049 | -0.420632 | -0.004215191 | 1.17185 | 0.01165037 | -0.423103 | -0.004240006 | 1.056634 | 0.01051091 | 1.180732 | 0.01173816 | 1.176144 | 0.01169281 | 1.196287 | 0.01189188 | 1.194073 | 0.01187 | 1.267541 | 0.01259575 | -0.326831 | -0.003273663 | -0.433811 | -0.004347547 | -0.420516 | -0.004214027 | -0.398032 | -0.003988263 | -0.419624 | -0.004205069 | -0.424798 | -0.004257028 | 919.4511 | 930.2258 | 1.171862 | 0.5669163 | 0.5721725 | 0.1856466 | 7.44 | 0.587887 | 12897.62065 | 1.175774 | 0.01168915 | -0.475721 | -0.004768562 | 1.17655 | 0.01169682 | -0.468953 | -0.00470056 | 1.089872 | 0.01083976 | 1.20969 | 0.01202432 | 1.212318 | 0.01205028 | 1.210032 | 0.0120277 | 1.221995 | 0.01214589 | 1.246835 | 0.01239126 | -0.450016 | -0.004510316 | -0.475725 | -0.004768602 | -0.46824 | -0.004693397 | -0.420585 | -0.004214719 | -0.413254 | -0.004141103 | -0.352566 | -0.00353189 | 906.6161 | 917.2759 | 1.175774 | 0.6890394 | 0.6718672 | 0.1768381
7.45 | 0.599973 | 12874.53 | 1.199945 | 0.01192803 | -0.498399 | -0.004996452 | 1.200857 | 0.01193704 | -0.494266 | -0.004954915 | 1.164752 | 0.01158021 | 1.215718 | 0.01208388 | 1.205017 | 0.01197814 | 1.195636 | 0.01188545 | 1.234749 | 0.01227188 | 1.183778 | 0.01176826 | -0.499322 | -0.005005728 | -0.509087 | -0.005103873 | -0.521304 | -0.005226675 | -0.505881 | -0.005071649 | -0.538902 | -0.005403593 | -0.561874 | -0.005634584 | 906.657 | 917.5364 | 1.199945 | 0.7208248 | 0.7096573 | 0.1608423 | 7.45 | 0.586458 | 12962.32173 | 1.172916 | 0.01166091 | -0.419671 | -0.004205541 | 1.172792 | 0.01165968 | -0.426581 | -0.004274935 | 1.100562 | 0.0109455 | 1.18553 | 0.01178558 | 1.188088 | 0.01181086 | 1.196088 | 0.01188991 | 1.197542 | 0.01190428 | 1.296098 | 0.01287771 | -0.334306 | -0.003348661 | -0.4452 | -0.00446194 | -0.429775 | -0.004307012 | -0.405397 | -0.00406221 | -0.441028 | -0.004420034 | -0.455214 | -0.004562533 | 919.671 | 930.458 | 1.172916 | 0.5640959 | 0.5788871 | 0.1982694 | 7.45 | 0.589104 | 12898.82065 | 1.178208 | 0.01171321 | -0.478302 | -0.004794495 | 1.178755 | 0.01171862 | -0.470417 | -0.004715269 | 1.126986 | 0.01120683 | 1.206375 | 0.01199156 | 1.217917 | 0.0121056 | 1.207488 | 0.01200256 | 1.233319 | 0.01225776 | 1.243049 | 0.01235387 | -0.471468 | -0.004725829 | -0.482598 | -0.004837663 | -0.470978 | -0.004720906 | -0.42728 | -0.004281954 | -0.426775 | -0.004276883 | -0.370098 | -0.003707846 | 906.7005 | 917.3833 | 1.178208 | 0.6929747 | 0.6732878 | 0.179149
7.46 | 0.601251 | 12877.03 | 1.202501 | 0.01195328 | -0.501119 | -0.005023788 | 1.203453 | 0.01196269 | -0.495375 | -0.00496606 | 1.142063 | 0.01135591 | 1.21464 | 0.01207322 | 1.211269 | 0.01203992 | 1.192038 | 0.01184989 | 1.228477 | 0.01220992 | 1.139596 | 0.01133152 | -0.475455 | -0.004765889 | -0.509794 | -0.005110979 | -0.52231 | -0.005236788 | -0.515955 | -0.005172906 | -0.541196 | -0.005426658 | -0.559369 | -0.005609393 | 906.8331 | 917.7378 | 1.202501 | 0.7249861 | 0.7097789 | 0.1361048 | 7.46 | 0.586895 | 12966.92173 | 1.173789 | 0.01166954 | -0.429257 | -0.00430181 | 1.173497 | 0.01166665 | -0.431971 | -0.004329067 | 1.164012 | 0.01157289 | 1.185708 | 0.01178734 | 1.189689 | 0.01182668 | 1.200332 | 0.01193185 | 1.222476 | 0.01215064 | 1.330291 | 0.0132152 | -0.358077 | -0.003587196 | -0.460982 | -0.004620478 | -0.450358 | -0.004513752 | -0.42469 | -0.004255944 | -0.460082 | -0.004611436 | -0.46224 | -0.004633116 | 919.9974 | 930.7962 | 1.173789 | 0.5838721 | 0.5899855 | 0.2258308 | 7.46 | 0.590353 | 12903.92065 | 1.180705 | 0.01173789 | -0.478902 | -0.004800524 | 1.181197 | 0.01174275 | -0.472733 | -0.004738539 | 1.138474 | 0.01132042 | 1.210337 | 0.01203071 | 1.217292 | 0.01209943 | 1.20814 | 0.012009 | 1.232006 | 0.01224479 | 1.246556 | 0.0123885 | -0.450695 | -0.004517137 | -0.475433 | -0.004765668 | -0.465991 | -0.004670801 | -0.429042 | -0.00429965 | -0.418654 | -0.004195328 | -0.363319 | -0.003639806 | 907.059 | 917.7687 | 1.180705 | 0.6919808 | 0.6765269 | 0.1459947
7.47 | 0.602494 | 12881.43 | 1.204989 | 0.01197787 | -0.502927 | -0.005041959 | 1.206393 | 0.01199174 | -0.496958 | -0.004981969 | 1.167845 | 0.01161078 | 1.221862 | 0.01214458 | 1.212417 | 0.01205126 | 1.194361 | 0.01187285 | 1.216516 | 0.01209176 | 1.141981 | 0.0113551 | -0.548432 | -0.005499414 | -0.504507 | -0.005057839 | -0.52145 | -0.005228143 | -0.507601 | -0.005088937 | -0.544758 | -0.005462472 | -0.568914 | -0.005705385 | 907.143 | 918.0739 | 1.204989 | 0.7269357 | 0.7107178 | 0.1231031 | 7.47 | 0.58752 | 12969.12173 | 1.175039 | 0.01168189 | -0.436283 | -0.004372375 | 1.174925 | 0.01168076 | -0.438728 | -0.004396932 | 1.118008 | 0.01111804 | 1.177759 | 0.01170877 | 1.190014 | 0.01182989 | 1.210489 | 0.01203221 | 1.20709 | 0.01199863 | 1.307531 | 0.01299057 | -0.319953 | -0.003204659 | -0.474366 | -0.004754947 | -0.456755 | -0.004578013 | -0.440224 | -0.004411958 | -0.452142 | -0.004531673 | -0.475957 | -0.004770933 | 920.1535 | 930.9656 | 1.175039 | 0.5981758 | 0.6036565 | 0.3446483 | 7.47 | 0.591312 | 12908.12065 | 1.182625 | 0.01175687 | -0.483477 | -0.004846495 | 1.183772 | 0.0117682 | -0.475708 | -0.004768431 | 1.076538 | 0.01070785 | 1.198494 | 0.01191369 | 1.21339 | 0.01206087 | 1.20102 | 0.01193865 | 1.221752 | 0.01214349 | 1.245455 | 0.01237763 | -0.513041 | -0.005143616 | -0.482291 | -0.004834578 | -0.476592 | -0.004777313 | -0.434981 | -0.004359298 | -0.434287 | -0.004352328 | -0.369137 | -0.0036982 | 907.3542 | 918.0848 | 1.182625 | 0.7013365 | 0.6812267 | 0.1498121
7.48 | 0.604044 | 12883.33 | 1.208088 | 0.01200849 | -0.503005 | -0.005042743 | 1.209071 | 0.0120182 | -0.498079 | -0.004993235 | 1.136025 | 0.01129621 | 1.217534 | 0.01210182 | 1.213201 | 0.01205901 | 1.197789 | 0.01190672 | 1.215979 | 0.01208645 | 1.151759 | 0.01145177 | -0.542596 | -0.005440734 | -0.507726 | -0.005090193 | -0.517324 | -0.005186668 | -0.504183 | -0.005054583 | -0.515136 | -0.005164674 | -0.526168 | -0.005275571 | 907.2768 | 918.2375 | 1.208088 | 0.7239345 | 0.7107843 | 0.1245215 | 7.48 | 0.588373 | 12973.62173 | 1.176746 | 0.01169876 | -0.447517 | -0.004485214 | 1.17665 | 0.01169781 | -0.445649 | -0.00446645 | 1.118939 | 0.01112725 | 1.18336 | 0.01176413 | 1.189505 | 0.01182486 | 1.204672 | 0.01197474 | 1.190858 | 0.01183823 | 1.304746 | 0.01296308 | -0.382101 | -0.003828329 | -0.483684 | -0.004848575 | -0.466249 | -0.004673393 | -0.447655 | -0.0044866 | -0.470083 | -0.004711914 | -0.51041 | -0.00511717 | 920.4728 | 931.3044 | 1.176746 | 0.6217763 | 0.6176498 | 0.5909328 | 7.48 | 0.592965 | 12909.62065 | 1.18593 | 0.01178953 | -0.487776 | -0.004889695 | 1.186393 | 0.01179411 | -0.477745 | -0.004788898 | 1.135687 | 0.01129286 | 1.200612 | 0.01193462 | 1.201788 | 0.01194624 | 1.195444 | 0.01188355 | 1.21691 | 0.01209565 | 1.241235 | 0.01233595 | -0.482551 | -0.00483719 | -0.490389 | -0.004915954 | -0.486291 | -0.004874772 | -0.441173 | -0.00442149 | -0.433211 | -0.004341521 | -0.399235 | -0.004000341 | 907.4596 | 918.2215 | 1.18593 | 0.7086685 | 0.6836199 | 0.1770344
7.49 | 0.605408 | 12888.03 | 1.210815 | 0.01203543 | -0.505224 | -0.005065046 | 1.211546 | 0.01204266 | -0.499359 | -0.0050061 | 1.157196 | 0.01150552 | 1.223047 | 0.01215628 | 1.21385 | 0.01206542 | 1.208309 | 0.01201067 | 1.232208 | 0.01224678 | 1.158366 | 0.01151708 | -0.508409 | -0.005097058 | -0.510155 | -0.005114607 | -0.524844 | -0.005262261 | -0.504525 | -0.00505802 | -0.540321 | -0.00541786 | -0.566286 | -0.005678955 | 907.6077 | 918.5972 | 1.210815 | 0.726652 | 0.7114418 | 0.1483501 | 7.49 | 0.588502 | 12978.02173 | 1.177005 | 0.01170132 | -0.462788 | -0.004638622 | 1.177669 | 0.01170788 | -0.452239 | -0.004532647 | 1.095667 | 0.01089708 | 1.197591 | 0.01190477 | 1.200285 | 0.01193139 | 1.200082 | 0.01192938 | 1.214425 | 0.0120711 | 1.324528 | 0.01315833 | -0.355304 | -0.003559367 | -0.476995 | -0.004781363 | -0.460467 | -0.004615304 | -0.438579 | -0.004395436 | -0.466792 | -0.004678849 | -0.484008 | -0.004851831 | 920.7849 | 931.6226 | 1.177005 | 0.6567774 | 0.6317069 | 0.9364859 | 7.49 | 0.594092 | 12916.22065 | 1.188184 | 0.01181181 | -0.488585 | -0.004897825 | 1.188953 | 0.0118194 | -0.47885 | -0.004800002 | 1.081778 | 0.01075969 | 1.209784 | 0.01202525 | 1.214599 | 0.01207282 | 1.200241 | 0.01193095 | 1.22451 | 0.01217074 | 1.252964 | 0.01245179 | -0.514051 | -0.005153768 | -0.491881 | -0.004930947 | -0.488601 | -0.004897986 | -0.452845 | -0.004538734 | -0.452892 | -0.004539207 | -0.399884 | -0.004006857 | 907.9236 | 918.7114 | 1.188184 | 0.7083944 | 0.683819 | 0.1578112
7.5 | 0.606882 | 12891.03 | 1.213764 | 0.01206457 | -0.507308 | -0.005085992 | 1.214092 | 0.01206781 | -0.500124 | -0.005013788 | 1.169464 | 0.01162679 | 1.228752 | 0.01221264 | 1.219036 | 0.01211666 | 1.201485 | 0.01194324 | 1.236277 | 0.01228698 | 1.162923 | 0.01156213 | -0.520672 | -0.005220322 | -0.517217 | -0.005185592 | -0.528455 | -0.005298563 | -0.510406 | -0.00511713 | -0.538605 | -0.005400607 | -0.544448 | -0.005459355 | 907.819 | 918.8378 | 1.213764 | 0.7288006 | 0.7107701 | 0.1419805 | 7.5 | 0.588156 | 12983.92173 | 1.176312 | 0.01169447 | -0.477471 | -0.004786145 | 1.176882 | 0.01170011 | -0.458985 | -0.004600416 | 1.12539 | 0.01119105 | 1.19584 | 0.01188746 | 1.20475 | 0.01197551 | 1.210304 | 0.01203038 | 1.209249 | 0.01201996 | 1.299617 | 0.01291244 | -0.379964 | -0.003806877 | -0.481838 | -0.004830026 | -0.462322 | -0.00463394 | -0.443272 | -0.004442574 | -0.474747 | -0.004758775 | -0.499889 | -0.005011426 | 921.2035 | 932.0398 | 1.176312 | 0.6928082 | 0.6479741 | 0.4527345 | 7.5 | 0.59533 | 12921.12065 | 1.190661 | 0.01183628 | -0.488794 | -0.004899925 | 1.19134 | 0.01184299 | -0.478008 | -0.004791541 | 1.126931 | 0.01120628 | 1.20065 | 0.01193499 | 1.20175 | 0.01194586 | 1.19204 | 0.01184991 | 1.211793 | 0.0120451 | 1.233206 | 0.01225664 | -0.497074 | -0.004983135 | -0.497556 | -0.004987979 | -0.482898 | -0.004840677 | -0.446756 | -0.004477569 | -0.449614 | -0.004506278 | -0.394563 | -0.003953435 | 908.268 | 919.0824 | 1.190661 | 0.7064117 | 0.6795112 | 0.1511314
7.51 | 0.607967 | 12896.43 | 1.215934 | 0.01208601 | -0.50898 | -0.005102797 | 1.216887 | 0.01209542 | -0.501472 | -0.005027336 | 1.176244 | 0.0116938 | 1.229215 | 0.01221721 | 1.224738 | 0.01217299 | 1.211498 | 0.01204218 | 1.227713 | 0.01220238 | 1.171336 | 0.01164529 | -0.543468 | -0.005449502 | -0.511053 | -0.005123633 | -0.527196 | -0.005285906 | -0.519589 | -0.005209436 | -0.541752 | -0.005432248 | -0.540223 | -0.005416875 | 908.1993 | 919.2424 | 1.215934 | 0.7307235 | 0.7112723 | 0.157137 | 7.51 | 0.587918 | 12987.72173 | 1.175837 | 0.01168978 | -0.481697 | -0.004828609 | 1.177044 | 0.01170171 | -0.463869 | -0.004649482 | 1.183993 | 0.01177039 | 1.200338 | 0.01193191 | 1.204374 | 0.01197179 | 1.219459 | 0.01212083 | 1.227367 | 0.01219896 | 1.351072 | 0.01342026 | -0.366182 | -0.003668541 | -0.479065 | -0.004802162 | -0.455135 | -0.004561739 | -0.439179 | -0.004401462 | -0.460001 | -0.004610623 | -0.481585 | -0.004827484 | 921.4731 | 932.3082 | 1.175837 | 0.703759 | 0.6592929 | 0.3123078 | 7.51 | 0.596781 | 12924.22065 | 1.193561 | 0.01186494 | -0.486228 | -0.004874139 | 1.194502 | 0.01187424 | -0.47499 | -0.004761217 | 1.08524 | 0.01079394 | 1.198514 | 0.01191389 | 1.21174 | 0.01204457 | 1.195631 | 0.0118854 | 1.212196 | 0.01204908 | 1.220971 | 0.01213577 | -0.491497 | -0.004927088 | -0.486464 | -0.004876511 | -0.473953 | -0.004750797 | -0.444135 | -0.004451242 | -0.442031 | -0.004430108 | -0.417058 | -0.004179301 | 908.4859 | 919.3293 | 1.193561 | 0.6972217 | 0.669366 | 0.1688502
7.52 | 0.609592 | 12900.93 | 1.219185 | 0.01211813 | -0.508524 | -0.005098214 | 1.219849 | 0.01212469 | -0.502373 | -0.005036391 | 1.163326 | 0.01156611 | 1.225098 | 0.01217654 | 1.226492 | 0.01219032 | 1.202879 | 0.01195702 | 1.234964 | 0.01227401 | 1.162922 | 0.01156212 | -0.54675 | -0.005482501 | -0.515715 | -0.005170494 | -0.529476 | -0.005308827 | -0.513616 | -0.005149395 | -0.547805 | -0.00549311 | -0.556398 | -0.005579517 | 908.5162 | 919.5927 | 1.219185 | 0.7262502 | 0.7105221 | 0.1506137 | 7.52 | 0.589795 | 12991.12173 | 1.17959 | 0.01172687 | -0.479797 | -0.004809517 | 1.180292 | 0.01173381 | -0.467652 | -0.004687489 | 1.167979 | 0.01161211 | 1.200664 | 0.01193513 | 1.208307 | 0.01201065 | 1.229097 | 0.01221605 | 1.226604 | 0.01219142 | 1.345246 | 0.01336278 | -0.347396 | -0.003480008 | -0.47158 | -0.004726954 | -0.446689 | -0.004476896 | -0.423882 | -0.004247829 | -0.446962 | -0.004479639 | -0.45543 | -0.004564702 | 921.7144 | 932.5868 | 1.17959 | 0.6952828 | 0.6652394 | 0.1974413 | 7.52 | 0.598461 | 12929.62065 | 1.196923 | 0.01189817 | -0.482629 | -0.004837974 | 1.197341 | 0.0119023 | -0.472167 | -0.004732852 | 1.166871 | 0.01160116 | 1.204842 | 0.01197642 | 1.214477 | 0.01207161 | 1.195219 | 0.01188133 | 1.21506 | 0.01207737 | 1.243554 | 0.01235885 | -0.513927 | -0.005152521 | -0.48258 | -0.004837482 | -0.468409 | -0.004695095 | -0.42935 | -0.004302744 | -0.436916 | -0.004378733 | -0.41508 | -0.004159438 | 908.8655 | 919.7439 | 1.196923 | 0.6852469 | 0.6601422 | 0.1402669
7.53 | 0.611563 | 12906.33 | 1.223126 | 0.01215706 | -0.510477 | -0.005117844 | 1.223346 | 0.01215924 | -0.503054 | -0.005043236 | 1.230213 | 0.01222707 | 1.232964 | 0.01225425 | 1.230349 | 0.01222842 | 1.21677 | 0.01209427 | 1.252007 | 0.01244234 | 1.186659 | 0.01179673 | -0.525968 | -0.005273561 | -0.513396 | -0.005147184 | -0.538362 | -0.005398164 | -0.516844 | -0.005181843 | -0.544153 | -0.005456389 | -0.557894 | -0.00559456 | 908.8965 | 920.0134 | 1.223126 | 0.7270471 | 0.7087178 | 0.1394962 | 7.53 | 0.59181 | 12996.22173 | 1.18362 | 0.0117667 | -0.479116 | -0.004802674 | 1.18438 | 0.01177421 | -0.467824 | -0.004689217 | 1.138572 | 0.01132139 | 1.217552 | 0.01210199 | 1.224829 | 0.01217389 | 1.23803 | 0.01230429 | 1.23832 | 0.01230716 | 1.338635 | 0.01329754 | -0.332694 | -0.003332487 | -0.471966 | -0.004730833 | -0.449427 | -0.0045044 | -0.425596 | -0.004265042 | -0.465229 | -0.004663146 | -0.501111 | -0.005023708 | 922.0762 | 932.9901 | 1.18362 | 0.6896405 | 0.661852 | 0.1360288 | 7.53 | 0.599916 | 12933.12065 | 1.199831 | 0.0119269 | -0.477959 | -0.004791049 | 1.200386 | 0.01193239 | -0.469589 | -0.00470695 | 1.118784 | 0.01112572 | 1.211191 | 0.01203915 | 1.217812 | 0.01210456 | 1.203536 | 0.01196351 | 1.237172 | 0.01229582 | 1.233148 | 0.01225607 | -0.466507 | -0.004675985 | -0.480607 | -0.004817656 | -0.472634 | -0.004737544 | -0.438313 | -0.004392764 | -0.4358 | -0.004367524 | -0.359246 | -0.003598928 | 909.1115 | 920.0193 | 1.199831 | 0.6714053 | 0.6514418 | 0.1394883
7.54 | 0.613092 | 12910.43 | 1.226185 | 0.01218728 | -0.512076 | -0.005133916 | 1.226844 | 0.01219379 | -0.503714 | -0.005049869 | 1.221003 | 0.01213609 | 1.241529 | 0.01233885 | 1.237132 | 0.01229542 | 1.229963 | 0.0122246 | 1.262356 | 0.01254455 | 1.224252 | 0.01216819 | -0.532176 | -0.005335971 | -0.509921 | -0.005112255 | -0.529134 | -0.005305389 | -0.518581 | -0.005199303 | -0.546449 | -0.005479475 | -0.544138 | -0.005456238 | 909.1852 | 920.3335 | 1.226185 | 0.7278675 | 0.7068762 | 0.1340977 | 7.54 | 0.593976 | 13000.22173 | 1.187953 | 0.01180952 | -0.475276 | -0.00476409 | 1.188604 | 0.01181596 | -0.467144 | -0.004682385 | 1.147505 | 0.01140971 | 1.223695 | 0.01216268 | 1.235578 | 0.01228007 | 1.240958 | 0.01233321 | 1.242539 | 0.01234883 | 1.349064 | 0.01340045 | -0.331186 | -0.003317356 | -0.471535 | -0.004726502 | -0.453861 | -0.004548941 | -0.424653 | -0.004255572 | -0.443022 | -0.004440063 | -0.467695 | -0.004687921 | 922.36 | 933.3172 | 1.187953 | 0.6761956 | 0.6563873 | 0.1003119 | 7.54 | 0.601557 | 12936.82065 | 1.203114 | 0.01195934 | -0.476388 | -0.004775263 | 1.203626 | 0.0119644 | -0.46872 | -0.004698219 | 1.109964 | 0.01103849 | 1.211876 | 0.01204592 | 1.220478 | 0.0121309 | 1.199901 | 0.01192759 | 1.23178 | 0.01224255 | 1.259517 | 0.01251651 | -0.566087 | -0.005676953 | -0.483746 | -0.004849198 | -0.470139 | -0.004712476 | -0.425417 | -0.004263245 | -0.42253 | -0.004234252 | -0.374356 | -0.003750585 | 909.3716 | 920.3124 | 1.203114 | 0.664701 | 0.6465872 | 0.1327548
7.55 | 0.614698 | 12911.93 | 1.229397 | 0.01221901 | -0.510942 | -0.005122518 | 1.230166 | 0.01222661 | -0.50423 | -0.005055055 | 1.251025 | 0.01243264 | 1.239821 | 0.01232198 | 1.227391 | 0.0121992 | 1.232148 | 0.01224619 | 1.259919 | 0.01252048 | 1.231893 | 0.01224367 | -0.536597 | -0.005380419 | -0.516007 | -0.005173429 | -0.526083 | -0.005274717 | -0.510425 | -0.005117321 | -0.550302 | -0.005518217 | -0.565784 | -0.005673906 | 909.2908 | 920.4696 | 1.229397 | 0.7218377 | 0.7048758 | 0.1359082 | 7.55 | 0.596161 | 13005.62173 | 1.192322 | 0.0118527 | -0.479562 | -0.004807156 | 1.192801 | 0.01185743 | -0.468429 | -0.004695296 | 1.147713 | 0.01141177 | 1.218948 | 0.01211579 | 1.22807 | 0.0122059 | 1.239624 | 0.01232004 | 1.237248 | 0.01229657 | 1.340232 | 0.0133133 | -0.372732 | -0.003734284 | -0.478794 | -0.004799439 | -0.455481 | -0.004565215 | -0.423483 | -0.004243822 | -0.454241 | -0.004552758 | -0.465266 | -0.004663517 | 922.7431 | 933.7452 | 1.192322 | 0.6822975 | 0.655572 | 0.09246801 | 7.55 | 0.60304 | 12942.22065 | 1.206079 | 0.01198864 | -0.478939 | -0.004800896 | 1.206267 | 0.0119905 | -0.470446 | -0.004715561 | 1.110341 | 0.01104222 | 1.20942 | 0.01202165 | 1.221048 | 0.01213653 | 1.1975 | 0.01190387 | 1.225085 | 0.01217642 | 1.246939 | 0.01239229 | -0.473417 | -0.004745412 | -0.480687 | -0.00481846 | -0.46528 | -0.004663658 | -0.432325 | -0.004332622 | -0.437833 | -0.004387943 | -0.396437 | -0.003972249 | 909.7512 | 920.7235 | 1.206079 | 0.6679282 | 0.6481928 | 0.1473375
7.56 | 0.616066 | 12917.13 | 1.232132 | 0.01224603 | -0.512721 | -0.005140399 | 1.232896 | 0.01225358 | -0.505321 | -0.005066021 | 1.225413 | 0.01217966 | 1.243573 | 0.01235904 | 1.235921 | 0.01228346 | 1.231987 | 0.0122446 | 1.273585 | 0.01265543 | 1.240429 | 0.01232799 | -0.509734 | -0.005110376 | -0.512575 | -0.005138932 | -0.52465 | -0.005260311 | -0.513151 | -0.005144721 | -0.539227 | -0.005406861 | -0.554071 | -0.005556117 | 909.657 | 920.8652 | 1.232132 | 0.7234261 | 0.7048321 | 0.1318727 | 7.56 | 0.598289 | 13007.72173 | 1.196578 | 0.01189476 | -0.485211 | -0.00486392 | 1.197577 | 0.01190463 | -0.472301 | -0.004734199 | 1.13726 | 0.01130842 | 1.226518 | 0.01219057 | 1.231447 | 0.01223926 | 1.252429 | 0.01244651 | 1.243947 | 0.01236274 | 1.372404 | 0.01363072 | -0.346413 | -0.003470144 | -0.47742 | -0.004785633 | -0.453931 | -0.004549644 | -0.435736 | -0.004366881 | -0.455534 | -0.004565747 | -0.491623 | -0.004928354 | 922.8921 | 933.9353 | 1.196578 | 0.6917982 | 0.6602392 | 0.09149042 | 7.56 | 0.604319 | 12943.72065 | 1.208639 | 0.01201393 | -0.482095 | -0.004832608 | 1.208607 | 0.01201362 | -0.473489 | -0.004746135 | 1.130578 | 0.01124235 | 1.219752 | 0.01212373 | 1.228778 | 0.0122129 | 1.20893 | 0.01201681 | 1.234344 | 0.01226788 | 1.266246 | 0.01258296 | -0.475312 | -0.004764452 | -0.480758 | -0.004819174 | -0.471826 | -0.004729426 | -0.429534 | -0.004304591 | -0.44106 | -0.004420355 | -0.378421 | -0.003791388 | 909.8566 | 920.8535 | 1.208639 | 0.6729411 | 0.6530646 | 0.173819
7.57 | 0.616932 | 12919.93 | 1.233864 | 0.01226314 | -0.513388 | -0.005147104 | 1.234871 | 0.01227309 | -0.506629 | -0.005079167 | 1.237437 | 0.01229843 | 1.248731 | 0.01240999 | 1.24163 | 0.01233985 | 1.231084 | 0.01223568 | 1.265131 | 0.01257195 | 1.224132 | 0.012167 | -0.54278 | -0.005442584 | -0.514042 | -0.005153677 | -0.531993 | -0.005334131 | -0.525199 | -0.00526583 | -0.559296 | -0.005608659 | -0.570675 | -0.005723096 | 909.8542 | 921.0806 | 1.233864 | 0.7233105 | 0.7060361 | 0.1448938 | 7.57 | 0.600993 | 13010.72173 | 1.201986 | 0.0119482 | -0.487662 | -0.00488855 | 1.202216 | 0.01195047 | -0.475034 | -0.004761659 | 1.145427 | 0.01138917 | 1.226939 | 0.01219473 | 1.232694 | 0.01225158 | 1.248746 | 0.01241013 | 1.241869 | 0.01234221 | 1.360839 | 0.01351663 | -0.36622 | -0.003668922 | -0.475999 | -0.004771355 | -0.457107 | -0.004581549 | -0.434023 | -0.004349676 | -0.458381 | -0.004594348 | -0.471096 | -0.004722092 | 923.105 | 934.2006 | 1.201986 | 0.6924639 | 0.662371 | 0.09824032 | 7.57 | 0.604923 | 12948.32065 | 1.209847 | 0.01202587 | -0.485552 | -0.004867346 | 1.210139 | 0.01202875 | -0.476514 | -0.004776529 | 1.105892 | 0.01099822 | 1.21945 | 0.01212075 | 1.239783 | 0.01232161 | 1.214944 | 0.01207623 | 1.238516 | 0.01230909 | 1.259221 | 0.01251359 | -0.480871 | -0.004820309 | -0.486413 | -0.004875998 | -0.481749 | -0.004829132 | -0.447155 | -0.004481577 | -0.450632 | -0.004516504 | -0.403955 | -0.004047731 | 910.18 | 921.1918 | 1.209847 | 0.6799373 | 0.6586296 | 0.209302
7.58 | 0.617887 | 12922.13 | 1.235774 | 0.01228201 | -0.512782 | -0.005141012 | 1.23675 | 0.01229165 | -0.50825 | -0.00509546 | 1.196554 | 0.01189452 | 1.250687 | 0.01242931 | 1.250032 | 0.01242284 | 1.246248 | 0.01238546 | 1.272756 | 0.01264725 | 1.251583 | 0.01243815 | -0.515381 | -0.005167137 | -0.51861 | -0.005199594 | -0.531016 | -0.005324309 | -0.517566 | -0.0051891 | -0.550672 | -0.005521938 | -0.571446 | -0.00573085 | 910.0092 | 921.2548 | 1.235774 | 0.7199295 | 0.7080777 | 0.1724897 | 7.58 | 0.602542 | 13014.72173 | 1.205085 | 0.01197882 | -0.486472 | -0.004876591 | 1.206068 | 0.01198853 | -0.476596 | -0.004777353 | 1.146437 | 0.01139915 | 1.234599 | 0.0122704 | 1.242171 | 0.01234519 | 1.25358 | 0.01245788 | 1.25252 | 0.01244741 | 1.367104 | 0.01357843 | -0.396572 | -0.003973604 | -0.480824 | -0.004819837 | -0.451886 | -0.004529101 | -0.423313 | -0.004242115 | -0.455888 | -0.004569303 | -0.493588 | -0.004948102 | 923.3888 | 934.5164 | 1.205085 | 0.6866286 | 0.662493 | 0.1012651 | 7.58 | 0.605618 | 12952.82065 | 1.211237 | 0.0120396 | -0.484945 | -0.004861247 | 1.211574 | 0.01204293 | -0.479058 | -0.004802092 | 1.106364 | 0.01100289 | 1.231165 | 0.01223648 | 1.243424 | 0.01235757 | 1.220508 | 0.0121312 | 1.249554 | 0.01241812 | 1.259212 | 0.0125135 | -0.45977 | -0.004608302 | -0.493114 | -0.004943338 | -0.480251 | -0.004814079 | -0.435669 | -0.004366208 | -0.434566 | -0.00435513 | -0.378586 | -0.003793045 | 910.4963 | 921.5246 | 1.211237 | 0.677209 | 0.6631953 | 0.2239175
7.59 | 0.618916 | 12926.53 | 1.237831 | 0.01230233 | -0.516295 | -0.005176324 | 1.238558 | 0.01230951 | -0.509204 | -0.005105049 | 1.242871 | 0.01235211 | 1.248769 | 0.01241036 | 1.243904 | 0.01236231 | 1.254506 | 0.01246702 | 1.281263 | 0.01273124 | 1.249518 | 0.01241776 | -0.59253 | -0.005942924 | -0.519056 | -0.005204078 | -0.539367 | -0.005408268 | -0.519596 | -0.005209506 | -0.552073 | -0.005536026 | -0.567906 | -0.005695247 | 910.319 | 921.5872 | 1.237831 | 0.7263996 | 0.7085958 | 0.1873976 | 7.59 | 0.604442 | 13019.72173 | 1.208884 | 0.01201635 | -0.488513 | -0.004897101 | 1.209174 | 0.01201922 | -0.476925 | -0.004780659 | 1.170325 | 0.0116353 | 1.232152 | 0.01224623 | 1.23389 | 0.0122634 | 1.253261 | 0.01245473 | 1.251666 | 0.01243897 | 1.385767 | 0.01376253 | -0.376474 | -0.003771844 | -0.484252 | -0.004854283 | -0.460454 | -0.004615174 | -0.429655 | -0.004305807 | -0.455292 | -0.004563316 | -0.493677 | -0.004948996 | 923.7435 | 934.9105 | 1.208884 | 0.6878674 | 0.6604434 | 0.1246132 | 7.59 | 0.606242 | 12956.52065 | 1.212485 | 0.01205193 | -0.487889 | -0.004890831 | 1.213075 | 0.01205776 | -0.481529 | -0.004826921 | 1.093331 | 0.01087397 | 1.229513 | 0.01222016 | 1.24598 | 0.01238282 | 1.226101 | 0.01218645 | 1.255485 | 0.01247669 | 1.269982 | 0.01261985 | -0.498805 | -0.005000532 | -0.488361 | -0.004895574 | -0.48004 | -0.004811959 | -0.437586 | -0.004385462 | -0.447608 | -0.004486128 | -0.402957 | -0.004037711 | 910.7564 | 921.7992 | 1.212485 | 0.6829718 | 0.6675462 | 0.2396742
7.6 | 0.620039 | 12929.73 | 1.240079 | 0.01232453 | -0.514646 | -0.005159749 | 1.240634 | 0.01233001 | -0.510652 | -0.005119603 | 1.200574 | 0.01193424 | 1.254489 | 0.01246685 | 1.239648 | 0.01232027 | 1.249242 | 0.01241503 | 1.279066 | 0.01270955 | 1.277604 | 0.01269511 | -0.566881 | -0.005684939 | -0.515919 | -0.005172545 | -0.533994 | -0.005354248 | -0.525518 | -0.005269037 | -0.565704 | -0.005673102 | -0.59506 | -0.005968375 | 910.5444 | 921.8358 | 1.240079 | 0.7201544 | 0.7100294 | 0.1834355 | 7.6 | 0.605573 | 13023.72173 | 1.211145 | 0.01203869 | -0.487212 | -0.004884027 | 1.211971 | 0.01204685 | -0.476999 | -0.004781403 | 1.204107 | 0.01196915 | 1.235515 | 0.01227945 | 1.240298 | 0.01232669 | 1.254657 | 0.01246851 | 1.256005 | 0.01248183 | 1.388746 | 0.01379191 | -0.34649 | -0.003470917 | -0.483748 | -0.004849218 | -0.46655 | -0.004676417 | -0.444214 | -0.004452036 | -0.465063 | -0.004661478 | -0.480924 | -0.004820842 | 924.0273 | 935.2186 | 1.211145 | 0.6826353 | 0.6581012 | 0.1414663 | 7.6 | 0.606943 | 12959.82065 | 1.213886 | 0.01206577 | -0.492344 | -0.0049356 | 1.214566 | 0.01207249 | -0.484109 | -0.004852846 | 1.151023 | 0.01144449 | 1.237066 | 0.01229477 | 1.24697 | 0.01239259 | 1.233118 | 0.01225577 | 1.260171 | 0.01252297 | 1.284873 | 0.01276689 | -0.502608 | -0.005038753 | -0.500808 | -0.005020662 | -0.485149 | -0.004863297 | -0.441003 | -0.004419783 | -0.448821 | -0.004498312 | -0.384995 | -0.00385738 | 910.9884 | 922.0467 | 1.213886 | 0.692213 | 0.6721722 | 0.2373837
7.61 | 0.621209 | 12935.83 | 1.242417 | 0.01234762 | -0.524619 | -0.00526 | 1.243085 | 0.01235422 | -0.512125 | -0.005134409 | 1.218343 | 0.01210981 | 1.254452 | 0.01246649 | 1.239332 | 0.01231715 | 1.230805 | 0.01223292 | 1.268734 | 0.01260753 | 1.266812 | 0.01258855 | -0.499798 | -0.005010512 | -0.522275 | -0.005236436 | -0.534615 | -0.005360492 | -0.528108 | -0.005295074 | -0.551633 | -0.005531601 | -0.590731 | -0.005924827 | 910.9739 | 922.292 | 1.242417 | 0.7421387 | 0.7111554 | 0.1633219 | 7.61 | 0.606972 | 13028.72173 | 1.213943 | 0.01206634 | -0.485979 | -0.004871637 | 1.214666 | 0.01207348 | -0.47604 | -0.004771767 | 1.202229 | 0.0119506 | 1.237374 | 0.01229781 | 1.247437 | 0.01239721 | 1.259535 | 0.01251669 | 1.263636 | 0.01255719 | 1.383193 | 0.01373714 | -0.361069 | -0.003617224 | -0.481766 | -0.004829302 | -0.459914 | -0.004609749 | -0.441899 | -0.004428783 | -0.467435 | -0.004685309 | -0.481677 | -0.004828408 | 924.3821 | 935.6036 | 1.213943 | 0.6771146 | 0.6535132 | 0.1507166 | 7.61 | 0.608457 | 12963.72065 | 1.216915 | 0.0120957 | -0.493786 | -0.004950092 | 1.216987 | 0.01209641 | -0.485736 | -0.004869195 | 1.12855 | 0.01122229 | 1.230137 | 0.01222632 | 1.242351 | 0.01234697 | 1.223574 | 0.01216149 | 1.244313 | 0.01236635 | 1.293614 | 0.01285318 | -0.497335 | -0.004985758 | -0.51149 | -0.005128026 | -0.494723 | -0.004959508 | -0.459253 | -0.004603108 | -0.451888 | -0.004529121 | -0.390973 | -0.003917393 | 911.2625 | 922.3518 | 1.216915 | 0.6927459 | 0.6737303 | 0.2070347
7.62 | 0.622257 | 12938.83 | 1.244515 | 0.01236835 | -0.524415 | -0.005257949 | 1.245779 | 0.01238083 | -0.513264 | -0.005145857 | 1.219346 | 0.01211972 | 1.252016 | 0.01244243 | 1.242171 | 0.01234519 | 1.245767 | 0.01238071 | 1.285884 | 0.01277687 | 1.24963 | 0.01241887 | -0.515147 | -0.005164785 | -0.5245 | -0.005258803 | -0.540606 | -0.005420726 | -0.535035 | -0.005364714 | -0.553989 | -0.005555292 | -0.566965 | -0.005685783 | 911.1852 | 922.525 | 1.244515 | 0.7394733 | 0.7112476 | 0.1793967 | 7.62 | 0.608646 | 13031.92173 | 1.217292 | 0.01209943 | -0.480573 | -0.004817315 | 1.217632 | 0.01210278 | -0.473961 | -0.004750878 | 1.179662 | 0.01172758 | 1.246198 | 0.01238497 | 1.250141 | 0.01242391 | 1.257911 | 0.01250065 | 1.249795 | 0.0124205 | 1.373696 | 0.01364346 | -0.388625 | -0.003893821 | -0.489745 | -0.004909482 | -0.460494 | -0.004615575 | -0.442603 | -0.004435854 | -0.464151 | -0.004652315 | -0.489939 | -0.004911431 | 924.6091 | 935.8643 | 1.217292 | 0.6615272 | 0.6462102 | 0.1655689 | 7.62 | 0.609253 | 12969.02065 | 1.218507 | 0.01211143 | -0.493915 | -0.004951388 | 1.219144 | 0.01211772 | -0.485529 | -0.004867115 | 1.136464 | 0.01130055 | 1.232837 | 0.01225299 | 1.254348 | 0.01246546 | 1.235071 | 0.01227506 | 1.272336 | 0.0126431 | 1.290468 | 0.01282212 | -0.492251 | -0.004934665 | -0.510509 | -0.005118165 | -0.498488 | -0.004997346 | -0.464695 | -0.004657781 | -0.439534 | -0.004405028 | -0.410255 | -0.004110989 | 911.6351 | 922.7434 | 1.218507 | 0.6915306 | 0.67127 | 0.1926383
7.63 | 0.623645 | 12940.13 | 1.247291 | 0.01239576 | -0.52512 | -0.005265036 | 1.24851 | 0.0124078 | -0.514049 | -0.005153748 | 1.191867 | 0.0118482 | 1.250716 | 0.01242959 | 1.245959 | 0.01238261 | 1.255065 | 0.01247254 | 1.28657 | 0.01278364 | 1.261786 | 0.01253892 | -0.51431 | -0.005156371 | -0.519758 | -0.005211134 | -0.542159 | -0.00543634 | -0.534544 | -0.005359778 | -0.5577 | -0.00559261 | -0.60779 | -0.006096446 | 911.2768 | 922.643 | 1.247291 | 0.7383588 | 0.7104643 | 0.1832807 | 7.63 | 0.609835 | 13036.32173 | 1.219671 | 0.01212293 | -0.475982 | -0.004771184 | 1.220414 | 0.01213027 | -0.472041 | -0.004731586 | 1.162969 | 0.01156258 | 1.243482 | 0.01235814 | 1.257604 | 0.01249762 | 1.274317 | 0.01266266 | 1.266071 | 0.01258123 | 1.382215 | 0.0137275 | -0.400925 | -0.004017309 | -0.482671 | -0.004838396 | -0.458378 | -0.004594318 | -0.43619 | -0.004371441 | -0.475301 | -0.004764341 | -0.495614 | -0.004968462 | 924.9213 | 936.2023 | 1.219671 | 0.6489866 | 0.6395173 | 0.1490692 | 7.63 | 0.610557 | 12973.22065 | 1.221114 | 0.01213719 | -0.492949 | -0.00494168 | 1.221611 | 0.0121421 | -0.485936 | -0.004871205 | 1.117202 | 0.01111007 | 1.230336 | 0.01222829 | 1.244777 | 0.01237093 | 1.240081 | 0.01232455 | 1.255324 | 0.0124751 | 1.287816 | 0.01279594 | -0.469697 | -0.004708035 | -0.509761 | -0.005110647 | -0.494237 | -0.004954624 | -0.454372 | -0.004554074 | -0.440809 | -0.004417834 | -0.393533 | -0.003943094 | 911.9303 | 923.066 | 1.221114 | 0.6867732 | 0.6699599 | 0.2069754
7.64 | 0.624968 | 12947.43 | 1.249936 | 0.01242189 | -0.525881 | -0.005272686 | 1.250986 | 0.01243226 | -0.514636 | -0.005159648 | 1.208736 | 0.01201489 | 1.251539 | 0.01243772 | 1.244277 | 0.01236599 | 1.24155 | 0.01233906 | 1.271999 | 0.01263977 | 1.236935 | 0.01229347 | -0.532524 | -0.00533947 | -0.524865 | -0.005262473 | -0.53964 | -0.005411013 | -0.535026 | -0.005364624 | -0.56711 | -0.005687242 | -0.596262 | -0.005980467 | 911.7908 | 923.1876 | 1.249936 | 0.737521 | 0.709463 | 0.1780166 | 7.64 | 0.611015 | 13041.22173 | 1.222029 | 0.01214623 | -0.472516 | -0.004736359 | 1.223006 | 0.01215588 | -0.469822 | -0.004709291 | 1.194512 | 0.01187434 | 1.244187 | 0.01236511 | 1.255977 | 0.01248155 | 1.271476 | 0.01263461 | 1.260188 | 0.01252314 | 1.392116 | 0.01382515 | -0.385368 | -0.003861125 | -0.488011 | -0.004892057 | -0.469688 | -0.004707945 | -0.447519 | -0.004485234 | -0.457731 | -0.004587818 | -0.481921 | -0.00483086 | 925.269 | 936.576 | 1.222029 | 0.6391963 | 0.6324095 | 0.1481023 | 7.64 | 0.611581 | 12976.92065 | 1.223162 | 0.01215742 | -0.496485 | -0.004977216 | 1.223263 | 0.01215842 | -0.486076 | -0.004872612 | 1.130984 | 0.01124636 | 1.235218 | 0.01227651 | 1.247272 | 0.01239558 | 1.233088 | 0.01225547 | 1.26553 | 0.01257589 | 1.287002 | 0.01278791 | -0.518619 | -0.005199685 | -0.502538 | -0.00503805 | -0.495188 | -0.004964181 | -0.457431 | -0.004584804 | -0.449812 | -0.004508267 | -0.392916 | -0.003936899 | 912.1904 | 923.3479 | 1.223162 | 0.693186 | 0.6687816 | 0.1859937
7.65 | 0.62585 | 12950.23 | 1.2517 | 0.01243931 | -0.524446 | -0.00525826 | 1.252902 | 0.01245118 | -0.515199 | -0.005165307 | 1.210313 | 0.01203047 | 1.252212 | 0.01244437 | 1.249017 | 0.01241281 | 1.247183 | 0.0123947 | 1.297583 | 0.01289237 | 1.266567 | 0.01258613 | -0.556693 | -0.005582483 | -0.526273 | -0.005276627 | -0.543482 | -0.005449642 | -0.534084 | -0.005355153 | -0.569653 | -0.005712817 | -0.611806 | -0.006136852 | 911.988 | 923.4034 | 1.2517 | 0.7322412 | 0.7089482 | 0.1511994 | 7.65 | 0.612713 | 13044.52173 | 1.225426 | 0.01217978 | -0.467472 | -0.004685681 | 1.225225 | 0.0121778 | -0.468375 | -0.004694753 | 1.160653 | 0.01153969 | 1.247732 | 0.01240012 | 1.262252 | 0.01254352 | 1.273412 | 0.01265372 | 1.264502 | 0.01256574 | 1.365059 | 0.01355826 | -0.372659 | -0.003733551 | -0.482514 | -0.004836819 | -0.456472 | -0.00457517 | -0.435042 | -0.004359911 | -0.468272 | -0.004693718 | -0.489024 | -0.004902236 | 925.5031 | 936.8444 | 1.225426 | 0.625249 | 0.6273853 | 0.1303449 | 7.65 | 0.612281 | 12981.82065 | 1.224563 | 0.01217126 | -0.496241 | -0.004974764 | 1.225402 | 0.01217955 | -0.487471 | -0.00488663 | 1.125852 | 0.01119561 | 1.238486 | 0.0123088 | 1.254061 | 0.01246263 | 1.2404 | 0.0123277 | 1.260235 | 0.0125236 | 1.284716 | 0.01276534 | -0.47986 | -0.00481015 | -0.50753 | -0.005088223 | -0.495721 | -0.004969538 | -0.452737 | -0.00453765 | -0.451721 | -0.004527443 | -0.414398 | -0.00415259 | 912.5348 | 923.7094 | 1.224563 | 0.6912759 | 0.6700515 | 0.1324988
7.66 | 0.626861 | 12955.13 | 1.253722 | 0.01245928 | -0.525312 | -0.005266966 | 1.255163 | 0.01247351 | -0.51606 | -0.005173962 | 1.174894 | 0.01168046 | 1.256963 | 0.01249129 | 1.253633 | 0.0124584 | 1.250953 | 0.01243193 | 1.285 | 0.01276814 | 1.225454 | 0.01218006 | -0.563675 | -0.005652696 | -0.524063 | -0.00525441 | -0.537024 | -0.005384712 | -0.539856 | -0.005413185 | -0.566278 | -0.005678874 | -0.608623 | -0.006104827 | 912.3331 | 923.7712 | 1.253722 | 0.7323048 | 0.7088057 | 0.1625187 | 7.66 | 0.61376 | 13048.32173 | 1.227521 | 0.01220048 | -0.464424 | -0.004655058 | 1.22779 | 0.01220314 | -0.466643 | -0.004677352 | 1.186632 | 0.01179647 | 1.24434 | 0.01236662 | 1.249627 | 0.01241884 | 1.276892 | 0.01268808 | 1.276767 | 0.01268685 | 1.389922 | 0.01380351 | -0.410056 | -0.00410899 | -0.486408 | -0.004875948 | -0.46743 | -0.004685259 | -0.440558 | -0.004415313 | -0.472427 | -0.004735465 | -0.513522 | -0.005148451 | 925.7727 | 937.1367 | 1.227521 | 0.616938 | 0.6215101 | 0.1260521 | 7.66 | 0.613637 | 12982.72065 | 1.227273 | 0.01219803 | -0.496222 | -0.004974573 | 1.228118 | 0.01220638 | -0.489172 | -0.004903724 | 1.107792 | 0.01101701 | 1.24787 | 0.01240148 | 1.258225 | 0.01250375 | 1.248871 | 0.01241137 | 1.272805 | 0.01264773 | 1.285439 | 0.01277247 | -0.53701 | -0.005384571 | -0.507532 | -0.005088243 | -0.491007 | -0.004922164 | -0.457567 | -0.00458617 | -0.451137 | -0.004521577 | -0.392382 | -0.003931538 | 912.5981 | 923.7981 | 1.227273 | 0.6886692 | 0.6714988 | 0.1748145
7.67 | 0.628105 | 12955.53 | 1.256209 | 0.01248384 | -0.525442 | -0.005268273 | 1.257743 | 0.01249899 | -0.516377 | -0.005177148 | 1.223611 | 0.01216185 | 1.259921 | 0.0125205 | 1.251505 | 0.01243738 | 1.257849 | 0.01250004 | 1.289089 | 0.01280851 | 1.241703 | 0.01234057 | -0.525073 | -0.005264564 | -0.526297 | -0.005276868 | -0.546007 | -0.005475031 | -0.53651 | -0.005379544 | -0.553162 | -0.005546976 | -0.615071 | -0.006169704 | 912.3613 | 923.8224 | 1.256209 | 0.7301258 | 0.7070827 | 0.1441915 | 7.67 | 0.61564 | 13049.42173 | 1.231279 | 0.0122376 | -0.467871 | -0.004689689 | 1.231149 | 0.01223632 | -0.465217 | -0.004663025 | 1.187174 | 0.01180182 | 1.251027 | 0.01243266 | 1.260199 | 0.01252325 | 1.264073 | 0.0125615 | 1.237757 | 0.01230159 | 1.342842 | 0.01333906 | -0.383921 | -0.003846599 | -0.494912 | -0.004961407 | -0.467936 | -0.004690342 | -0.445245 | -0.004462392 | -0.467557 | -0.004686535 | -0.481904 | -0.004830689 | 925.8507 | 937.2505 | 1.231279 | 0.6213225 | 0.6157195 | 0.1132304 | 7.67 | 0.615448 | 12984.72065 | 1.230896 | 0.01223382 | -0.501237 | -0.005024974 | 1.230645 | 0.01223134 | -0.491033 | -0.004922425 | 1.122351 | 0.01116099 | 1.252941 | 0.01245157 | 1.265769 | 0.01257825 | 1.256584 | 0.01248755 | 1.284732 | 0.01276549 | 1.304807 | 0.01296368 | -0.510164 | -0.005114698 | -0.515001 | -0.005163317 | -0.498073 | -0.004993175 | -0.462963 | -0.00464038 | -0.445561 | -0.004465566 | -0.382102 | -0.003828339 | 912.7387 | 923.9735 | 1.230896 | 0.6970566 | 0.6734823 | 0.1679175
7.68 | 0.629649 | 12958.63 | 1.259297 | 0.01251434 | -0.525691 | -0.005270776 | 1.260337 | 0.01252461 | -0.516591 | -0.005179299 | 1.209036 | 0.01201786 | 1.263634 | 0.01255717 | 1.253557 | 0.01245765 | 1.257313 | 0.01249474 | 1.293866 | 0.01285567 | 1.276525 | 0.01268446 | -0.581191 | -0.005828865 | -0.525135 | -0.005265187 | -0.538212 | -0.005396656 | -0.538401 | -0.005398556 | -0.576 | -0.005776653 | -0.62537 | -0.006273336 | 912.5796 | 924.0717 | 1.259297 | 0.7276498 | 0.7051166 | 0.1202837 | 7.68 | 0.616941 | 13053.42173 | 1.233881 | 0.01226331 | -0.464256 | -0.00465337 | 1.234354 | 0.01226798 | -0.463721 | -0.004647995 | 1.186715 | 0.01179729 | 1.252837 | 0.01245054 | 1.262796 | 0.01254889 | 1.273841 | 0.01265796 | 1.258863 | 0.01251005 | 1.375838 | 0.01366459 | -0.358104 | -0.003587467 | -0.49144 | -0.004926515 | -0.469479 | -0.004705845 | -0.447749 | -0.004487544 | -0.474848 | -0.00475979 | -0.490073 | -0.004912778 | 926.1345 | 937.5619 | 1.233881 | 0.611486 | 0.6099744 | 0.1341494 | 7.68 | 0.615963 | 12991.72065 | 1.231927 | 0.01224401 | -0.502668 | -0.005039356 | 1.233069 | 0.01225529 | -0.494183 | -0.004954081 | 1.174044 | 0.01167206 | 1.254857 | 0.01247049 | 1.258271 | 0.01250421 | 1.244932 | 0.01237246 | 1.276492 | 0.01268414 | 1.315312 | 0.01306737 | -0.551424 | -0.0055295 | -0.517193 | -0.005185351 | -0.508708 | -0.005100063 | -0.467916 | -0.004690142 | -0.454379 | -0.004554144 | -0.411927 | -0.004127778 | 913.2307 | 924.4811 | 1.231927 | 0.6994589 | 0.6785293 | 0.147981
7.69 | 0.631228 | 12964.33 | 1.262455 | 0.01254552 | -0.527588 | -0.005289847 | 1.263395 | 0.01255481 | -0.517347 | -0.005186899 | 1.187032 | 0.01180042 | 1.263702 | 0.01255784 | 1.255659 | 0.01247841 | 1.257754 | 0.0124991 | 1.2974 | 0.01289056 | 1.25174 | 0.01243971 | -0.570263 | -0.005718952 | -0.526682 | -0.005280739 | -0.539848 | -0.005413104 | -0.535225 | -0.005366625 | -0.565678 | -0.00567284 | -0.599308 | -0.006011111 | 912.981 | 924.507 | 1.262455 | 0.729063 | 0.7039852 | 0.117444 | 7.69 | 0.618617 | 13057.42173 | 1.237234 | 0.01229643 | -0.46716 | -0.004682546 | 1.236831 | 0.01229245 | -0.464015 | -0.004650949 | 1.192403 | 0.0118535 | 1.249015 | 0.01241279 | 1.265645 | 0.01257703 | 1.285189 | 0.01277001 | 1.266577 | 0.01258623 | 1.380053 | 0.01370617 | -0.353194 | -0.003538192 | -0.491902 | -0.004931158 | -0.473551 | -0.004746758 | -0.446713 | -0.004477137 | -0.470617 | -0.004717279 | -0.501349 | -0.0050261 | 926.4183 | 937.8803 | 1.237234 | 0.6150011 | 0.6086436 | 0.1377005 | 7.69 | 0.617267 | 12995.52065 | 1.234535 | 0.01226977 | -0.505881 | -0.005071649 | 1.235375 | 0.01227807 | -0.496838 | -0.004980763 | 1.124759 | 0.01118481 | 1.252697 | 0.01244916 | 1.262234 | 0.01254334 | 1.254266 | 0.01246465 | 1.281054 | 0.01272918 | 1.310382 | 0.01301871 | -0.53955 | -0.005410108 | -0.518154 | -0.005195011 | -0.511203 | -0.005125141 | -0.472024 | -0.004731416 | -0.456556 | -0.004576014 | -0.42008 | -0.004209648 | 913.4978 | 924.7753 | 1.234535 | 0.7045798 | 0.6825487 | 0.1718068
7.7 | 0.632696 | 12965.33 | 1.265393 | 0.01257454 | -0.527685 | -0.005290822 | 1.266706 | 0.0125875 | -0.518501 | -0.005198499 | 1.242318 | 0.01234665 | 1.26364 | 0.01255723 | 1.256536 | 0.01248707 | 1.259014 | 0.01251154 | 1.305782 | 0.0129733 | 1.255787 | 0.01247967 | -0.517314 | -0.005186567 | -0.532039 | -0.005334594 | -0.552925 | -0.005544593 | -0.546263 | -0.005477605 | -0.56252 | -0.005641081 | -0.610248 | -0.006121176 | 913.0514 | 924.6051 | 1.265393 | 0.7263904 | 0.7035452 | 0.1261622 | 7.7 | 0.619531 | 13062.02173 | 1.239061 | 0.01231447 | -0.468322 | -0.004694221 | 1.238458 | 0.01230852 | -0.465677 | -0.004667647 | 1.156838 | 0.01150198 | 1.251137 | 0.01243375 | 1.27299 | 0.01264956 | 1.279085 | 0.01270974 | 1.278908 | 0.01270799 | 1.372791 | 0.01363454 | -0.341563 | -0.003421477 | -0.488247 | -0.004894428 | -0.465242 | -0.004663276 | -0.432541 | -0.004334792 | -0.461347 | -0.004624145 | -0.482509 | -0.004836768 | 926.7447 | 938.2276 | 1.239061 | 0.6160189 | 0.6108788 | 0.2167855 | 7.7 | 0.618496 | 12999.52065 | 1.236992 | 0.01229404 | -0.509155 | -0.005104556 | 1.237574 | 0.01229979 | -0.49925 | -0.005005004 | 1.116614 | 0.01110426 | 1.253616 | 0.01245823 | 1.270382 | 0.0126238 | 1.254624 | 0.01246819 | 1.280418 | 0.0127229 | 1.292014 | 0.01283739 | -0.514095 | -0.00515421 | -0.524557 | -0.005259376 | -0.516475 | -0.005178133 | -0.473317 | -0.004744407 | -0.446482 | -0.004474817 | -0.404162 | -0.004049809 | 913.779 | 925.0824 | 1.236992 | 0.7100034 | 0.6861074 | 0.2407455
7.71 | 0.634232 | 12970.93 | 1.268465 | 0.01260487 | -0.529504 | -0.005309108 | 1.269805 | 0.01261811 | -0.519137 | -0.005204892 | 1.221429 | 0.0121403 | 1.269582 | 0.0126159 | 1.26172 | 0.01253827 | 1.267751 | 0.01259782 | 1.305141 | 0.01296697 | 1.270345 | 0.01262344 | -0.57287 | -0.005745172 | -0.535194 | -0.005366313 | -0.555306 | -0.005568536 | -0.553796 | -0.005553351 | -0.577843 | -0.00579519 | -0.641457 | -0.006435232 | 913.4458 | 925.0325 | 1.268465 | 0.7276973 | 0.7021101 | 0.1336102 | 7.71 | 0.619785 | 13064.22173 | 1.23957 | 0.0123195 | -0.47061 | -0.004717209 | 1.239521 | 0.01231902 | -0.468052 | -0.004691508 | 1.174412 | 0.01167569 | 1.243707 | 0.01236036 | 1.257338 | 0.01249499 | 1.270056 | 0.01262058 | 1.257926 | 0.0125008 | 1.34959 | 0.01340564 | -0.339744 | -0.003403224 | -0.476983 | -0.004781242 | -0.453626 | -0.00454658 | -0.44017 | -0.004411416 | -0.47658 | -0.004777193 | -0.522023 | -0.005233903 | 926.9008 | 938.3904 | 1.23957 | 0.6204981 | 0.6150772 | 0.2230873 | 7.71 | 0.619532 | 13002.42065 | 1.239064 | 0.0123145 | -0.510296 | -0.005116025 | 1.239612 | 0.01231992 | -0.500544 | -0.005018009 | 1.136914 | 0.011305 | 1.250047 | 0.01242298 | 1.255977 | 0.01248155 | 1.243432 | 0.01235765 | 1.270941 | 0.01262932 | 1.292282 | 0.01284003 | -0.518836 | -0.005201866 | -0.530515 | -0.005319272 | -0.51626 | -0.005175972 | -0.473867 | -0.004749933 | -0.468142 | -0.004692412 | -0.436963 | -0.004379205 | 913.9829 | 925.3077 | 1.239064 | 0.710709 | 0.6872189 | 0.1841211
7.72 | 0.635877 | 12973.53 | 1.271754 | 0.01263735 | -0.530165 | -0.005315754 | 1.27254 | 0.01264511 | -0.520636 | -0.00521996 | 1.172454 | 0.01165634 | 1.272094 | 0.01264071 | 1.276789 | 0.01268707 | 1.259187 | 0.01251325 | 1.296893 | 0.01288555 | 1.253926 | 0.01246129 | -0.571929 | -0.005735708 | -0.540085 | -0.005415487 | -0.553027 | -0.005545619 | -0.553044 | -0.00554579 | -0.57748 | -0.005791539 | -0.617571 | -0.006194859 | 913.6289 | 925.248 | 1.271754 | 0.7260374 | 0.7030105 | 0.133337 | 7.72 | 0.620506 | 13070.32173 | 1.241012 | 0.01233375 | -0.467852 | -0.004689499 | 1.24083 | 0.01233195 | -0.470194 | -0.004713029 | 1.195976 | 0.01188881 | 1.237236 | 0.01229645 | 1.251053 | 0.01243292 | 1.276206 | 0.01268131 | 1.262635 | 0.0125473 | 1.376116 | 0.01366734 | -0.380713 | -0.003814396 | -0.483614 | -0.004847872 | -0.459962 | -0.004610231 | -0.447923 | -0.004489292 | -0.477334 | -0.004784769 | -0.494849 | -0.004960774 | 927.3336 | 938.8419 | 1.241012 | 0.6134677 | 0.6185955 | 0.2068711 | 7.72 | 0.620242 | 13007.62065 | 1.240485 | 0.01232854 | -0.51461 | -0.005159387 | 1.241635 | 0.0123399 | -0.501992 | -0.005032562 | 1.110655 | 0.01104533 | 1.246409 | 0.01238705 | 1.256154 | 0.0124833 | 1.244196 | 0.01236519 | 1.274633 | 0.01266578 | 1.301924 | 0.01293522 | -0.495952 | -0.004971859 | -0.526508 | -0.005278989 | -0.512968 | -0.005142882 | -0.477938 | -0.004790838 | -0.45509 | -0.004561287 | -0.410326 | -0.004111701 | 914.3484 | 925.6907 | 1.240485 | 0.7196647 | 0.6886999 | 0.1708109
7.73 | 0.636917 | 12976.53 | 1.273834 | 0.01265789 | -0.53227 | -0.005336916 | 1.275007 | 0.01266947 | -0.522633 | -0.005240035 | 1.168595 | 0.0116182 | 1.278599 | 0.01270494 | 1.270565 | 0.01262561 | 1.266176 | 0.01258227 | 1.295708 | 0.01287386 | 1.24636 | 0.01238657 | -0.554324 | -0.005558661 | -0.54312 | -0.005446003 | -0.564383 | -0.005659817 | -0.561572 | -0.005631547 | -0.576172 | -0.005778383 | -0.638738 | -0.006407867 | 913.8401 | 925.4809 | 1.273834 | 0.7289899 | 0.7053071 | 0.1298819 | 7.73 | 0.621716 | 13074.52173 | 1.243431 | 0.01235764 | -0.470035 | -0.004711431 | 1.243619 | 0.0123595 | -0.472704 | -0.004738248 | 1.145966 | 0.0113945 | 1.228601 | 0.01221115 | 1.247587 | 0.01239869 | 1.262797 | 0.0125489 | 1.245336 | 0.01237645 | 1.346072 | 0.01337093 | -0.392221 | -0.003929922 | -0.490257 | -0.004914627 | -0.46226 | -0.004633317 | -0.432215 | -0.004331517 | -0.469778 | -0.004708849 | -0.498993 | -0.005002421 | 927.6316 | 939.166 | 1.243431 | 0.6161789 | 0.6217155 | 0.1777498 | 7.73 | 0.621593 | 13011.92065 | 1.243186 | 0.01235522 | -0.516661 | -0.005180003 | 1.243902 | 0.01236229 | -0.502786 | -0.005040542 | 1.123937 | 0.01117668 | 1.244916 | 0.01237231 | 1.253506 | 0.01245715 | 1.243835 | 0.01236163 | 1.278558 | 0.01270453 | 1.266058 | 0.0125811 | -0.50361 | -0.005048824 | -0.535362 | -0.005368002 | -0.524455 | -0.005258351 | -0.481349 | -0.004825112 | -0.456309 | -0.004573533 | -0.425249 | -0.004261558 | 914.6506 | 926.0215 | 1.243186 | 0.7219299 | 0.6884342 | 0.1883154
7.74 | 0.638283 | 12981.63 | 1.276567 | 0.01268488 | -0.530966 | -0.005323806 | 1.277527 | 0.01269435 | -0.524084 | -0.005254621 | 1.133561 | 0.01127184 | 1.280606 | 0.01272476 | 1.282058 | 0.01273909 | 1.26514 | 0.01257204 | 1.306356 | 0.01297897 | 1.257972 | 0.01250125 | -0.587949 | -0.005896842 | -0.533696 | -0.005351252 | -0.554373 | -0.005559154 | -0.554652 | -0.005561959 | -0.587662 | -0.005893955 | -0.641708 | -0.006437758 | 914.1993 | 925.8697 | 1.276567 | 0.7232382 | 0.7062916 | 0.1700464 | 7.74 | 0.623706 | 13078.12173 | 1.247413 | 0.01239697 | -0.475262 | -0.00476395 | 1.24706 | 0.01239348 | -0.475714 | -0.004768491 | 1.127923 | 0.01121609 | 1.241195 | 0.01233555 | 1.255039 | 0.01247229 | 1.262399 | 0.01254497 | 1.240432 | 0.01232802 | 1.338975 | 0.0133009 | -0.364357 | -0.003650224 | -0.485775 | -0.004869587 | -0.46375 | -0.004648287 | -0.437523 | -0.004384829 | -0.466322 | -0.004674127 | -0.494471 | -0.004956976 | 927.887 | 939.4616 | 1.247413 | 0.6241239 | 0.6253766 | 0.1649734 | 7.74 | 0.622868 | 13014.02065 | 1.245735 | 0.0123804 | -0.512787 | -0.005141063 | 1.246209 | 0.01238508 | -0.504066 | -0.005053407 | 1.086742 | 0.01080879 | 1.256718 | 0.01248887 | 1.262163 | 0.01254264 | 1.252263 | 0.01244487 | 1.266362 | 0.01258411 | 1.268687 | 0.01260707 | -0.52405 | -0.00525428 | -0.526544 | -0.005279351 | -0.516172 | -0.005175088 | -0.477926 | -0.004790717 | -0.45386 | -0.004548931 | -0.420165 | -0.004210502 | 914.7983 | 926.1942 | 1.245735 | 0.7101569 | 0.6892573 | 0.1628225
7.75 | 0.639726 | 12982.03 | 1.279452 | 0.01271336 | -0.534238 | -0.005356702 | 1.280002 | 0.01271879 | -0.525677 | -0.005270635 | 1.19323 | 0.01186167 | 1.286032 | 0.01277833 | 1.272916 | 0.01264883 | 1.26926 | 0.01261272 | 1.321872 | 0.01313212 | 1.283586 | 0.01275418 | -0.58243 | -0.005841327 | -0.539312 | -0.005407715 | -0.559613 | -0.005611847 | -0.551771 | -0.005532989 | -0.582122 | -0.005838229 | -0.633828 | -0.006358452 | 914.22746 | 925.9246 | 1.279452 | 0.7281431 | 0.7076429 | 0.1793783 | 7.75 | 0.625324 | 13082.02173 | 1.250649 | 0.01242893 | -0.48054 | -0.004816983 | 1.250115 | 0.01242366 | -0.47923 | -0.00480382 | 1.203844 | 0.01196655 | 1.250437 | 0.01242684 | 1.264752 | 0.01256821 | 1.27466 | 0.01266605 | 1.270502 | 0.01262499 | 1.359373 | 0.01350216 | -0.317846 | -0.003183522 | -0.479658 | -0.004808121 | -0.462038 | -0.004631087 | -0.433373 | -0.004343148 | -0.452007 | -0.004530316 | -0.486336 | -0.004875225 | 928.1637 | 939.7718 | 1.250649 | 0.6328188 | 0.6304361 | 0.1474851 | 7.75 | 0.623628 | 13018.32065 | 1.247256 | 0.01239542 | -0.512173 | -0.005134891 | 1.248426 | 0.01240697 | -0.504458 | -0.005057347 | 1.142625 | 0.01136146 | 1.255469 | 0.01247653 | 1.271092 | 0.01263081 | 1.26088 | 0.01252997 | 1.280154 | 0.01272029 | 1.283366 | 0.01275201 | -0.450426 | -0.004514435 | -0.525727 | -0.005271138 | -0.505895 | -0.00507179 | -0.456969 | -0.004580163 | -0.450711 | -0.004517298 | -0.417762 | -0.004186371 | 915.1005 | 926.5142 | 1.247256 | 0.7072339 | 0.6881093 | 0.1345385
7.76 | 0.640638 | 12991.33 | 1.281276 | 0.01273137 | -0.536586 | -0.005380308 | 1.282088 | 0.01273939 | -0.526544 | -0.005279351 | 1.203352 | 0.01196169 | 1.285335 | 0.01277145 | 1.285967 | 0.01277769 | 1.276253 | 0.01268178 | 1.309366 | 0.01300868 | 1.258682 | 0.01250826 | -0.552169 | -0.005536991 | -0.541464 | -0.005429352 | -0.563503 | -0.005650967 | -0.561368 | -0.005629496 | -0.593141 | -0.005949071 | -0.643779 | -0.006458602 | 914.8824 | 926.6046 | 1.281276 | 0.7319088 | 0.7076843 | 0.1777442 | 7.76 | 0.62629 | 13084.92173 | 1.252579 | 0.01244799 | -0.487032 | -0.004882219 | 1.252194 | 0.01244419 | -0.481831 | -0.004829955 | 1.21128 | 0.01204003 | 1.274014 | 0.01265967 | 1.288243 | 0.01280016 | 1.309672 | 0.0130117 | 1.308913 | 0.01300421 | 1.423481 | 0.01413445 | -0.347512 | -0.003481172 | -0.487367 | -0.004885585 | -0.475257 | -0.004763899 | -0.45313 | -0.004541597 | -0.491117 | -0.004923269 | -0.529976 | -0.005313854 | 928.3694 | 939.998 | 1.252579 | 0.6453034 | 0.6343325 | 0.15485 | 7.76 | 0.625162 | 13020.02065 | 1.250324 | 0.01242572 | -0.514842 | -0.005161719 | 1.250694 | 0.01242937 | -0.505658 | -0.005069408 | 1.182353 | 0.01175418 | 1.264897 | 0.01256964 | 1.268342 | 0.01260366 | 1.263442 | 0.01255527 | 1.287736 | 0.01279515 | 1.280293 | 0.01272167 | -0.560547 | -0.00562124 | -0.520206 | -0.005215638 | -0.512399 | -0.005137163 | -0.468701 | -0.004698028 | -0.460751 | -0.004618157 | -0.425969 | -0.004268788 | 915.22 | 926.6632 | 1.250324 | 0.7105889 | 0.6887814 | 0.1514472
7.77 | 0.641729 | 12993.23 | 1.283458 | 0.01275291 | -0.537058 | -0.005385053 | 1.284176 | 0.01276 | -0.528798 | -0.005302011 | 1.218542 | 0.01211178 | 1.292142 | 0.01283865 | 1.288229 | 0.01280002 | 1.278521 | 0.01270417 | 1.312092 | 0.01303559 | 1.258777 | 0.0125092 | -0.612189 | -0.006140706 | -0.544264 | -0.005457505 | -0.563022 | -0.005646129 | -0.566306 | -0.005679156 | -0.60207 | -0.006038897 | -0.643308 | -0.006453861 | 915.0162 | 926.76 | 1.283458 | 0.7308842 | 0.7109166 | 0.1704547 | 7.77 | 0.627007 | 13088.62173 | 1.254013 | 0.01246215 | -0.492629 | -0.004938464 | 1.253814 | 0.01246019 | -0.482591 | -0.004837592 | 1.196984 | 0.01189877 | 1.268879 | 0.01260896 | 1.284501 | 0.01276321 | 1.302186 | 0.0129378 | 1.284798 | 0.01276614 | 1.388767 | 0.01379212 | -0.374783 | -0.003754871 | -0.497016 | -0.004982552 | -0.479804 | -0.004809588 | -0.457509 | -0.004585588 | -0.481594 | -0.004827574 | -0.508252 | -0.00509548 | 928.632 | 940.2771 | 1.254013 | 0.6563886 | 0.6346384 | 0.151004 | 7.77 | 0.62604 | 13022.32065 | 1.25208 | 0.01244306 | -0.514307 | -0.005156341 | 1.252791 | 0.01245009 | -0.506925 | -0.005082142 | 1.161277 | 0.01154586 | 1.269949 | 0.01261953 | 1.27239 | 0.01264363 | 1.26974 | 0.01261746 | 1.281548 | 0.01273406 | 1.283567 | 0.01275399 | -0.509683 | -0.005109863 | -0.529632 | -0.005310395 | -0.515921 | -0.005172565 | -0.46511 | -0.00466195 | -0.445981 | -0.004469785 | -0.413005 | -0.004138602 | 915.3817 | 926.843 | 1.25208 | 0.7076352 | 0.6897641 | 0.151907
7.78 | 0.642867 | 12996.33 | 1.285733 | 0.01277538 | -0.540401 | -0.005418664 | 1.286162 | 0.01277961 | -0.531091 | -0.005325063 | 1.142186 | 0.01135712 | 1.301023 | 0.01292632 | 1.289571 | 0.01281327 | 1.27351 | 0.01265469 | 1.30346 | 0.01295038 | 1.269782 | 0.01261788 | -0.52458 | -0.005259608 | -0.546437 | -0.005479354 | -0.566119 | -0.005677275 | -0.563196 | -0.005647879 | -0.578281 | -0.005799595 | -0.637547 | -0.00639588 | 915.2345 | 927.002 | 1.285733 | 0.7365607 | 0.7143374 | 0.204109 | 7.78 | 0.627517 | 13091.72173 | 1.255033 | 0.01247223 | -0.496475 | -0.004977115 | 1.255206 | 0.01247394 | -0.482315 | -0.004834819 | 1.186917 | 0.01179928 | 1.27705 | 0.01268964 | 1.296835 | 0.01288498 | 1.314728 | 0.0130616 | 1.317491 | 0.01308888 | 1.424831 | 0.01414776 | -0.371511 | -0.003722028 | -0.483813 | -0.004849872 | -0.470332 | -0.004714415 | -0.455303 | -0.004563427 | -0.488724 | -0.004899222 | -0.509498 | -0.005108004 | 928.8519 | 940.5093 | 1.255033 | 0.6640481 | 0.6329028 | 0.1440631 | 7.78 | 0.627215 | 13028.12065 | 1.254431 | 0.01246628 | -0.516608 | -0.00517947 | 1.255283 | 0.0124747 | -0.507224 | -0.005085147 | 1.165775 | 0.01159032 | 1.271601 | 0.01263584 | 1.285435 | 0.01277243 | 1.268281 | 0.01260306 | 1.293803 | 0.01285505 | 1.320019 | 0.01311383 | -0.553774 | -0.00555313 | -0.5251 | -0.005264835 | -0.51207 | -0.005133856 | -0.466403 | -0.004674941 | -0.469428 | -0.004705333 | -0.423729 | -0.004246293 | 915.7894 | 927.2773 | 1.254431 | 0.7108006 | 0.688154 | 0.119856
7.79 | 0.643668 | 12998.73 | 1.287335 | 0.01279119 | -0.544672 | -0.005461607 | 1.288048 | 0.01279823 | -0.532766 | -0.005341903 | 1.226419 | 0.01218959 | 1.302502 | 0.01294092 | 1.300017 | 0.01291639 | 1.284712 | 0.0127653 | 1.332029 | 0.01323235 | 1.261071 | 0.01253186 | -0.568337 | -0.005699582 | -0.554018 | -0.005555584 | -0.571187 | -0.005728245 | -0.563644 | -0.005652385 | -0.587671 | -0.005894046 | -0.626453 | -0.006284235 | 915.4035 | 927.1878 | 1.287335 | 0.7451455 | 0.7164252 | 0.1678202 | 7.79 | 0.628886 | 13093.02173 | 1.257771 | 0.01249927 | -0.49184 | -0.004930535 | 1.25756 | 0.01249718 | -0.482682 | -0.004838507 | 1.19747 | 0.01190357 | 1.289516 | 0.01281273 | 1.307458 | 0.01298985 | 1.317478 | 0.01308875 | 1.300915 | 0.01292526 | 1.404324 | 0.01394555 | -0.372081 | -0.003727749 | -0.480558 | -0.004817164 | -0.461896 | -0.00462966 | -0.436887 | -0.004378441 | -0.479972 | -0.004811276 | -0.498286 | -0.004995316 | 928.9441 | 940.6281 | 1.257771 | 0.6514347 | 0.6317679 | 0.1304256 | 7.79 | 0.628587 | 13030.52065 | 1.257175 | 0.01249338 | -0.517727 | -0.005190719 | 1.25758 | 0.01249738 | -0.508592 | -0.005098897 | 1.161998 | 0.01155299 | 1.277978 | 0.01269881 | 1.288466 | 0.01280236 | 1.275641 | 0.01267573 | 1.29049 | 0.01282234 | 1.266933 | 0.01258975 | -0.535468 | -0.005369068 | -0.528684 | -0.005300865 | -0.516011 | -0.005173469 | -0.475817 | -0.004769526 | -0.451012 | -0.004520321 | -0.422542 | -0.004234372 | 915.9581 | 927.4733 | 1.257175 | 0.710798 | 0.6891814 | 0.1597055
7.8 | 0.644588 | 13000.73 | 1.289175 | 0.01280936 | -0.544691 | -0.005461799 | 1.289738 | 0.01281492 | -0.535092 | -0.005365287 | 1.183445 | 0.01176497 | 1.311452 | 0.01302927 | 1.306901 | 0.01298435 | 1.290212 | 0.0128196 | 1.327937 | 0.01319197 | 1.248415 | 0.01240687 | -0.614604 | -0.006165005 | -0.546049 | -0.005475453 | -0.564424 | -0.005660229 | -0.563063 | -0.005646542 | -0.596563 | -0.005983495 | -0.648377 | -0.006504881 | 915.5444 | 927.3473 | 1.289175 | 0.7433486 | 0.7202086 | 0.1762438 | 7.8 | 0.631013 | 13097.52173 | 1.262026 | 0.01254129 | -0.483855 | -0.004850294 | 1.261731 | 0.01253838 | -0.483748 | -0.004849218 | 1.19408 | 0.01187007 | 1.286586 | 0.0127838 | 1.303469 | 0.01295047 | 1.316477 | 0.01307887 | 1.307029 | 0.01298561 | 1.390606 | 0.01381026 | -0.403513 | -0.004043293 | -0.490527 | -0.00491734 | -0.471819 | -0.004729356 | -0.451574 | -0.004525967 | -0.480814 | -0.004819736 | -0.51744 | -0.005187834 | 929.2634 | 940.991 | 1.262026 | 0.6306458 | 0.6306568 | 0.1391734 | 7.8 | 0.630166 | 13032.82065 | 1.260333 | 0.01252457 | -0.517827 | -0.005191724 | 1.260523 | 0.01252645 | -0.508589 | -0.005098867 | 1.164542 | 0.01157813 | 1.282821 | 0.01274663 | 1.294305 | 0.01286 | 1.284012 | 0.01275838 | 1.3184 | 0.01309785 | 1.30975 | 0.01301247 | -0.49317 | -0.004943901 | -0.528483 | -0.005298844 | -0.516787 | -0.00518127 | -0.467587 | -0.004686836 | -0.458276 | -0.004593293 | -0.399627 | -0.004004276 | 916.1198 | 927.6659 | 1.260333 | 0.7080094 | 0.6864777 | 0.1564341
7.81 | 0.645423 | 13006.23 | 1.290845 | 0.01282585 | -0.547977 | -0.005494839 | 1.291855 | 0.01283582 | -0.537201 | -0.005386491 | 1.197621 | 0.01190506 | 1.312403 | 0.01303866 | 1.300148 | 0.01291769 | 1.287206 | 0.01278992 | 1.329057 | 0.01320303 | 1.258633 | 0.01250778 | -0.583153 | -0.0058486 | -0.548443 | -0.005499525 | -0.56932 | -0.005709468 | -0.567029 | -0.005686427 | -0.597854 | -0.005996483 | -0.650643 | -0.006527689 | 915.9317 | 927.7549 | 1.290845 | 0.749534 | 0.7230843 | 0.1860152 | 7.81 | 0.633226 | 13101.82173 | 1.266453 | 0.01258501 | -0.488945 | -0.004901442 | 1.266454 | 0.01258502 | -0.48568 | -0.004868633 | 1.240142 | 0.01232515 | 1.290756 | 0.01282497 | 1.311753 | 0.01303224 | 1.327408 | 0.01318675 | 1.312005 | 0.01303473 | 1.403242 | 0.01393488 | -0.417175 | -0.004180476 | -0.502204 | -0.005034693 | -0.48922 | -0.004904206 | -0.465777 | -0.004668651 | -0.502282 | -0.005035477 | -0.514988 | -0.005163186 | 929.5685 | 941.341 | 1.266453 | 0.6379127 | 0.6309475 | 0.1268061 | 7.81 | 0.631491 | 13039.22065 | 1.262981 | 0.01255072 | -0.519771 | -0.005211265 | 1.263345 | 0.01255431 | -0.509476 | -0.005107783 | 1.167738 | 0.01160973 | 1.287139 | 0.01278926 | 1.292709 | 0.01284425 | 1.287148 | 0.01278935 | 1.310139 | 0.01301631 | 1.326336 | 0.01317617 | -0.533208 | -0.005346346 | -0.528129 | -0.005295285 | -0.517459 | -0.005188025 | -0.47858 | -0.004797289 | -0.466208 | -0.004672981 | -0.406606 | -0.004074349 | 916.5696 | 928.1457 | 1.262981 | 0.7100344 | 0.6859278 | 0.1274437
7.82 | 0.646886 | 13010.13 | 1.293772 | 0.01285474 | -0.553691 | -0.005552296 | 1.293759 | 0.01285461 | -0.538926 | -0.005403834 | 1.200122 | 0.01192978 | 1.30551 | 0.01297062 | 1.300426 | 0.01292043 | 1.294524 | 0.01286217 | 1.318498 | 0.01309881 | 1.257889 | 0.01250043 | -0.584834 | -0.005865509 | -0.553184 | -0.005547197 | -0.570442 | -0.005720752 | -0.56992 | -0.005715502 | -0.597802 | -0.00599596 | -0.63031 | -0.006323048 | 916.2063 | 928.06 | 1.293772 | 0.7603335 | 0.725271 | 0.2253533 | 7.82 | 0.634199 | 13107.42173 | 1.268397 | 0.0126042 | -0.494789 | -0.004960171 | 1.268943 | 0.01260959 | -0.490055 | -0.004912597 | 1.276408 | 0.01268331 | 1.298633 | 0.01290273 | 1.312472 | 0.01303934 | 1.331886 | 0.01323094 | 1.315869 | 0.01307287 | 1.409365 | 0.01399526 | -0.357388 | -0.003580282 | -0.496937 | -0.004981758 | -0.485241 | -0.004864221 | -0.465942 | -0.004670309 | -0.498698 | -0.004999456 | -0.508295 | -0.005095912 | 929.9658 | 941.7615 | 1.268397 | 0.6488947 | 0.6382486 | 0.1866859 | 7.82 | 0.633031 | 13043.02065 | 1.266062 | 0.01258114 | -0.517711 | -0.005190558 | 1.26636 | 0.01258409 | -0.510175 | -0.005114808 | 1.250555 | 0.012428 | 1.290976 | 0.01282714 | 1.297604 | 0.01289257 | 1.297213 | 0.01288871 | 1.317046 | 0.01308448 | 1.343293 | 0.01334351 | -0.487015 | -0.004882048 | -0.527046 | -0.005284398 | -0.527565 | -0.005289615 | -0.470305 | -0.004714144 | -0.460426 | -0.004614892 | -0.399746 | -0.004005471 | 916.8368 | 928.4445 | 1.266062 | 0.7023201 | 0.6847794 | 0.1399676
7.83 | 0.647364 | 13011.93 | 1.294727 | 0.01286417 | -0.551845 | -0.005533733 | 1.295419 | 0.012871 | -0.54082 | -0.005422877 | 1.190106 | 0.0118308 | 1.312467 | 0.01303929 | 1.304453 | 0.01296018 | 1.289712 | 0.01281466 | 1.325481 | 0.01316773 | 1.260097 | 0.01252224 | -0.56147 | -0.005630522 | -0.565331 | -0.00566935 | -0.576435 | -0.005781028 | -0.57485 | -0.005765086 | -0.591656 | -0.005934132 | -0.627798 | -0.006297769 | 916.3331 | 928.1971 | 1.294727 | 0.754898 | 0.7280862 | 0.181925 | 7.83 | 0.634559 | 13108.32173 | 1.269117 | 0.01261131 | -0.504419 | -0.005056955 | 1.269421 | 0.01261431 | -0.493582 | -0.004948041 | 1.226147 | 0.01218691 | 1.292456 | 0.01284175 | 1.312268 | 0.01303732 | 1.321122 | 0.01312471 | 1.315161 | 0.01306588 | 1.413445 | 0.01403549 | -0.364539 | -0.003652051 | -0.499318 | -0.005005688 | -0.488903 | -0.00490102 | -0.459177 | -0.004602345 | -0.483871 | -0.004850454 | -0.47893 | -0.004800805 | 930.0297 | 941.8328 | 1.269117 | 0.669409 | 0.6454299 | 0.2630803 | 7.83 | 0.634675 | 13045.72065 | 1.26935 | 0.01261361 | -0.519478 | -0.00520832 | 1.26946 | 0.0126147 | -0.510395 | -0.00511702 | 1.189259 | 0.01182243 | 1.290726 | 0.01282467 | 1.29523 | 0.01286914 | 1.291564 | 0.01283294 | 1.304189 | 0.01295758 | 1.340072 | 0.01331172 | -0.527663 | -0.005290601 | -0.524082 | -0.005254601 | -0.518342 | -0.005196901 | -0.475763 | -0.004768984 | -0.476417 | -0.004775555 | -0.430618 | -0.004315478 | 917.0266 | 928.6668 | 1.26935 | 0.7033239 | 0.6824805 | 0.1325515
7.84 | 0.648206 | 13018.03 | 1.296412 | 0.01288081 | -0.555571 | -0.0055712 | 1.297751 | 0.01289402 | -0.542207 | -0.005436823 | 1.21679 | 0.01209447 | 1.312359 | 0.01303822 | 1.308731 | 0.01300241 | 1.294838 | 0.01286527 | 1.33455 | 0.01325723 | 1.248093 | 0.01240369 | -0.589225 | -0.005909678 | -0.558953 | -0.00560521 | -0.576974 | -0.005786449 | -0.575156 | -0.005768164 | -0.608905 | -0.006107664 | -0.655927 | -0.006580877 | 916.7627 | 928.6477 | 1.296412 | 0.7621753 | 0.7290702 | 0.1785103 | 7.84 | 0.634765 | 13114.12173 | 1.26953 | 0.01261539 | -0.508474 | -0.005097711 | 1.269317 | 0.01261329 | -0.496593 | -0.004978301 | 1.227518 | 0.01220045 | 1.286058 | 0.01277858 | 1.299758 | 0.01291384 | 1.314338 | 0.01305776 | 1.310467 | 0.01301955 | 1.406592 | 0.01396791 | -0.347488 | -0.003480931 | -0.489833 | -0.004910366 | -0.480165 | -0.004813215 | -0.457011 | -0.004580585 | -0.4956 | -0.004968322 | -0.514567 | -0.005158955 | 930.4412 | 942.2534 | 1.26953 | 0.6780964 | 0.652038 | 0.3447656 | 7.84 | 0.635979 | 13049.82065 | 1.271958 | 0.01263937 | -0.520599 | -0.005219588 | 1.272503 | 0.01264475 | -0.511262 | -0.005125734 | 1.230825 | 0.01223312 | 1.293867 | 0.01285568 | 1.299508 | 0.01291137 | 1.296716 | 0.01288381 | 1.311473 | 0.01302948 | 1.324551 | 0.01315856 | -0.451902 | -0.004529262 | -0.52976 | -0.005311682 | -0.518544 | -0.005198931 | -0.479049 | -0.004802001 | -0.452946 | -0.004539749 | -0.384977 | -0.003857199 | 917.3148 | 928.9826 | 1.271958 | 0.7034697 | 0.6817031 | 0.1181698
7.85 | 0.650097 | 13019.33 | 1.300194 | 0.01291814 | -0.556389 | -0.005579426 | 1.300102 | 0.01291723 | -0.543315 | -0.005447963 | 1.240289 | 0.0123266 | 1.322389 | 0.01313722 | 1.320494 | 0.01311851 | 1.301264 | 0.0129287 | 1.3198 | 0.01311167 | 1.280225 | 0.01272099 | -0.569192 | -0.005708181 | -0.561895 | -0.005634796 | -0.573804 | -0.005754566 | -0.570647 | -0.005722814 | -0.593657 | -0.005954261 | -0.631019 | -0.006330183 | 916.8542 | 928.7751 | 1.300194 | 0.760273 | 0.7293837 | 0.1802608 | 7.85 | 0.63497 | 13117.92173 | 1.269941 | 0.01261945 | -0.508067 | -0.00509362 | 1.270358 | 0.01262357 | -0.499286 | -0.005005366 | 1.180357 | 0.01173445 | 1.285462 | 0.0127727 | 1.298768 | 0.01290406 | 1.318879 | 0.01310258 | 1.300718 | 0.01292331 | 1.370676 | 0.01361367 | -0.388547 | -0.003893038 | -0.498751 | -0.004999989 | -0.490308 | -0.00491514 | -0.456016 | -0.004570589 | -0.489727 | -0.004909301 | -0.497529 | -0.004987708 | 930.7108 | 942.5303 | 1.269941 | 0.6768186 | 0.6570273 | 0.2032358 | 7.85 | 0.637997 | 13052.02065 | 1.275995 | 0.01267923 | -0.518342 | -0.005196901 | 1.275603 | 0.01267536 | -0.512191 | -0.005135072 | 1.211693 | 0.01204411 | 1.297173 | 0.01288832 | 1.304624 | 0.01296187 | 1.300337 | 0.01291955 | 1.319712 | 0.0131108 | 1.321648 | 0.0131299 | -0.506503 | -0.005077901 | -0.526194 | -0.005275833 | -0.520846 | -0.005222071 | -0.475941 | -0.004770772 | -0.469465 | -0.004705704 | -0.392945 | -0.003937191 | 917.4694 | 929.1763 | 1.275995 | 0.6945567 | 0.6810183 | 0.1063355
7.86 | 0.651082 | 13024.93 | 1.302164 | 0.01293759 | -0.559278 | -0.005608478 | 1.302795 | 0.01294382 | -0.543379 | -0.005448607 | 1.21452 | 0.01207204 | 1.324679 | 0.01315982 | 1.318601 | 0.01309983 | 1.305805 | 0.01297353 | 1.328347 | 0.01319602 | 1.282084 | 0.01273935 | -0.599752 | -0.006015577 | -0.551223 | -0.005527478 | -0.564098 | -0.00565695 | -0.558099 | -0.005596622 | -0.58367 | -0.0058538 | -0.612536 | -0.006144197 | 917.2486 | 929.1927 | 1.302164 | 0.7652333 | 0.7269452 | 0.1565914 | 7.86 | 0.636189 | 13122.02173 | 1.272378 | 0.01264351 | -0.504017 | -0.005052914 | 1.272273 | 0.01264248 | -0.500434 | -0.005016904 | 1.23469 | 0.0122713 | 1.286755 | 0.01278547 | 1.300338 | 0.01291956 | 1.318627 | 0.01310009 | 1.308626 | 0.01300137 | 1.418406 | 0.01408441 | -0.396624 | -0.003974126 | -0.500527 | -0.005017838 | -0.494644 | -0.004958714 | -0.467729 | -0.004688263 | -0.498104 | -0.004993487 | -0.5254 | -0.005267851 | 931.0017 | 942.8475 | 1.272378 | 0.6656807 | 0.6579052 | 0.1839211 | 7.86 | 0.639058 | 13055.52065 | 1.278115 | 0.01270016 | -0.520226 | -0.005215839 | 1.278424 | 0.01270321 | -0.512874 | -0.005141937 | 1.185158 | 0.0117819 | 1.302683 | 0.01294271 | 1.307095 | 0.01298626 | 1.294776 | 0.01286465 | 1.306837 | 0.01298372 | 1.328741 | 0.01319991 | -0.501763 | -0.005030261 | -0.524105 | -0.005254832 | -0.515764 | -0.005170987 | -0.476928 | -0.004780689 | -0.462262 | -0.004633337 | -0.412303 | -0.004131553 | 917.7154 | 929.4449 | 1.278115 | 0.696902 | 0.6800358 | 0.1398459
7.87 | 0.652589 | 13029.13 | 1.305177 | 0.01296733 | -0.560979 | -0.005625584 | 1.305645 | 0.01297195 | -0.543234 | -0.005447149 | 1.223535 | 0.0121611 | 1.32766 | 0.01318924 | 1.324147 | 0.01315457 | 1.31206 | 0.01303527 | 1.337007 | 0.01328148 | 1.278716 | 0.01270609 | -0.582974 | -0.005846799 | -0.548942 | -0.005504542 | -0.564102 | -0.005656991 | -0.563537 | -0.005651309 | -0.583808 | -0.005855188 | -0.619444 | -0.006213705 | 917.5444 | 929.5199 | 1.305177 | 0.7662461 | 0.7238928 | 0.1183312 | 7.87 | 0.638117 | 13122.72173 | 1.276234 | 0.01268159 | -0.501206 | -0.005024663 | 1.275829 | 0.01267759 | -0.500897 | -0.005021557 | 1.245126 | 0.01237438 | 1.298586 | 0.01290227 | 1.316277 | 0.01307689 | 1.325379 | 0.01316673 | 1.317665 | 0.01309059 | 1.397046 | 0.01387377 | -0.414227 | -0.004150873 | -0.506486 | -0.00507773 | -0.48958 | -0.004907824 | -0.469202 | -0.004703062 | -0.511829 | -0.005131433 | -0.532618 | -0.005340415 | 931.0513 | 942.9337 | 1.276234 | 0.6562246 | 0.6558955 | 0.1237251 | 7.87 | 0.640843 | 13057.92065 | 1.281686 | 0.01273542 | -0.523391 | -0.005247655 | 1.281389 | 0.01273249 | -0.51335 | -0.005146722 | 1.215296 | 0.01207971 | 1.300061 | 0.01291683 | 1.306891 | 0.01298425 | 1.294425 | 0.01286119 | 1.307738 | 0.01299261 | 1.310892 | 0.01302374 | -0.54897 | -0.005504824 | -0.527515 | -0.005289113 | -0.513995 | -0.005153205 | -0.48319 | -0.004843611 | -0.474987 | -0.004761186 | -0.436432 | -0.004373871 | 917.8841 | 929.6485 | 1.281686 | 0.7008307 | 0.678471 | 0.1217469
7.88 | 0.654086 | 13031.13 | 1.308171 | 0.01299688 | -0.557695 | -0.005592559 | 1.308994 | 0.01300501 | -0.542801 | -0.005442795 | 1.23497 | 0.01227406 | 1.332859 | 0.01324055 | 1.328483 | 0.01319736 | 1.314965 | 0.01306394 | 1.336168 | 0.0132732 | 1.288685 | 0.01280452 | -0.567403 | -0.005690188 | -0.548705 | -0.005502159 | -0.558474 | -0.005600393 | -0.555034 | -0.0055658 | -0.57958 | -0.005812661 | -0.599696 | -0.006015014 | 917.6852 | 929.6901 | 1.308171 | 0.7553099 | 0.7197359 | 0.1315668 | 7.88 | 0.63981 | 13126.72173 | 1.279621 | 0.01271503 | -0.499855 | -0.005011085 | 1.279902 | 0.0127178 | -0.500537 | -0.005017939 | 1.234107 | 0.01226554 | 1.300073 | 0.01291695 | 1.314478 | 0.01305914 | 1.324973 | 0.01316272 | 1.309954 | 0.01301448 | 1.398121 | 0.01388437 | -0.394493 | -0.003952732 | -0.504417 | -0.005056935 | -0.48835 | -0.004895463 | -0.459187 | -0.004602445 | -0.509148 | -0.005104486 | -0.52438 | -0.005257597 | 931.3351 | 943.2527 | 1.279621 | 0.6504569 | 0.6516917 | 0.09130421 | 7.88 | 0.641755 | 13064.02065 | 1.28351 | 0.01275343 | -0.526309 | -0.005276989 | 1.28364 | 0.01275471 | -0.51415 | -0.005154763 | 1.205951 | 0.01198737 | 1.302374 | 0.01293966 | 1.313982 | 0.01305424 | 1.2892 | 0.01280961 | 1.322891 | 0.01314217 | 1.332483 | 0.01323684 | -0.563702 | -0.005652968 | -0.530559 | -0.005319715 | -0.523547 | -0.005249223 | -0.478009 | -0.004791551 | -0.494818 | -0.004960463 | -0.40319 | -0.00404005 | 918.3129 | 930.0996 | 1.28351 | 0.7058158 | 0.6782629 | 0.1626377
7.89 | 0.655759 | 13033.83 | 1.311519 | 0.01302993 | -0.556151 | -0.005577033 | 1.312639 | 0.01304099 | -0.541433 | -0.005429041 | 1.274613 | 0.01266558 | 1.339084 | 0.01330198 | 1.335427 | 0.01326589 | 1.321335 | 0.01312682 | 1.329759 | 0.01320995 | 1.26974 | 0.01261746 | -0.553489 | -0.005550264 | -0.546153 | -0.005476499 | -0.560325 | -0.005619007 | -0.560395 | -0.005619711 | -0.576552 | -0.005782205 | -0.600831 | -0.006026433 | 917.8753 | 929.9135 | 1.311519 | 0.7483039 | 0.7132265 | 0.1169215 | 7.89 | 0.642085 | 13130.72173 | 1.284169 | 0.01275993 | -0.504084 | -0.005053588 | 1.283805 | 0.01275634 | -0.500568 | -0.00501825 | 1.227919 | 0.01220441 | 1.311936 | 0.01303405 | 1.320871 | 0.01312224 | 1.341413 | 0.01332496 | 1.328315 | 0.0131957 | 1.418832 | 0.01408861 | -0.422072 | -0.004229652 | -0.515038 | -0.005163689 | -0.503098 | -0.005043678 | -0.473084 | -0.004742066 | -0.513991 | -0.005153165 | -0.511056 | -0.005123664 | 931.6189 | 943.5825 | 1.284169 | 0.6557696 | 0.6485128 | 0.1037466 | 7.89 | 0.642985 | 13065.32065 | 1.28597 | 0.01277772 | -0.526324 | -0.00527714 | 1.285788 | 0.01277592 | -0.515305 | -0.005166373 | 1.188987 | 0.01181974 | 1.303362 | 0.01294941 | 1.314604 | 0.01306038 | 1.292528 | 0.01284246 | 1.322122 | 0.01313458 | 1.339082 | 0.01330196 | -0.522837 | -0.005242086 | -0.534235 | -0.005356671 | -0.520793 | -0.005221539 | -0.482436 | -0.004836035 | -0.480465 | -0.004816229 | -0.446812 | -0.004478132 | 918.4043 | 930.2147 | 1.28597 | 0.7035645 | 0.6789331 | 0.1687014
7.9 | 0.657509 | 13036.73 | 1.315018 | 0.01306447 | -0.551342 | -0.005528675 | 1.316034 | 0.0130745 | -0.540209 | -0.005416734 | 1.245067 | 0.0123738 | 1.343468 | 0.01334523 | 1.342742 | 0.01333807 | 1.331885 | 0.01323093 | 1.34711 | 0.01338117 | 1.287363 | 0.01279147 | -0.570382 | -0.005720149 | -0.544282 | -0.005457686 | -0.555277 | -0.005568244 | -0.549342 | -0.005508564 | -0.56456 | -0.005661597 | -0.601141 | -0.006029551 | 918.0796 | 930.1525 | 1.315018 | 0.7336555 | 0.7073522 | 0.09662524 | 7.9 | 0.643954 | 13132.32173 | 1.287907 | 0.01279684 | -0.506569 | -0.005078564 | 1.287323 | 0.01279107 | -0.501615 | -0.005028773 | 1.257017 | 0.01249182 | 1.310851 | 0.01302334 | 1.322194 | 0.01313529 | 1.331525 | 0.01322738 | 1.323957 | 0.01315269 | 1.422831 | 0.01412804 | -0.384465 | -0.00385206 | -0.515257 | -0.00516589 | -0.502578 | -0.005038452 | -0.473862 | -0.004749883 | -0.50845 | -0.00509747 | -0.530019 | -0.005314286 | 931.7325 | 943.7323 | 1.287907 | 0.657992 | 0.6478457 | 0.1286323 | 7.9 | 0.643762 | 13069.52065 | 1.287525 | 0.01279307 | -0.528776 | -0.00530179 | 1.287605 | 0.01279386 | -0.516933 | -0.005182737 | 1.2395 | 0.01231881 | 1.311543 | 0.01303017 | 1.324075 | 0.01315386 | 1.307553 | 0.01299078 | 1.333098 | 0.0132429 | 1.376148 | 0.01366765 | -0.534391 | -0.00535824 | -0.533333 | -0.005347603 | -0.51964 | -0.005209948 | -0.482552 | -0.0048372 | -0.478985 | -0.004801358 | -0.411524 | -0.004123731 | 918.6995 | 930.528 | 1.287525 | 0.7077282 | 0.6809427 | 0.1976915
7.91 | 0.659606 | 13042.43 | 1.319212 | 0.01310586 | -0.547595 | -0.005490998 | 1.31999 | 0.01311354 | -0.538518 | -0.005399732 | 1.284205 | 0.01276029 | 1.352456 | 0.01343392 | 1.344712 | 0.01335751 | 1.33743 | 0.01328565 | 1.355433 | 0.01346329 | 1.293709 | 0.01285412 | -0.55857 | -0.005601358 | -0.537828 | -0.005392795 | -0.5555 | -0.005570486 | -0.552758 | -0.005542914 | -0.551272 | -0.005527971 | -0.576855 | -0.005785252 | 918.481 | 930.5977 | 1.319212 | 0.7210895 | 0.7000086 | 0.1027794 | 7.91 | 0.644928 | 13138.22173 | 1.289855 | 0.01281607 | -0.506534 | -0.005078212 | 1.28992 | 0.01281671 | -0.50272 | -0.005039879 | 1.239483 | 0.01231864 | 1.31033 | 0.01301819 | 1.329388 | 0.01320629 | 1.335975 | 0.0132713 | 1.331161 | 0.01322379 | 1.42144 | 0.01411432 | -0.413966 | -0.004148252 | -0.515652 | -0.005169861 | -0.506759 | -0.005080474 | -0.487991 | -0.004891856 | -0.52405 | -0.00525428 | -0.545255 | -0.005467469 | 932.1511 | 944.1745 | 1.289855 | 0.6562812 | 0.648063 | 0.1559544 | 7.91 | 0.644574 | 13072.92065 | 1.289148 | 0.01280909 | -0.529302 | -0.005307078 | 1.289671 | 0.01281426 | -0.518661 | -0.005200107 | 1.260124 | 0.01252251 | 1.307781 | 0.01299303 | 1.321434 | 0.01312779 | 1.302493 | 0.01294084 | 1.331201 | 0.01322418 | 1.326952 | 0.01318225 | -0.473578 | -0.004747029 | -0.537819 | -0.005392705 | -0.521991 | -0.005233581 | -0.485283 | -0.004864643 | -0.47735 | -0.00478493 | -0.426074 | -0.004269843 | 918.9385 | 930.785 | 1.289148 | 0.7074203 | 0.6829532 | 0.1696523
7.92 | 0.661084 | 13043.13 | 1.322168 | 0.01313504 | -0.544381 | -0.005458682 | 1.323271 | 0.01314592 | -0.536985 | -0.005384319 | 1.281949 | 0.01273802 | 1.343871 | 0.01334921 | 1.33468 | 0.01325852 | 1.329207 | 0.01320451 | 1.362175 | 0.01352981 | 1.31521 | 0.01306636 | -0.599145 | -0.006009471 | -0.534085 | -0.005355163 | -0.547587 | -0.005490918 | -0.541056 | -0.00542525 | -0.565737 | -0.005673434 | -0.603596 | -0.00605425 | 918.5303 | 930.6748 | 1.322168 | 0.7111033 | 0.6937123 | 0.1164043 | 7.92 | 0.64593 | 13141.12173 | 1.29186 | 0.01283587 | -0.508931 | -0.005102305 | 1.291344 | 0.01283077 | -0.505602 | -0.005068845 | 1.268682 | 0.01260702 | 1.312263 | 0.01303727 | 1.322669 | 0.01313998 | 1.346428 | 0.01337444 | 1.350465 | 0.01341427 | 1.450349 | 0.01439932 | -0.345927 | -0.003465267 | -0.515911 | -0.005172464 | -0.504901 | -0.005061799 | -0.483248 | -0.004844194 | -0.524785 | -0.005261668 | -0.512023 | -0.005133383 | 932.3568 | 944.4016 | 1.29186 | 0.6597613 | 0.6530395 | 0.2650294 | 7.92 | 0.645612 | 13075.72065 | 1.291224 | 0.01282959 | -0.530244 | -0.005316548 | 1.291476 | 0.01283208 | -0.519829 | -0.005211848 | 1.195191 | 0.01188105 | 1.304753 | 0.01296314 | 1.325124 | 0.01316421 | 1.300559 | 0.01292174 | 1.342769 | 0.01333834 | 1.355303 | 0.01346201 | -0.574492 | -0.005761486 | -0.537076 | -0.005385234 | -0.525324 | -0.005267087 | -0.490617 | -0.004918245 | -0.492386 | -0.004936022 | -0.431275 | -0.004322077 | 919.1354 | 931.0035 | 1.291224 | 0.7076427 | 0.6839491 | 0.216243
7.93 | 0.663212 | 13047.23 | 1.326424 | 0.01317704 | -0.542036 | -0.005435103 | 1.327156 | 0.01318426 | -0.536067 | -0.00537509 | 1.255505 | 0.01247689 | 1.345873 | 0.01336897 | 1.340313 | 0.0133141 | 1.334253 | 0.0132543 | 1.352966 | 0.01343895 | 1.319416 | 0.01310788 | -0.597576 | -0.005993686 | -0.537082 | -0.005385295 | -0.554626 | -0.005561698 | -0.540231 | -0.005416955 | -0.573839 | -0.005754918 | -0.616658 | -0.006185672 | 918.819 | 931.0064 | 1.326424 | 0.7020341 | 0.6883045 | 0.1154971 | 7.93 | 0.646072 | 13144.92173 | 1.292144 | 0.01283867 | -0.511582 | -0.005128951 | 1.291971 | 0.01283696 | -0.508884 | -0.005101832 | 1.212081 | 0.01204794 | 1.309657 | 0.01301155 | 1.315613 | 0.01307034 | 1.336517 | 0.01327664 | 1.330632 | 0.01321857 | 1.427245 | 0.01417156 | -0.405442 | -0.004062661 | -0.52172 | -0.005230857 | -0.511572 | -0.00512885 | -0.493816 | -0.004950393 | -0.53582 | -0.005372607 | -0.546706 | -0.005482059 | 932.6264 | 944.6773 | 1.292144 | 0.6652577 | 0.6595664 | 0.4361282 | 7.93 | 0.646751 | 13079.82065 | 1.293503 | 0.01285209 | -0.531796 | -0.005332151 | 1.294034 | 0.01285733 | -0.52064 | -0.005220001 | 1.216726 | 0.01209383 | 1.309818 | 0.01301314 | 1.325156 | 0.01316453 | 1.300443 | 0.0129206 | 1.330689 | 0.01321913 | 1.350195 | 0.01341161 | -0.531951 | -0.005333709 | -0.534528 | -0.005359617 | -0.518995 | -0.005203465 | -0.482031 | -0.004831965 | -0.474413 | -0.004755419 | -0.44595 | -0.004469473 | 919.4236 | 931.3163 | 1.293503 | 0.7090686 | 0.6834851 | 0.168948
7.94 | 0.664887 | 13052.33 | 1.329774 | 0.0132101 | -0.540358 | -0.005418232 | 1.330423 | 0.01321651 | -0.534968 | -0.005364041 | 1.328273 | 0.01319529 | 1.347517 | 0.01338519 | 1.344405 | 0.01335448 | 1.332703 | 0.01323901 | 1.373836 | 0.01364484 | 1.32132 | 0.01312667 | -0.566187 | -0.005677959 | -0.533717 | -0.005351464 | -0.546471 | -0.005479696 | -0.532087 | -0.005335076 | -0.551779 | -0.005533069 | -0.569638 | -0.005712666 | 919.1782 | 931.4012 | 1.329774 | 0.69537 | 0.6831028 | 0.1219613 | 7.94 | 0.645878 | 13150.12173 | 1.291756 | 0.01283484 | -0.510548 | -0.005118557 | 1.292165 | 0.01283888 | -0.511076 | -0.005123865 | 1.247283 | 0.01239569 | 1.309042 | 0.01300548 | 1.322615 | 0.01313945 | 1.34384 | 0.01334891 | 1.341487 | 0.01332569 | 1.456899 | 0.01446388 | -0.421748 | -0.004226399 | -0.523221 | -0.005245946 | -0.505841 | -0.005071247 | -0.48528 | -0.004864613 | -0.517226 | -0.005185682 | -0.507988 | -0.005092826 | 932.9954 | 945.0474 | 1.291756 | 0.663345 | 0.664142 | 0.4058012 | 7.94 | 0.648017 | 13085.92065 | 1.296033 | 0.01287706 | -0.532511 | -0.005339339 | 1.296534 | 0.01288201 | -0.521743 | -0.005231088 | 1.257299 | 0.01249461 | 1.319652 | 0.0131102 | 1.332095 | 0.01323301 | 1.305638 | 0.01297188 | 1.337604 | 0.01328737 | 1.365189 | 0.01355954 | -0.543869 | -0.005453534 | -0.537342 | -0.005387909 | -0.524121 | -0.005254993 | -0.486491 | -0.004876782 | -0.484149 | -0.004853248 | -0.441903 | -0.004428823 | 919.8523 | 931.7739 | 1.296033 | 0.7083489 | 0.6837201 | 0.1700147
7.95 | 0.666392 | 13054.53 | 1.332784 | 0.01323981 | -0.541638 | -0.005431102 | 1.333291 | 0.01324481 | -0.534729 | -0.005361638 | 1.27572 | 0.01267651 | 1.351415 | 0.01342365 | 1.342828 | 0.01333892 | 1.336592 | 0.01327738 | 1.363027 | 0.01353821 | 1.32624 | 0.01317522 | -0.530227 | -0.005316377 | -0.531667 | -0.005330854 | -0.546827 | -0.005483276 | -0.543131 | -0.005446113 | -0.56664 | -0.005682515 | -0.601589 | -0.006034058 | 919.3331 | 931.5858 | 1.332784 | 0.695519 | 0.6801372 | 0.1273188 | 7.95 | 0.646533 | 13154.42173 | 1.293066 | 0.01284777 | -0.511506 | -0.005128187 | 1.292967 | 0.0128468 | -0.513122 | -0.00514443 | 1.187585 | 0.01180589 | 1.311503 | 0.01302977 | 1.322874 | 0.013142 | 1.344674 | 0.01335713 | 1.336993 | 0.01328134 | 1.411319 | 0.01401453 | -0.419117 | -0.004199978 | -0.525832 | -0.005272194 | -0.510545 | -0.005118527 | -0.486528 | -0.004877154 | -0.516994 | -0.00518335 | -0.528704 | -0.005301066 | 933.3004 | 945.3686 | 1.293066 | 0.6643085 | 0.6679026 | 0.3466199 | 7.95 | 0.649629 | 13087.92065 | 1.299257 | 0.01290889 | -0.532286 | -0.005337077 | 1.299166 | 0.01290799 | -0.522047 | -0.005234144 | 1.22586 | 0.01218407 | 1.324973 | 0.01316272 | 1.334515 | 0.01325689 | 1.303881 | 0.01295454 | 1.349592 | 0.01340566 | 1.357448 | 0.01348317 | -0.553371 | -0.005549078 | -0.534777 | -0.005362121 | -0.519387 | -0.005207405 | -0.487491 | -0.004886831 | -0.499151 | -0.005004009 | -0.432971 | -0.00433911 | 919.9929 | 931.946 | 1.299257 | 0.7048611 | 0.6820756 | 0.1538371
7.96 | 0.667463 | 13059.13 | 1.334926 | 0.01326094 | -0.539477 | -0.005409374 | 1.336269 | 0.0132742 | -0.535565 | -0.005370043 | 1.350866 | 0.01341823 | 1.353072 | 0.01344 | 1.348331 | 0.01339322 | 1.343115 | 0.01334175 | 1.382281 | 0.01372815 | 1.337684 | 0.01328816 | -0.581629 | -0.00583327 | -0.532709 | -0.00534133 | -0.557206 | -0.005587642 | -0.53896 | -0.005404176 | -0.558996 | -0.005605642 | -0.602844 | -0.006046684 | 919.657 | 931.9338 | 1.334926 | 0.6889545 | 0.679395 | 0.1446386 | 7.96 | 0.647268 | 13156.82173 | 1.294537 | 0.01286229 | -0.513401 | -0.005147234 | 1.294584 | 0.01286276 | -0.513816 | -0.005151406 | 1.279354 | 0.01271239 | 1.310026 | 0.01301519 | 1.317473 | 0.0130887 | 1.343836 | 0.01334887 | 1.336388 | 0.01327537 | 1.438801 | 0.01428548 | -0.410396 | -0.004112404 | -0.531855 | -0.005332744 | -0.518008 | -0.005193543 | -0.490474 | -0.004916808 | -0.540706 | -0.005421731 | -0.525636 | -0.005270223 | 933.4707 | 945.5548 | 1.294537 | 0.6671671 | 0.6680288 | 0.2334056 | 7.96 | 0.650693 | 13092.22065 | 1.301386 | 0.01292991 | -0.533821 | -0.005352509 | 1.301967 | 0.01293564 | -0.522461 | -0.005238306 | 1.207199 | 0.0119997 | 1.316222 | 0.01307635 | 1.335644 | 0.01326803 | 1.301307 | 0.01292913 | 1.333767 | 0.01324951 | 1.344419 | 0.01335462 | -0.532768 | -0.005341923 | -0.539516 | -0.005409766 | -0.523903 | -0.005252802 | -0.490307 | -0.004915129 | -0.486976 | -0.004881656 | -0.432015 | -0.004329509 | 920.2952 | 932.2718 | 1.301386 | 0.7063782 | 0.6805349 | 0.1577814
7.97 | 0.669267 | 13061.33 | 1.338533 | 0.01329654 | -0.540693 | -0.0054216 | 1.339186 | 0.01330298 | -0.53659 | -0.005380348 | 1.311948 | 0.01303417 | 1.350028 | 0.01340996 | 1.349491 | 0.01340466 | 1.350001 | 0.0134097 | 1.383802 | 0.01374315 | 1.335377 | 0.01326539 | -0.589523 | -0.005912675 | -0.536748 | -0.005381937 | -0.549957 | -0.005514748 | -0.543208 | -0.005446887 | -0.565562 | -0.005671674 | -0.613227 | -0.00615115 | 919.812 | 932.124 | 1.338533 | 0.6884626 | 0.6791111 | 0.1307806 | 7.97 | 0.648676 | 13159.62173 | 1.297352 | 0.01289008 | -0.512024 | -0.005133393 | 1.297094 | 0.01288754 | -0.514528 | -0.005158563 | 1.197992 | 0.01190873 | 1.308591 | 0.01300103 | 1.318927 | 0.01310305 | 1.33947 | 0.01330578 | 1.329179 | 0.01320423 | 1.438836 | 0.01428583 | -0.431335 | -0.004322679 | -0.525986 | -0.005273742 | -0.512942 | -0.005142621 | -0.498974 | -0.00500223 | -0.530301 | -0.005317121 | -0.528775 | -0.00530178 | 933.6694 | 945.7824 | 1.297352 | 0.6618019 | 0.6674316 | 0.136106 | 7.97 | 0.652092 | 13094.02065 | 1.304184 | 0.01295753 | -0.53327 | -0.00534697 | 1.304829 | 0.01296389 | -0.522798 | -0.005241694 | 1.227181 | 0.01219712 | 1.316803 | 0.01308209 | 1.333814 | 0.01324997 | 1.310841 | 0.01302324 | 1.329753 | 0.01320989 | 1.345826 | 0.0133685 | -0.554497 | -0.0055604 | -0.540785 | -0.005422525 | -0.526421 | -0.005278115 | -0.484908 | -0.004860875 | -0.48751 | -0.004887022 | -0.417416 | -0.004182896 | 920.4217 | 932.4257 | 1.304184 | 0.7025726 | 0.6787824 | 0.1111222
7.98 | 0.670529 | 13065.93 | 1.341059 | 0.01332146 | -0.539279 | -0.005407384 | 1.341549 | 0.0133263 | -0.53793 | -0.005393821 | 1.343554 | 0.01334608 | 1.356157 | 0.01347043 | 1.348079 | 0.01339073 | 1.343144 | 0.01334204 | 1.366386 | 0.01357135 | 1.328584 | 0.01319836 | -0.575834 | -0.005774983 | -0.536856 | -0.005383023 | -0.55963 | -0.005612018 | -0.55599 | -0.005575414 | -0.570955 | -0.005725912 | -0.619734 | -0.006216623 | 920.1359 | 932.4755 | 1.341059 | 0.6832611 | 0.6799666 | 0.1480198 | 7.98 | 0.65012 | 13162.92173 | 1.300239 | 0.01291858 | -0.512871 | -0.005141907 | 1.299911 | 0.01291535 | -0.514967 | -0.005162975 | 1.236215 | 0.01228636 | 1.309464 | 0.01300965 | 1.320231 | 0.01311592 | 1.340806 | 0.01331897 | 1.343387 | 0.01334444 | 1.45503 | 0.01444546 | -0.39749 | -0.003982821 | -0.525098 | -0.005264815 | -0.510761 | -0.005120698 | -0.490063 | -0.004912677 | -0.525345 | -0.005267298 | -0.533218 | -0.005346447 | 933.9035 | 946.0465 | 1.300239 | 0.6611959 | 0.6659866 | 0.152127 | 7.98 | 0.653411 | 13099.12065 | 1.306822 | 0.01298357 | -0.533765 | -0.005351946 | 1.307488 | 0.01299014 | -0.523919 | -0.005252963 | 1.215214 | 0.0120789 | 1.314279 | 0.01305717 | 1.337959 | 0.01329087 | 1.309816 | 0.01301312 | 1.34037 | 0.01331467 | 1.350008 | 0.01340977 | -0.549211 | -0.005507247 | -0.535754 | -0.005371943 | -0.525394 | -0.00526779 | -0.493144 | -0.00494364 | -0.487194 | -0.004883847 | -0.441983 | -0.004429626 | 920.7802 | 932.8132 | 1.306822 | 0.7012856 | 0.6789248 | 0.153527
7.99 | 0.671858 | 13068.23 | 1.343716 | 0.01334768 | -0.543291 | -0.005447722 | 1.344404 | 0.01335447 | -0.539963 | -0.005414261 | 1.374194 | 0.01364838 | 1.363464 | 0.01354252 | 1.3629 | 0.01353696 | 1.360376 | 0.01351206 | 1.390937 | 0.01381352 | 1.366544 | 0.01357291 | -0.566885 | -0.005684979 | -0.536597 | -0.005380419 | -0.549742 | -0.005512586 | -0.54664 | -0.005481395 | -0.568242 | -0.005698626 | -0.588593 | -0.00590332 | 920.2979 | 932.6641 | 1.343716 | 0.6895885 | 0.6818788 | 0.1436539 | 7.99 | 0.651637 | 13164.42173 | 1.303275 | 0.01294855 | -0.51486 | -0.0051619 | 1.30269 | 0.01294278 | -0.51499 | -0.005163206 | 1.233538 | 0.01225992 | 1.313877 | 0.01305321 | 1.320055 | 0.01311418 | 1.338882 | 0.01329998 | 1.34277 | 0.01333835 | 1.437871 | 0.01427632 | -0.40719 | -0.004080213 | -0.533809 | -0.005352389 | -0.51652 | -0.005178586 | -0.492373 | -0.004935891 | -0.519877 | -0.005212331 | -0.511888 | -0.005132026 | 934.0099 | 946.1827 | 1.303275 | 0.6629162 | 0.6636876 | 0.1640252 | 7.99 | 0.655108 | 13099.82065 | 1.310216 | 0.01301707 | -0.531475 | -0.005328924 | 1.310565 | 0.01302051 | -0.52425 | -0.00525629 | 1.231703 | 0.01224179 | 1.321201 | 0.01312549 | 1.337496 | 0.0132863 | 1.311724 | 0.01303195 | 1.337746 | 0.01328877 | 1.364046 | 0.01354827 | -0.529453 | -0.005308596 | -0.539831 | -0.005412934 | -0.525752 | -0.005271389 | -0.493801 | -0.004950242 | -0.490201 | -0.004914064 | -0.444192 | -0.004451815 | 920.8294 | 932.8943 | 1.310216 | 0.6931351 | 0.6769885 | 0.1413072
8 | 0.673328 | 13072.63 | 1.346655 | 0.01337668 | -0.54598 | -0.005474759 | 1.347039 | 0.01338047 | -0.542008 | -0.005434822 | 1.299811 | 0.01291436 | 1.357437 | 0.01348306 | 1.354736 | 0.01345641 | 1.354268 | 0.0134518 | 1.401364 | 0.01391636 | 1.349377 | 0.01340354 | -0.564284 | -0.005658821 | -0.541068 | -0.005425371 | -0.55943 | -0.005610007 | -0.558422 | -0.00559987 | -0.579861 | -0.005815487 | -0.615942 | -0.006178467 | 920.6077 | 933.0052 | 1.346655 | 0.6928389 | 0.6839998 | 0.1443582 | 8 | 0.652777 | 13171.92173 | 1.305554 | 0.01297105 | -0.519202 | -0.005205545 | 1.30537 | 0.01296923 | -0.516163 | -0.005174997 | 1.281675 | 0.01273531 | 1.321026 | 0.01312377 | 1.329765 | 0.01321001 | 1.339043 | 0.01330157 | 1.346725 | 0.01337737 | 1.45766 | 0.01447138 | -0.413497 | -0.004143543 | -0.529346 | -0.00530752 | -0.516649 | -0.005179882 | -0.490984 | -0.004921933 | -0.524663 | -0.005260442 | -0.520973 | -0.005223348 | 934.5421 | 946.743 | 1.305554 | 0.6703421 | 0.6639517 | 0.1526657 | 8 | 0.65634 | 13106.72065 | 1.312681 | 0.0130414 | -0.532227 | -0.005336484 | 1.313597 | 0.01305044 | -0.524936 | -0.005263186 | 1.255131 | 0.0124732 | 1.323731 | 0.01315046 | 1.340209 | 0.01331308 | 1.326519 | 0.01317798 | 1.363388 | 0.01354177 | 1.380181 | 0.01370743 | -0.553131 | -0.005546664 | -0.541723 | -0.005431956 | -0.528692 | -0.005300945 | -0.491478 | -0.004926897 | -0.485833 | -0.00487017 | -0.432033 | -0.00432969 | 921.3144 | 933.4084 | 1.312681 | 0.6926076 | 0.6758718 | 0.1508592
8.05 | 0.679725 | 13089.93 | 1.35945 | 0.01350292 | -0.562239 | -0.005638255 | 1.360217 | 0.01351049 | -0.555365 | -0.005569129 | 1.313408 | 0.01304858 | 1.372247 | 0.01362917 | 1.367264 | 0.01358001 | 1.367992 | 0.01358719 | 1.408237 | 0.01398413 | 1.331703 | 0.01322914 | -0.606035 | -0.006078788 | -0.561391 | -0.005629727 | -0.584596 | -0.005863115 | -0.575189 | -0.005768496 | -0.588793 | -0.005905332 | -0.626613 | -0.006285845 | 921.8261 | 934.3578 | 1.35945 | 0.7169094 | 0.7012813 | 0.1446636 | 8.05 | 0.658396 | 13190.52173 | 1.316792 | 0.01308198 | -0.525567 | -0.00526953 | 1.316684 | 0.01308091 | -0.525927 | -0.005273149 | 1.311986 | 0.01303454 | 1.342022 | 0.01333097 | 1.34795 | 0.01338946 | 1.365016 | 0.01355784 | 1.357322 | 0.01348193 | 1.446219 | 0.01435861 | -0.407507 | -0.004083396 | -0.542025 | -0.005434993 | -0.53116 | -0.005325757 | -0.502187 | -0.005034522 | -0.536888 | -0.005383344 | -0.552237 | -0.005537675 | 935.8617 | 948.1851 | 1.316792 | 0.6745044 | 0.6753726 | 0.1550347 | 8.05 | 0.66324 | 13124.12065 | 1.32648 | 0.01317759 | -0.535011 | -0.005364473 | 1.327342 | 0.0131861 | -0.528697 | -0.005300995 | 1.203988 | 0.01196798 | 1.34617 | 0.0133719 | 1.361221 | 0.0135204 | 1.340679 | 0.01331771 | 1.376631 | 0.01367242 | 1.379796 | 0.01370363 | -0.566513 | -0.005681238 | -0.552602 | -0.005541345 | -0.533243 | -0.005346698 | -0.496311 | -0.004975467 | -0.480925 | -0.004820852 | -0.440974 | -0.004419492 | 922.5375 | 934.7748 | 1.32648 | 0.6865981 | 0.6722797 | 0.1492201
8.1 | 0.686522 | 13104.63 | 1.373044 | 0.01363703 | -0.575014 | -0.005766736 | 1.372861 | 0.01363523 | -0.566763 | -0.005683752 | 1.282253 | 0.01274102 | 1.380138 | 0.01370701 | 1.374755 | 0.01365391 | 1.369329 | 0.01360038 | 1.414769 | 0.01404855 | 1.381718 | 0.01372259 | -0.583044 | -0.005847503 | -0.577039 | -0.005787103 | -0.598883 | -0.006006835 | -0.589124 | -0.005908662 | -0.610874 | -0.006127475 | -0.64517 | -0.006472602 | 922.8613 | 935.5326 | 1.373044 | 0.7327216 | 0.7148048 | 0.1447514 | 8.1 | 0.664911 | 13204.82173 | 1.329822 | 0.01321057 | -0.541071 | -0.005425401 | 1.330227 | 0.01321457 | -0.534296 | -0.005357285 | 1.289354 | 0.01281113 | 1.361944 | 0.01352753 | 1.366917 | 0.01357659 | 1.383226 | 0.01373747 | 1.386427 | 0.01376904 | 1.485249 | 0.01474327 | -0.45727 | -0.004583187 | -0.549427 | -0.005509419 | -0.53966 | -0.005411214 | -0.505885 | -0.005071689 | -0.53303 | -0.005344557 | -0.533883 | -0.005353132 | 936.8763 | 949.3351 | 1.329822 | 0.6968889 | 0.6818237 | 0.1423262 | 8.1 | 0.669207 | 13140.52065 | 1.338413 | 0.01329535 | -0.540345 | -0.005418101 | 1.338154 | 0.0132928 | -0.536828 | -0.005382741 | 1.245508 | 0.01237815 | 1.358796 | 0.01349647 | 1.364894 | 0.01355663 | 1.349246 | 0.01340225 | 1.37332 | 0.01363975 | 1.389778 | 0.01380209 | -0.51125 | -0.005125614 | -0.55599 | -0.005575414 | -0.540287 | -0.005417518 | -0.502891 | -0.005041598 | -0.491574 | -0.004927862 | -0.446487 | -0.004474867 | 923.6904 | 936.0532 | 1.338413 | 0.6878162 | 0.6804933 | 0.1520418
8.15 | 0.692752 | 13121.53 | 1.385503 | 0.01375993 | -0.584215 | -0.005859282 | 1.385828 | 0.01376313 | -0.576998 | -0.005786691 | 1.329109 | 0.01320354 | 1.403002 | 0.01393251 | 1.396851 | 0.01387185 | 1.389608 | 0.01380041 | 1.435777 | 0.01425567 | 1.384752 | 0.01375252 | -0.646999 | -0.006491011 | -0.588453 | -0.005901912 | -0.604427 | -0.006062611 | -0.592666 | -0.005944292 | -0.622571 | -0.006245171 | -0.677126 | -0.006794289 | 924.0514 | 936.8542 | 1.385503 | 0.7416208 | 0.7254727 | 0.1395417 | 8.15 | 0.671903 | 13224.22173 | 1.343806 | 0.01334857 | -0.546376 | -0.005478741 | 1.344186 | 0.01335232 | -0.543825 | -0.005453091 | 1.342858 | 0.01333922 | 1.370566 | 0.01361259 | 1.371823 | 0.01362499 | 1.397603 | 0.01387927 | 1.394331 | 0.013847 | 1.50025 | 0.01489108 | -0.431406 | -0.004323392 | -0.563139 | -0.005647306 | -0.557806 | -0.005593675 | -0.526715 | -0.00528107 | -0.567834 | -0.005694523 | -0.54322 | -0.005447008 | 938.2527 | 950.861 | 1.343806 | 0.6961702 | 0.6903321 | 0.1427744 | 8.15 | 0.675507 | 13158.12065 | 1.351015 | 0.0134197 | -0.540351 | -0.005418162 | 1.351276 | 0.01342228 | -0.538628 | -0.005400838 | 1.315136 | 0.01306563 | 1.378072 | 0.01368663 | 1.380862 | 0.01371415 | 1.37319 | 0.01363847 | 1.392292 | 0.01382689 | 1.414086 | 0.01404181 | -0.510036 | -0.005113411 | -0.549704 | -0.005512204 | -0.536865 | -0.005383113 | -0.492184 | -0.004933992 | -0.482553 | -0.00483721 | -0.423258 | -0.004241563 | 924.9275 | 937.4234 | 1.351015 | 0.6771399 | 0.6733005 | 0.1443155
8.2 | 0.698842 | 13135.43 | 1.397685 | 0.01388007 | -0.588986 | -0.005907274 | 1.397994 | 0.01388312 | -0.581097 | -0.005827919 | 1.340934 | 0.01332023 | 1.411846 | 0.01401972 | 1.411028 | 0.01401166 | 1.397206 | 0.01387535 | 1.444936 | 0.01434596 | 1.38189 | 0.01372429 | -0.647433 | -0.006495379 | -0.593856 | -0.005956263 | -0.607369 | -0.00609221 | -0.603693 | -0.006055226 | -0.625168 | -0.006271304 | -0.666608 | -0.006688398 | 925.0303 | 937.9593 | 1.397685 | 0.7409283 | 0.7234976 | 0.1378337 | 8.2 | 0.680351 | 13237.42173 | 1.360701 | 0.01351527 | -0.552936 | -0.005544703 | 1.3607 | 0.01351526 | -0.545698 | -0.005471924 | 1.374164 | 0.01364808 | 1.379509 | 0.0137008 | 1.376692 | 0.01367302 | 1.403806 | 0.01394044 | 1.413347 | 0.01403452 | 1.530483 | 0.01518889 | -0.429669 | -0.004305947 | -0.557002 | -0.00558559 | -0.543029 | -0.005445088 | -0.510913 | -0.005122226 | -0.554174 | -0.005557152 | -0.590673 | -0.005924244 | 939.1893 | 951.9688 | 1.360701 | 0.6956477 | 0.6803056 | 0.1271956 | 8.2 | 0.68187 | 13172.32065 | 1.36374 | 0.01354525 | -0.555115 | -0.005566615 | 1.364227 | 0.01355005 | -0.546965 | -0.005484663 | 1.257647 | 0.01249804 | 1.385147 | 0.01375642 | 1.400041 | 0.01390331 | 1.383449 | 0.01373967 | 1.423254 | 0.01413221 | 1.438505 | 0.01428257 | -0.525632 | -0.005270183 | -0.552643 | -0.005541757 | -0.539933 | -0.005413959 | -0.495045 | -0.004962744 | -0.474854 | -0.00475985 | -0.408689 | -0.004095264 | 925.9257 | 938.5529 | 1.36374 | 0.6976903 | 0.6800247 | 0.1407767
8.25 | 0.706022 | 13150.33 | 1.412043 | 0.01402167 | -0.586655 | -0.005883826 | 1.411872 | 0.01401998 | -0.57796 | -0.005796367 | 1.336031 | 0.01327185 | 1.427958 | 0.01417859 | 1.430643 | 0.01420506 | 1.415197 | 0.01405277 | 1.440155 | 0.01429883 | 1.361123 | 0.01351943 | -0.641351 | -0.006434165 | -0.592329 | -0.005940902 | -0.602889 | -0.006047137 | -0.596942 | -0.005987308 | -0.620233 | -0.006221644 | -0.68462 | -0.006869743 | 926.0796 | 939.1562 | 1.412043 | 0.7230206 | 0.7048443 | 0.1471318 | 8.25 | 0.684802 | 13253.32173 | 1.369604 | 0.0136031 | -0.551971 | -0.005535 | 1.369739 | 0.01360443 | -0.548808 | -0.005503195 | 1.336486 | 0.01327634 | 1.384763 | 0.01375263 | 1.390611 | 0.01381031 | 1.407602 | 0.01397787 | 1.417274 | 0.01407325 | 1.549034 | 0.01537159 | -0.454057 | -0.00455091 | -0.553783 | -0.005553221 | -0.532274 | -0.005336956 | -0.50359 | -0.005048623 | -0.544996 | -0.005464865 | -0.569893 | -0.005715231 | 940.3174 | 953.196 | 1.369604 | 0.6860354 | 0.6793033 | 0.1346413 | 8.25 | 0.688373 | 13188.22065 | 1.376746 | 0.01367355 | -0.562133 | -0.005637189 | 1.378052 | 0.01368643 | -0.55577 | -0.005573201 | 1.270015 | 0.01262018 | 1.392571 | 0.01382964 | 1.396722 | 0.01387058 | 1.383353 | 0.01373872 | 1.412398 | 0.01402517 | 1.416662 | 0.01406721 | -0.566121 | -0.005677295 | -0.573924 | -0.005755773 | -0.563989 | -0.005655854 | -0.515199 | -0.005165307 | -0.498206 | -0.004994512 | -0.444992 | -0.00445985 | 927.0433 | 939.8064 | 1.376746 | 0.7014605 | 0.6869275 | 0.1462703
8.3 | 0.712131 | 13165.23 | 1.424262 | 0.01414215 | -0.5921 | -0.005938599 | 1.423834 | 0.01413793 | -0.583492 | -0.00585201 | 1.346386 | 0.01337403 | 1.439377 | 0.01429116 | 1.432102 | 0.01421944 | 1.416946 | 0.01407001 | 1.441118 | 0.01430833 | 1.398653 | 0.01388962 | -0.63249 | -0.006344987 | -0.593829 | -0.005955992 | -0.60878 | -0.006106406 | -0.603753 | -0.00605583 | -0.634382 | -0.006364028 | -0.658572 | -0.006607502 | 927.1289 | 940.3336 | 1.424262 | 0.7239061 | 0.7062597 | 0.1431426 | 8.3 | 0.692406 | 13265.82173 | 1.384812 | 0.01375311 | -0.556198 | -0.005577505 | 1.385559 | 0.01376048 | -0.556627 | -0.005581819 | 1.375723 | 0.01366346 | 1.409354 | 0.01399515 | 1.422669 | 0.01412644 | 1.442882 | 0.01432572 | 1.433059 | 0.01422888 | 1.543657 | 0.01531864 | -0.460361 | -0.004614239 | -0.570217 | -0.005718489 | -0.545631 | -0.00547125 | -0.522059 | -0.005234265 | -0.56752 | -0.005691365 | -0.587218 | -0.005889489 | 941.2042 | 954.2381 | 1.384812 | 0.6822131 | 0.6824859 | 0.1336343 | 8.3 | 0.694856 | 13201.62065 | 1.389712 | 0.01380144 | -0.560583 | -0.005621602 | 1.389888 | 0.01380318 | -0.557534 | -0.00559094 | 1.325115 | 0.01316412 | 1.407405 | 0.01397593 | 1.41846 | 0.01408494 | 1.399521 | 0.01389818 | 1.419614 | 0.01409632 | 1.42183 | 0.01411817 | -0.587335 | -0.005890666 | -0.575355 | -0.005770165 | -0.558902 | -0.005604697 | -0.521393 | -0.00522757 | -0.503769 | -0.005050422 | -0.437383 | -0.004383423 | 927.9853 | 940.8816 | 1.389712 | 0.6872509 | 0.6808061 | 0.1439944
8.35 | 0.716789 | 13179.63 | 1.433579 | 0.014234 | -0.597501 | -0.005992932 | 1.433725 | 0.01423544 | -0.588358 | -0.005900956 | 1.422025 | 0.01412009 | 1.443855 | 0.01433531 | 1.447193 | 0.01436821 | 1.437148 | 0.01426919 | 1.480954 | 0.01470095 | 1.43221 | 0.01422051 | -0.645488 | -0.006475803 | -0.594543 | -0.005963174 | -0.604542 | -0.006063768 | -0.604771 | -0.006066071 | -0.62216 | -0.006241035 | -0.678021 | -0.0068033 | 928.143 | 941.4486 | 1.433579 | 0.7272029 | 0.7080167 | 0.1496989 | 8.35 | 0.698715 | 13283.82173 | 1.39743 | 0.01387756 | -0.572125 | -0.005737679 | 1.397457 | 0.01387783 | -0.565046 | -0.005666484 | 1.397979 | 0.01388297 | 1.417654 | 0.01407699 | 1.429189 | 0.01419072 | 1.45516 | 0.01444674 | 1.440902 | 0.0143062 | 1.535027 | 0.01523365 | -0.467709 | -0.004688062 | -0.57908 | -0.005807632 | -0.561433 | -0.00563015 | -0.534579 | -0.00536013 | -0.580885 | -0.005825787 | -0.606389 | -0.00608235 | 942.4813 | 955.6518 | 1.39743 | 0.7048849 | 0.6900802 | 0.1519645 | 8.35 | 0.700108 | 13218.92065 | 1.400216 | 0.01390504 | -0.565402 | -0.005670064 | 1.401051 | 0.01391327 | -0.56501 | -0.005666122 | 1.332211 | 0.01323415 | 1.428408 | 0.01418302 | 1.440883 | 0.01430601 | 1.414605 | 0.01404693 | 1.438411 | 0.01428164 | 1.445642 | 0.01435292 | -0.576317 | -0.005779841 | -0.571483 | -0.005731222 | -0.561261 | -0.00562842 | -0.520136 | -0.005214934 | -0.523115 | -0.00524488 | -0.468662 | -0.004697637 | 929.2014 | 942.2122 | 1.400216 | 0.6885349 | 0.6870402 | 0.1378819
8.4 | 0.72228 | 13191.93 | 1.44456 | 0.01434226 | -0.609594 | -0.006114596 | 1.445188 | 0.01434845 | -0.597964 | -0.00599759 | 1.426331 | 0.01416255 | 1.451042 | 0.01440615 | 1.441758 | 0.01431463 | 1.448757 | 0.01438363 | 1.481231 | 0.01470368 | 1.444021 | 0.01433694 | -0.662532 | -0.006647365 | -0.606184 | -0.006080288 | -0.621607 | -0.00623547 | -0.618917 | -0.006208402 | -0.653419 | -0.006555631 | -0.729929 | -0.00732606 | 929.0092 | 942.4292 | 1.44456 | 0.7431756 | 0.7182005 | 0.1527318 | 8.4 | 0.704564 | 13299.22173 | 1.409127 | 0.01399291 | -0.564141 | -0.005657383 | 1.409667 | 0.01399824 | -0.561927 | -0.005635117 | 1.396133 | 0.01386477 | 1.426951 | 0.01416866 | 1.436257 | 0.01426041 | 1.470578 | 0.0145987 | 1.443572 | 0.01433252 | 1.555304 | 0.01543333 | -0.455006 | -0.004560443 | -0.578025 | -0.00579702 | -0.557395 | -0.005589542 | -0.538267 | -0.005397209 | -0.568687 | -0.005703102 | -0.581856 | -0.005835554 | 943.5739 | 956.8701 | 1.409127 | 0.6787072 | 0.6738058 | 0.1365793 | 8.4 | 0.705264 | 13231.72065 | 1.410528 | 0.01400673 | -0.586781 | -0.005885093 | 1.412029 | 0.01402153 | -0.576931 | -0.005786017 | 1.33037 | 0.01321598 | 1.426649 | 0.01416568 | 1.44969 | 0.01439282 | 1.422485 | 0.01412463 | 1.450979 | 0.01440553 | 1.462938 | 0.0145234 | -0.611926 | -0.006138059 | -0.591111 | -0.00592865 | -0.572371 | -0.005740153 | -0.541167 | -0.005426366 | -0.541306 | -0.005427764 | -0.494791 | -0.004960191 | 930.1011 | 943.2204 | 1.410528 | 0.7246195 | 0.7025693 | 0.1357305
8.45 | 0.728921 | 13210.13 | 1.457843 | 0.01447319 | -0.614781 | -0.006166786 | 1.458364 | 0.01447832 | -0.60576 | -0.006076022 | 1.401751 | 0.01392017 | 1.461039 | 0.01450469 | 1.461991 | 0.01451407 | 1.454063 | 0.01443593 | 1.507992 | 0.01496735 | 1.45062 | 0.01440199 | -0.646184 | -0.006482808 | -0.614034 | -0.006159269 | -0.631734 | -0.006337379 | -0.629899 | -0.006318912 | -0.651255 | -0.006533849 | -0.705087 | -0.007075845 | 930.2908 | 943.853 | 1.457843 | 0.7424137 | 0.7231379 | 0.1525501 | 8.45 | 0.709219 | 13313.12173 | 1.418439 | 0.01408473 | -0.578396 | -0.005800752 | 1.419765 | 0.01409781 | -0.573273 | -0.005749225 | 1.394869 | 0.0138523 | 1.437195 | 0.01426965 | 1.454991 | 0.01444508 | 1.46238 | 0.0145179 | 1.455405 | 0.01444916 | 1.546619 | 0.01534781 | -0.477705 | -0.004788497 | -0.58502 | -0.005867379 | -0.571524 | -0.005731634 | -0.542084 | -0.005435586 | -0.579246 | -0.005809301 | -0.597418 | -0.005992097 | 944.5601 | 957.9581 | 1.418439 | 0.7002372 | 0.6886469 | 0.1459575 | 8.45 | 0.713249 | 13245.52065 | 1.426497 | 0.01416418 | -0.586863 | -0.005885918 | 1.427755 | 0.01417659 | -0.580555 | -0.005822468 | 1.355702 | 0.01346595 | 1.442773 | 0.01432464 | 1.464939 | 0.01454312 | 1.450852 | 0.01440428 | 1.468985 | 0.014583 | 1.504144 | 0.01492944 | -0.626611 | -0.006285824 | -0.600114 | -0.006019219 | -0.583623 | -0.005853327 | -0.541371 | -0.005428417 | -0.536273 | -0.005377161 | -0.492258 | -0.004934736 | 931.0712 | 944.3529 | 1.426497 | 0.7110087 | 0.6969578 | 0.1312031
8.5 | 0.734836 | 13222.83 | 1.469673 | 0.01458978 | -0.620734 | -0.006226686 | 1.470182 | 0.0145948 | -0.611885 | -0.006137647 | 1.378067 | 0.01368658 | 1.470185 | 0.01459483 | 1.473219 | 0.01462473 | 1.473508 | 0.01462757 | 1.524627 | 0.01513121 | 1.470097 | 0.01459396 | -0.642488 | -0.006445608 | -0.629664 | -0.006316547 | -0.647602 | -0.00649708 | -0.637627 | -0.006396685 | -0.661561 | -0.00663759 | -0.718899 | -0.007214955 | 931.1852 | 944.8706 | 1.469673 | 0.7445433 | 0.7257347 | 0.1407385 | 8.5 | 0.716476 | 13326.52173 | 1.432952 | 0.01422782 | -0.575784 | -0.00577448 | 1.433069 | 0.01422898 | -0.571804 | -0.005734451 | 1.434607 | 0.01424414 | 1.458039 | 0.01447512 | 1.472023 | 0.01461294 | 1.484831 | 0.01473915 | 1.482494 | 0.01471612 | 1.587696 | 0.01575224 | -0.46769 | -0.004687871 | -0.592988 | -0.005947532 | -0.573196 | -0.005748451 | -0.549123 | -0.005506362 | -0.58911 | -0.005908521 | -0.616215 | -0.006181214 | 945.5109 | 959.0596 | 1.432952 | 0.6831002 | 0.675076 | 0.1352765 | 8.5 | 0.720307 | 13260.72065 | 1.440614 | 0.01430336 | -0.601021 | -0.006028344 | 1.441965 | 0.01431668 | -0.589355 | -0.005910986 | 1.331019 | 0.01322239 | 1.449085 | 0.01438686 | 1.463056 | 0.01452457 | 1.449193 | 0.01438793 | 1.469402 | 0.01458711 | 1.480542 | 0.01469689 | -0.614357 | -0.006162519 | -0.61326 | -0.006151482 | -0.601026 | -0.006028394 | -0.564296 | -0.005658942 | -0.556043 | -0.005575947 | -0.490359 | -0.004915652 | 932.1396 | 945.5681 | 1.440614 | 0.7284996 | 0.7032124 | 0.1402701
8.55 | 0.741024 | 13237.23 | 1.482049 | 0.01471174 | -0.628602 | -0.00630586 | 1.482507 | 0.01471625 | -0.618836 | -0.006207587 | 1.402308 | 0.01392567 | 1.4987 | 0.0148758 | 1.499058 | 0.01487933 | 1.492117 | 0.01481094 | 1.524582 | 0.01513077 | 1.4245 | 0.01414449 | -0.662856 | -0.006650626 | -0.636792 | -0.006388282 | -0.660196 | -0.006623849 | -0.646348 | -0.006484459 | -0.675654 | -0.006779469 | -0.719719 | -0.007223215 | 932.1993 | 946.0149 | 1.482049 | 0.7501726 | 0.7295606 | 0.1287809 | 8.55 | 0.723689 | 13342.82173 | 1.447377 | 0.01437002 | -0.573937 | -0.005755903 | 1.447378 | 0.01437003 | -0.569986 | -0.005716166 | 1.457285 | 0.01446769 | 1.472945 | 0.01462203 | 1.488867 | 0.01477892 | 1.500044 | 0.01488905 | 1.482727 | 0.01471842 | 1.589082 | 0.01576588 | -0.499605 | -0.005008572 | -0.589831 | -0.005915774 | -0.579307 | -0.005809915 | -0.553703 | -0.005552416 | -0.58196 | -0.0058366 | -0.587778 | -0.005895122 | 946.6673 | 960.3692 | 1.447377 | 0.6681939 | 0.6605331 | 0.1294386 | 8.55 | 0.727712 | 13272.72065 | 1.455425 | 0.01444935 | -0.605438 | -0.006072782 | 1.455789 | 0.01445294 | -0.595402 | -0.005971816 | 1.377702 | 0.01368298 | 1.483663 | 0.01472764 | 1.494818 | 0.01483756 | 1.48259 | 0.01471707 | 1.501026 | 0.01489872 | 1.510006 | 0.01498719 | -0.589246 | -0.005909889 | -0.626506 | -0.006284768 | -0.607437 | -0.006092894 | -0.573411 | -0.005750613 | -0.543413 | -0.005448949 | -0.47331 | -0.004744337 | 932.9831 | 946.562 | 1.455425 | 0.7249723 | 0.7041301 | 0.1442183
8.6 | 0.748152 | 13250.53 | 1.496303 | 0.01485219 | -0.635136 | -0.006371616 | 1.497325 | 0.01486226 | -0.625913 | -0.0062788 | 1.440824 | 0.01430543 | 1.518457 | 0.01507044 | 1.516545 | 0.0150516 | 1.507712 | 0.01496459 | 1.547159 | 0.01535313 | 1.47352 | 0.01462769 | -0.709517 | -0.00712046 | -0.646868 | -0.006489693 | -0.662833 | -0.006650395 | -0.65326 | -0.006554031 | -0.678031 | -0.006803401 | -0.740469 | -0.007432241 | 933.1359 | 947.0985 | 1.496303 | 0.7513191 | 0.7315002 | 0.1274458 | 8.6 | 0.730846 | 13355.82173 | 1.461692 | 0.01451112 | -0.581269 | -0.005829649 | 1.462267 | 0.01451679 | -0.576725 | -0.005783945 | 1.426296 | 0.0141622 | 1.489343 | 0.01478361 | 1.509313 | 0.01498036 | 1.529017 | 0.01517445 | 1.518276 | 0.01506866 | 1.612296 | 0.01599437 | -0.437343 | -0.004383021 | -0.590142 | -0.005918902 | -0.575487 | -0.005771493 | -0.545824 | -0.005473191 | -0.589905 | -0.005916518 | -0.599808 | -0.006016141 | 947.5897 | 961.4405 | 1.461692 | 0.6715046 | 0.6623208 | 0.121207 | 8.6 | 0.730147 | 13288.62065 | 1.460293 | 0.01449733 | -0.612281 | -0.006141631 | 1.461109 | 0.01450538 | -0.601486 | -0.006033022 | 1.370481 | 0.01361175 | 1.515281 | 0.01503915 | 1.513297 | 0.01501961 | 1.501334 | 0.01490176 | 1.533993 | 0.01522346 | 1.56278 | 0.01550694 | -0.618431 | -0.006203512 | -0.63649 | -0.006385242 | -0.62111 | -0.006230469 | -0.572026 | -0.005736683 | -0.559168 | -0.005607372 | -0.481664 | -0.004828277 | 934.1008 | 947.7414 | 1.460293 | 0.7350227 | 0.7120833 | 0.1532022
8.65 | 0.756373 | 13261.03 | 1.512747 | 0.01501419 | -0.640153 | -0.006422108 | 1.513381 | 0.01502044 | -0.634034 | -0.006360525 | 1.4593 | 0.01448755 | 1.535732 | 0.01524059 | 1.528042 | 0.01516485 | 1.524211 | 0.01512712 | 1.556656 | 0.01544664 | 1.475319 | 0.01464542 | -0.705269 | -0.007077678 | -0.649778 | -0.006518982 | -0.667301 | -0.006695374 | -0.650425 | -0.006525495 | -0.675379 | -0.0067767 | -0.743192 | -0.007459674 | 933.8753 | 948.0025 | 1.512747 | 0.7474448 | 0.7344793 | 0.1231865 | 8.65 | 0.737968 | 13369.82173 | 1.475936 | 0.0146515 | -0.596891 | -0.005986795 | 1.476838 | 0.01466039 | -0.590258 | -0.005920069 | 1.49454 | 0.01483482 | 1.511787 | 0.01500473 | 1.529021 | 0.01517449 | 1.53818 | 0.0152647 | 1.528531 | 0.01516967 | 1.642958 | 0.01629607 | -0.486132 | -0.004873175 | -0.606125 | -0.006079694 | -0.601641 | -0.006034582 | -0.572044 | -0.005736864 | -0.613972 | -0.006158646 | -0.625101 | -0.006270629 | 948.583 | 962.5835 | 1.475936 | 0.6909404 | 0.6773286 | 0.1203411 | 8.65 | 0.734752 | 13301.82065 | 1.469504 | 0.01458811 | -0.61897 | -0.006208936 | 1.470402 | 0.01459696 | -0.606266 | -0.006081113 | 1.349117 | 0.01340097 | 1.458722 | 0.01448185 | 1.455797 | 0.01445302 | 1.444852 | 0.01434513 | 1.464076 | 0.01453462 | 1.471605 | 0.01460882 | -0.610526 | -0.006123973 | -0.643811 | -0.006458924 | -0.632222 | -0.00634229 | -0.587999 | -0.005897345 | -0.581826 | -0.005835252 | -0.524477 | -0.005258572 | 935.0287 | 948.7689 | 1.469504 | 0.7409957 | 0.7140933 | 0.1403051
8.7 | 0.762711 | 13277.23 | 1.525422 | 0.01513904 | -0.660709 | -0.006629013 | 1.526549 | 0.01515014 | -0.650416 | -0.006525404 | 1.500177 | 0.01489036 | 1.539011 | 0.01527288 | 1.533709 | 0.01522067 | 1.537 | 0.01525308 | 1.567859 | 0.01555695 | 1.509945 | 0.01498659 | -0.693263 | -0.006956772 | -0.668728 | -0.00670974 | -0.680081 | -0.006824041 | -0.661673 | -0.006638718 | -0.696496 | -0.006989329 | -0.723021 | -0.007256475 | 935.0162 | 949.2791 | 1.525422 | 0.7789647 | 0.7565914 | 0.1241747 | 8.7 | 0.745241 | 13383.22173 | 1.490482 | 0.01479483 | -0.595714 | -0.005974955 | 1.491396 | 0.01480384 | -0.591156 | -0.005929102 | 1.530423 | 0.0151883 | 1.514298 | 0.01502947 | 1.522686 | 0.01511209 | 1.549225 | 0.01537347 | 1.539249 | 0.01527523 | 1.65904 | 0.01645428 | -0.460262 | -0.004613245 | -0.599538 | -0.006013424 | -0.592942 | -0.005947069 | -0.553606 | -0.005551441 | -0.585276 | -0.005869955 | -0.604679 | -0.006065146 | 949.5337 | 963.6863 | 1.490482 | 0.6774417 | 0.6680876 | 0.1188902 | 8.7 | 0.740863 | 13315.02065 | 1.481726 | 0.01470856 | -0.608249 | -0.006101064 | 1.483251 | 0.01472358 | -0.613857 | -0.006157488 | 1.447966 | 0.01437583 | 1.51732 | 0.01505924 | 1.522019 | 0.01510552 | 1.502525 | 0.01491349 | 1.532217 | 0.01520597 | 1.55609 | 0.01544107 | -0.63711 | -0.006391482 | -0.620303 | -0.006222349 | -0.613313 | -0.006152015 | -0.583748 | -0.005854585 | -0.560969 | -0.005625483 | -0.495356 | -0.00496587 | 935.9565 | 949.8248 | 1.481726 | 0.7088084 | 0.7188209 | 0.13906
8.75 | 0.769309 | 13288.13 | 1.538618 | 0.01526901 | -0.656795 | -0.006589614 | 1.539303 | 0.01527576 | -0.647296 | -0.006494 | 1.517015 | 0.01505623 | 1.552221 | 0.01540297 | 1.545742 | 0.01533917 | 1.560216 | 0.0154817 | 1.605224 | 0.01592477 | 1.552996 | 0.0154106 | -0.724519 | -0.007271564 | -0.66064 | -0.006628319 | -0.675274 | -0.006775643 | -0.672617 | -0.006748893 | -0.693383 | -0.006957981 | -0.749104 | -0.007519239 | 935.7838 | 950.1819 | 1.538618 | 0.7592247 | 0.7394875 | 0.1280395 | 8.75 | 0.752867 | 13396.02173 | 1.505734 | 0.0149451 | -0.597083 | -0.005988727 | 1.505685 | 0.01494462 | -0.594851 | -0.005966273 | 1.502013 | 0.01490844 | 1.527086 | 0.01515543 | 1.540656 | 0.01528908 | 1.567079 | 0.01554927 | 1.567145 | 0.01554992 | 1.663806 | 0.01650116 | -0.43864 | -0.004396048 | -0.595271 | -0.005970498 | -0.590479 | -0.005922292 | -0.548431 | -0.005499404 | -0.583747 | -0.005854575 | -0.579122 | -0.005808054 | 950.4419 | 964.753 | 1.505734 | 0.6686551 | 0.6645179 | 0.1274077 | 8.75 | 0.750127 | 13328.02065 | 1.500253 | 0.01489111 | -0.623125 | -0.006250745 | 1.501116 | 0.01489961 | -0.623224 | -0.006251741 | 1.445376 | 0.0143503 | 1.527442 | 0.01515894 | 1.543033 | 0.01531249 | 1.512892 | 0.01501562 | 1.555249 | 0.01543279 | 1.563936 | 0.01551833 | -0.6201 | -0.006220306 | -0.630797 | -0.006327949 | -0.61647 | -0.00618378 | -0.56604 | -0.005676481 | -0.561344 | -0.005629255 | -0.490123 | -0.00491328 | 936.8703 | 950.9258 | 1.500253 | 0.7234358 | 0.722923 | 0.119535
8.8 | 0.774929 | 13301.53 | 1.549858 | 0.0153797 | -0.657509 | -0.006596801 | 1.550791 | 0.01538889 | -0.642782 | -0.006448567 | 1.513391 | 0.01502053 | 1.569324 | 0.01557137 | 1.565984 | 0.01553849 | 1.563579 | 0.01551481 | 1.61475 | 0.01601852 | 1.557564 | 0.01545558 | -0.734142 | -0.007368501 | -0.662578 | -0.006647828 | -0.670837 | -0.006730972 | -0.671499 | -0.006737637 | -0.696672 | -0.006991101 | -0.752764 | -0.007556116 | 936.72746 | 951.2454 | 1.549858 | 0.7510958 | 0.7212901 | 0.1335981 | 8.8 | 0.758946 | 13408.62173 | 1.517893 | 0.01506488 | -0.603929 | -0.0060576 | 1.518246 | 0.01506836 | -0.595913 | -0.005976956 | 1.502147 | 0.01490976 | 1.548972 | 0.01537098 | 1.553932 | 0.01541982 | 1.585688 | 0.01573247 | 1.585087 | 0.01572656 | 1.681962 | 0.01667974 | -0.50244 | -0.005037065 | -0.595916 | -0.005976987 | -0.592004 | -0.005937633 | -0.546012 | -0.005475081 | -0.582057 | -0.005837576 | -0.612794 | -0.006146793 | 951.3358 | 965.7761 | 1.517893 | 0.6725225 | 0.6574295 | 0.13375 | 8.8 | 0.758297 | 13340.32065 | 1.516594 | 0.01505209 | -0.630533 | -0.006325293 | 1.517437 | 0.01506039 | -0.624913 | -0.006268738 | 1.434447 | 0.01424256 | 1.537358 | 0.0152566 | 1.548952 | 0.01537078 | 1.524337 | 0.01512836 | 1.550488 | 0.01538591 | 1.566332 | 0.01554192 | -0.660904 | -0.006630976 | -0.639415 | -0.00641468 | -0.629572 | -0.006315622 | -0.590204 | -0.005919526 | -0.585933 | -0.005876563 | -0.526164 | -0.005275531 | 937.735 | 951.9566 | 1.516594 | 0.7248128 | 0.7130328 | 0.1137292
8.85 | 0.780774 | 13314.03 | 1.561547 | 0.0154948 | -0.653742 | -0.006558883 | 1.562797 | 0.01550711 | -0.645276 | -0.006473669 | 1.497341 | 0.01486242 | 1.571662 | 0.01559439 | 1.569296 | 0.0155711 | 1.555939 | 0.01543958 | 1.610875 | 0.01598038 | 1.547843 | 0.01535986 | -0.707807 | -0.007103238 | -0.666423 | -0.006686535 | -0.678834 | -0.006811486 | -0.674034 | -0.006763159 | -0.689315 | -0.006917018 | -0.715644 | -0.00718217 | 937.6077 | 952.2489 | 1.561547 | 0.7339907 | 0.7166337 | 0.1204275 | 8.85 | 0.763758 | 13421.72173 | 1.527515 | 0.01515966 | -0.605127 | -0.006069653 | 1.528124 | 0.01516566 | -0.605068 | -0.00606906 | 1.586701 | 0.01574244 | 1.558825 | 0.015468 | 1.564537 | 0.01552424 | 1.593307 | 0.01580747 | 1.607917 | 0.01595127 | 1.718593 | 0.01703992 | -0.49939 | -0.005006411 | -0.603608 | -0.006054371 | -0.590796 | -0.005925481 | -0.555824 | -0.005573744 | -0.59495 | -0.005967269 | -0.596414 | -0.005981997 | 952.2653 | 966.8113 | 1.527515 | 0.6677281 | 0.667179 | 0.1364207 | 8.85 | 0.765634 | 13354.32065 | 1.531269 | 0.01519663 | -0.626442 | -0.006284124 | 1.532125 | 0.01520506 | -0.619902 | -0.006218314 | 1.47853 | 0.01467706 | 1.544032 | 0.01532233 | 1.56965 | 0.01557458 | 1.550939 | 0.01539035 | 1.577704 | 0.01565388 | 1.562681 | 0.01550597 | -0.635524 | -0.006375521 | -0.635779 | -0.006378087 | -0.623076 | -0.006250252 | -0.589769 | -0.00591515 | -0.577404 | -0.005790774 | -0.513482 | -0.005148048 | 938.7191 | 953.0934 | 1.531269 | 0.7050902 | 0.6919423 | 0.1162064
8.9 | 0.788803 | 13326.53 | 1.577606 | 0.01565291 | -0.660697 | -0.006628893 | 1.57804 | 0.01565718 | -0.653156 | -0.006552984 | 1.514986 | 0.01503625 | 1.581522 | 0.01569146 | 1.584738 | 0.01572312 | 1.568722 | 0.01556545 | 1.629341 | 0.0161621 | 1.551776 | 0.01539859 | -0.76299 | -0.007659157 | -0.669443 | -0.006716938 | -0.684359 | -0.006867115 | -0.675584 | -0.006778764 | -0.716059 | -0.00718635 | -0.777518 | -0.007805564 | 938.488 | 953.2937 | 1.577606 | 0.7345832 | 0.7197759 | 0.1238473 | 8.9 | 0.769247 | 13435.42173 | 1.538494 | 0.01526779 | -0.619366 | -0.00621292 | 1.539217 | 0.01527491 | -0.61759 | -0.00619505 | 1.529858 | 0.01518274 | 1.5592 | 0.01547169 | 1.560575 | 0.01548523 | 1.580136 | 0.01567782 | 1.582588 | 0.01570196 | 1.708138 | 0.01693713 | -0.499341 | -0.005005919 | -0.625756 | -0.006277221 | -0.614989 | -0.006168878 | -0.579904 | -0.00581592 | -0.621592 | -0.006235319 | -0.612389 | -0.006142718 | 953.2373 | 967.9028 | 1.538494 | 0.6861412 | 0.6822845 | 0.133774 | 8.9 | 0.772385 | 13367.12065 | 1.544771 | 0.01532961 | -0.640086 | -0.006421433 | 1.545316 | 0.01533498 | -0.62572 | -0.006276858 | 1.522627 | 0.01511151 | 1.556619 | 0.01544628 | 1.572399 | 0.01560165 | 1.556893 | 0.01544898 | 1.586686 | 0.0157423 | 1.610691 | 0.01597857 | -0.656539 | -0.006587037 | -0.647189 | -0.006492923 | -0.637364 | -0.006394038 | -0.59993 | -0.006017368 | -0.588182 | -0.005899186 | -0.55093 | -0.005524532 | 939.6188 | 954.1338 | 1.544771 | 0.7208472 | 0.6929539 | 0.1208287
8.95 | 0.79657 | 13337.43 | 1.59314 | 0.01580583 | -0.653274 | -0.006554172 | 1.594375 | 0.01581798 | -0.652795 | -0.00654935 | 1.534191 | 0.01522541 | 1.608519 | 0.01595719 | 1.612763 | 0.01599896 | 1.602133 | 0.01589434 | 1.643998 | 0.01630631 | 1.559087 | 0.01547058 | -0.751143 | -0.007539783 | -0.669792 | -0.006720452 | -0.691028 | -0.006934267 | -0.67626 | -0.00678557 | -0.716544 | -0.007191235 | -0.77123 | -0.007742194 | 939.2556 | 954.2193 | 1.59314 | 0.7084323 | 0.7066145 | 0.1151894 | 8.95 | 0.776175 | 13448.92173 | 1.552349 | 0.01540423 | -0.635338 | -0.006373649 | 1.552724 | 0.01540793 | -0.629288 | -0.006312764 | 1.517824 | 0.0150642 | 1.567315 | 0.01555159 | 1.579413 | 0.0156707 | 1.611209 | 0.01598367 | 1.600196 | 0.01587528 | 1.733863 | 0.01719003 | -0.498037 | -0.004992813 | -0.642386 | -0.006444582 | -0.634494 | -0.006365155 | -0.593921 | -0.005956917 | -0.633694 | -0.006357104 | -0.639286 | -0.006413382 | 954.1951 | 969.0075 | 1.552349 | 0.7057847 | 0.6940793 | 0.1327203 | 8.95 | 0.778331 | 13381.12065 | 1.556662 | 0.0154467 | -0.643574 | -0.006456539 | 1.557503 | 0.01545498 | -0.630088 | -0.006320814 | 1.500007 | 0.01488868 | 1.586049 | 0.01573603 | 1.593252 | 0.01580693 | 1.590477 | 0.01577961 | 1.611925 | 0.01599071 | 1.613319 | 0.01600443 | -0.596649 | -0.005984361 | -0.654776 | -0.006569291 | -0.644248 | -0.006463322 | -0.600425 | -0.006022348 | -0.583399 | -0.005851074 | -0.523207 | -0.005245805 | 940.6029 | 955.2449 | 1.556662 | 0.718178 | 0.6919966 | 0.1330624
9 | 0.803609 | 13350.53 | 1.607218 | 0.01594439 | -0.66789 | -0.006701304 | 1.60869 | 0.01595888 | -0.662084 | -0.006642855 | 1.535275 | 0.01523609 | 1.62036 | 0.01607372 | 1.616951 | 0.01604018 | 1.613251 | 0.01600376 | 1.655152 | 0.01641604 | 1.548158 | 0.01536296 | -0.756205 | -0.007590787 | -0.67505 | -0.006773388 | -0.695978 | -0.006984112 | -0.679658 | -0.006819782 | -0.703656 | -0.007061433 | -0.754733 | -0.007575955 | 940.1782 | 955.2889 | 1.607218 | 0.7250072 | 0.713057 | 0.1154557 | 9 | 0.783205 | 13458.42173 | 1.566411 | 0.01554269 | -0.639013 | -0.006410634 | 1.566376 | 0.01554235 | -0.632069 | -0.00634075 | 1.55775 | 0.01545742 | 1.586611 | 0.01574156 | 1.593253 | 0.01580694 | 1.623461 | 0.01610424 | 1.612748 | 0.01599881 | 1.72906 | 0.01714282 | -0.498972 | -0.00500221 | -0.640362 | -0.006424211 | -0.623228 | -0.006251782 | -0.598493 | -0.006002911 | -0.633921 | -0.006359388 | -0.651935 | -0.006540694 | 954.8691 | 969.8263 | 1.566411 | 0.7019921 | 0.6890922 | 0.1269061 | 9 | 0.785718 | 13392.92065 | 1.571436 | 0.01559217 | -0.642111 | -0.006441814 | 1.571772 | 0.01559548 | -0.633206 | -0.006352193 | 1.514671 | 0.01503314 | 1.60903 | 0.01596222 | 1.599964 | 0.01587299 | 1.592801 | 0.01580249 | 1.615321 | 0.01602414 | 1.634423 | 0.0162121 | -0.642066 | -0.006441361 | -0.658088 | -0.006602629 | -0.647726 | -0.006498328 | -0.607422 | -0.006092743 | -0.589145 | -0.005908873 | -0.516744 | -0.005180837 | 941.4324 | 956.2264 | 1.571436 | 0.7039962 | 0.6872225 | 0.1450725
9.05 | 0.810165 | 13360.03 | 1.620331 | 0.01607344 | -0.692565 | -0.006949744 | 1.621264 | 0.01608262 | -0.681325 | -0.006836566 | 1.564139 | 0.01552032 | 1.630344 | 0.01617197 | 1.63481 | 0.01621591 | 1.629137 | 0.01616009 | 1.662102 | 0.0164844 | 1.616229 | 0.01603307 | -0.772664 | -0.007756645 | -0.705733 | -0.007082351 | -0.723084 | -0.007257109 | -0.709587 | -0.007121165 | -0.73463 | -0.007373417 | -0.78857 | -0.007916957 | 940.8472 | 956.092 | 1.620331 | 0.7617248 | 0.7394038 | 0.1193755 | 9.05 | 0.790725 | 13472.82173 | 1.58145 | 0.01569075 | -0.638318 | -0.00640364 | 1.58058 | 0.01568219 | -0.633249 | -0.006352625 | 1.580892 | 0.01568526 | 1.599369 | 0.01586714 | 1.613513 | 0.01600634 | 1.638317 | 0.01625041 | 1.64458 | 0.01631203 | 1.770933 | 0.01755435 | -0.500722 | -0.005019798 | -0.639914 | -0.006419702 | -0.613174 | -0.006150616 | -0.580836 | -0.005825294 | -0.609495 | -0.0061136 | -0.644967 | -0.006470559 | 955.8908 | 971.0077 | 1.58145 | 0.6895188 | 0.6809134 | 0.1232135 | 9.05 | 0.79052 | 13405.32065 | 1.581041 | 0.01568673 | -0.650443 | -0.006525676 | 1.581028 | 0.0156866 | -0.64773 | -0.006498369 | 1.532688 | 0.01521061 | 1.63289 | 0.01619702 | 1.628008 | 0.01614898 | 1.61758 | 0.01604637 | 1.64927 | 0.01635817 | 1.669218 | 0.0165544 | -0.670774 | -0.006730338 | -0.66576 | -0.006679861 | -0.655688 | -0.006578471 | -0.611206 | -0.006130815 | -0.591725 | -0.005934826 | -0.551313 | -0.005528383 | 942.304 | 957.2022 | 1.581041 | 0.7123283 | 0.7072492 | 0.1622771
9.1 | 0.816685 | 13373.33 | 1.633371 | 0.01620175 | -0.703744 | -0.00706232 | 1.63449 | 0.01621276 | -0.690932 | -0.0069333 | 1.592719 | 0.01580168 | 1.64588 | 0.01632482 | 1.646601 | 0.01633192 | 1.63935 | 0.01626058 | 1.685147 | 0.01671106 | 1.623892 | 0.01610848 | -0.782914 | -0.007859949 | -0.719784 | -0.007223869 | -0.730134 | -0.007328125 | -0.714112 | -0.00716674 | -0.743383 | -0.007461599 | -0.811666 | -0.008149779 | 941.7838 | 957.1666 | 1.633371 | 0.7727308 | 0.7471663 | 0.1290816 | 9.1 | 0.797176 | 13485.42173 | 1.594352 | 0.01581776 | -0.64715 | -0.006492531 | 1.593816 | 0.01581248 | -0.642235 | -0.006443062 | 1.571008 | 0.01558795 | 1.61497 | 0.01602068 | 1.628064 | 0.01614953 | 1.651587 | 0.01638097 | 1.629935 | 0.01616794 | 1.779553 | 0.01763904 | -0.494728 | -0.004959558 | -0.650186 | -0.006523089 | -0.63757 | -0.006396112 | -0.594259 | -0.005960317 | -0.640659 | -0.0064272 | -0.671128 | -0.006733902 | 956.7847 | 972.0393 | 1.594352 | 0.6962331 | 0.6876693 | 0.1205241 | 9.1 | 0.794221 | 13417.42065 | 1.588441 | 0.01575957 | -0.650284 | -0.006524076 | 1.588492 | 0.01576008 | -0.64515 | -0.006472401 | 1.499897 | 0.0148876 | 1.61237 | 0.01599509 | 1.608832 | 0.01596027 | 1.59931 | 0.01586656 | 1.619442 | 0.01606469 | 1.626575 | 0.01613488 | -0.619107 | -0.006210314 | -0.665767 | -0.006679931 | -0.651733 | -0.006538661 | -0.615427 | -0.006173286 | -0.585994 | -0.005877177 | -0.530654 | -0.00532067 | 943.1546 | 958.136 | 1.588441 | 0.706413 | 0.6968807 | 0.1406146
9.15 | 0.822618 | 13384.03 | 1.645236 | 0.01631849 | -0.697277 | -0.006997193 | 1.646257 | 0.01632853 | -0.691112 | -0.006935112 | 1.60333 | 0.01590612 | 1.673259 | 0.01659414 | 1.669457 | 0.01655675 | 1.666448 | 0.01652715 | 1.702905 | 0.01688568 | 1.645031 | 0.01631647 | -0.788533 | -0.007916584 | -0.694659 | -0.00697083 | -0.704374 | -0.007068664 | -0.707181 | -0.007096934 | -0.733849 | -0.007365549 | -0.808769 | -0.008120573 | 942.5373 | 958.0443 | 1.645236 | 0.7506677 | 0.7382948 | 0.1282177 | 9.15 | 0.802805 | 13496.82173 | 1.60561 | 0.01592856 | -0.65528 | -0.006574364 | 1.605576 | 0.01592823 | -0.649398 | -0.006515158 | 1.636441 | 0.01623196 | 1.621051 | 0.01608052 | 1.630065 | 0.01616922 | 1.656948 | 0.0164337 | 1.648422 | 0.01634983 | 1.779501 | 0.01763853 | -0.564191 | -0.005657886 | -0.668896 | -0.006711431 | -0.652402 | -0.006545394 | -0.622901 | -0.006248491 | -0.660822 | -0.006630151 | -0.682557 | -0.006848971 | 957.5936 | 972.9688 | 1.60561 | 0.7028248 | 0.6921394 | 0.1218199 | 9.15 | 0.796762 | 13427.72065 | 1.593524 | 0.01580961 | -0.660087 | -0.006622752 | 1.594852 | 0.01582268 | -0.658188 | -0.006603636 | 1.564895 | 0.01552777 | 1.605189 | 0.01592442 | 1.606391 | 0.01593625 | 1.586839 | 0.0157438 | 1.636825 | 0.01623573 | 1.637983 | 0.01624713 | -0.644141 | -0.006462245 | -0.668419 | -0.006706629 | -0.65577 | -0.006579296 | -0.618636 | -0.006205575 | -0.588654 | -0.005903934 | -0.509914 | -0.005112185 | 943.8786 | 958.9195 | 1.593524 | 0.7208944 | 0.7163039 | 0.1354337
9.2 | 0.82885 | 13396.93 | 1.657699 | 0.01644109 | -0.701158 | -0.007036277 | 1.657852 | 0.0164426 | -0.693924 | -0.006963428 | 1.60672 | 0.01593949 | 1.688093 | 0.01674003 | 1.681689 | 0.01667705 | 1.674724 | 0.01660855 | 1.726285 | 0.01711554 | 1.656369 | 0.01642801 | -0.766729 | -0.007696835 | -0.702978 | -0.007054605 | -0.723671 | -0.007263022 | -0.712317 | -0.007148661 | -0.732905 | -0.007356039 | -0.804867 | -0.008081235 | 943.4458 | 959.0853 | 1.657699 | 0.7481568 | 0.7346033 | 0.1405362 | 9.2 | 0.810013 | 13508.72173 | 1.620025 | 0.01607043 | -0.661652 | -0.006638506 | 1.620369 | 0.01607381 | -0.653791 | -0.006559376 | 1.619351 | 0.01606379 | 1.640282 | 0.01626975 | 1.658038 | 0.01644443 | 1.673582 | 0.01659732 | 1.66602 | 0.01652294 | 1.780534 | 0.01764868 | -0.560571 | -0.005621481 | -0.672523 | -0.006747946 | -0.653136 | -0.006552783 | -0.620544 | -0.006224774 | -0.655403 | -0.006575602 | -0.661083 | -0.006632778 | 958.4379 | 973.9648 | 1.620025 | 0.703834 | 0.689413 | 0.1238873 | 9.2 | 0.805928 | 13439.02065 | 1.611855 | 0.01599003 | -0.678667 | -0.006809804 | 1.612361 | 0.01599501 | -0.667269 | -0.006695052 | 1.578667 | 0.01566336 | 1.629264 | 0.01616134 | 1.648738 | 0.01635294 | 1.623439 | 0.01610402 | 1.650386 | 0.01636915 | 1.646197 | 0.01632794 | -0.654894 | -0.006570478 | -0.682265 | -0.006846031 | -0.680578 | -0.006829045 | -0.634357 | -0.006363776 | -0.646689 | -0.006487891 | -0.594533 | -0.005963074 | 944.6729 | 959.8997 | 1.611855 | 0.7417909 | 0.7199017 | 0.1311944
9.25 | 0.833911 | 13405.53 | 1.667822 | 0.01654067 | -0.709668 | -0.007121981 | 1.668799 | 0.01655028 | -0.699986 | -0.007024474 | 1.568031 | 0.01555864 | 1.685248 | 0.01671205 | 1.683888 | 0.01669868 | 1.673711 | 0.01659859 | 1.730006 | 0.01715212 | 1.651911 | 0.01638415 | -0.790927 | -0.007940714 | -0.718308 | -0.007209003 | -0.739125 | -0.007418701 | -0.725895 | -0.007285424 | -0.761049 | -0.007639598 | -0.838783 | -0.008423206 | 944.0514 | 959.7965 | 1.667822 | 0.7561545 | 0.7374155 | 0.1282025 | 9.25 | 0.817408 | 13519.02173 | 1.634817 | 0.01621598 | -0.664878 | -0.006670982 | 1.634275 | 0.01621064 | -0.661599 | -0.006637973 | 1.677284 | 0.01663373 | 1.659326 | 0.0164571 | 1.67656 | 0.01662661 | 1.70017 | 0.01685879 | 1.68682 | 0.01672751 | 1.811973 | 0.01795752 | -0.55268 | -0.005542129 | -0.683596 | -0.006859432 | -0.67103 | -0.006732915 | -0.635403 | -0.006374303 | -0.675492 | -0.006777838 | -0.679687 | -0.006820074 | 959.1687 | 974.8493 | 1.634817 | 0.6988983 | 0.6934295 | 0.1212666 | 9.25 | 0.81441 | 13450.02065 | 1.628821 | 0.01615698 | -0.680014 | -0.006823366 | 1.629609 | 0.01616473 | -0.673295 | -0.006755719 | 1.593042 | 0.01580486 | 1.659139 | 0.01645526 | 1.679711 | 0.0166576 | 1.652812 | 0.01639302 | 1.693148 | 0.01678974 | 1.688545 | 0.01674448 | -0.659815 | -0.006620014 | -0.690902 | -0.006932998 | -0.676117 | -0.00678413 | -0.635619 | -0.006376477 | -0.633052 | -0.006350643 | -0.567905 | -0.005695237 | 945.4461 | 960.8458 | 1.628821 | 0.731053 | 0.7180048 | 0.1148995
9.3 | 0.840236 | 13420.13 | 1.680472 | 0.01666508 | -0.717119 | -0.007197027 | 1.68149 | 0.01667509 | -0.707578 | -0.007100932 | 1.605614 | 0.0159286 | 1.694632 | 0.01680433 | 1.697852 | 0.016836 | 1.691309 | 0.01677166 | 1.743284 | 0.01728263 | 1.641934 | 0.016286 | -0.816978 | -0.008203336 | -0.73277 | -0.007354679 | -0.749927 | -0.007527531 | -0.732492 | -0.007351879 | -0.765494 | -0.007684389 | -0.818291 | -0.008216574 | 945.0796 | 960.9614 | 1.680472 | 0.7601377 | 0.7416766 | 0.1242082 | 9.3 | 0.822996 | 13530.62173 | 1.645991 | 0.01632591 | -0.6672 | -0.006694357 | 1.645635 | 0.01632241 | -0.667097 | -0.00669332 | 1.686029 | 0.01671973 | 1.6625 | 0.01648832 | 1.683223 | 0.01669214 | 1.714672 | 0.01700137 | 1.695881 | 0.01681661 | 1.827784 | 0.01811281 | -0.574372 | -0.005760279 | -0.683602 | -0.006859493 | -0.668898 | -0.006711451 | -0.641879 | -0.006439479 | -0.690614 | -0.006930098 | -0.694527 | -0.006969501 | 959.9917 | 975.793 | 1.645991 | 0.6950442 | 0.6951144 | 0.1282481 | 9.3 | 0.820952 | 13463.32065 | 1.641905 | 0.01628571 | -0.697644 | -0.007000889 | 1.642522 | 0.01629179 | -0.690795 | -0.00693192 | 1.626691 | 0.01613602 | 1.670557 | 0.01656757 | 1.692804 | 0.01678636 | 1.670964 | 0.01657157 | 1.701901 | 0.01687581 | 1.715197 | 0.01700654 | -0.714138 | -0.007167002 | -0.713965 | -0.007165259 | -0.691881 | -0.006942856 | -0.650073 | -0.006521952 | -0.638347 | -0.006403931 | -0.588677 | -0.005904165 | 946.381 | 961.9197 | 1.641905 | 0.7540141 | 0.7406005 | 0.09998698
9.35 | 0.848023 | 13429.23 | 1.696047 | 0.01681825 | -0.724532 | -0.007271695 | 1.696193 | 0.01681968 | -0.715862 | -0.007184366 | 1.617555 | 0.01604612 | 1.713798 | 0.01699278 | 1.71577 | 0.01701217 | 1.707152 | 0.01692744 | 1.748479 | 0.01733369 | 1.627366 | 0.01614266 | -0.817719 | -0.008210807 | -0.744334 | -0.00747118 | -0.759206 | -0.007621026 | -0.737087 | -0.007398169 | -0.760652 | -0.007635597 | -0.818795 | -0.008221655 | 945.7204 | 961.7603 | 1.696047 | 0.761709 | 0.7456284 | 0.1168473 | 9.35 | 0.828371 | 13539.52173 | 1.656743 | 0.01643169 | -0.674028 | -0.006763098 | 1.6565 | 0.0164293 | -0.673249 | -0.006755255 | 1.654564 | 0.01641025 | 1.678516 | 0.01664585 | 1.692568 | 0.01678404 | 1.724098 | 0.01709404 | 1.719924 | 0.01705301 | 1.853904 | 0.01836929 | -0.568165 | -0.005697852 | -0.689615 | -0.006920038 | -0.678503 | -0.006808153 | -0.663377 | -0.006655871 | -0.691942 | -0.00694347 | -0.70795 | -0.007104679 | 960.6231 | 976.5382 | 1.656743 | 0.6994917 | 0.6982868 | 0.1264542 | 9.35 | 0.828887 | 13473.72065 | 1.657774 | 0.01644183 | -0.704375 | -0.007068674 | 1.658266 | 0.01644667 | -0.694074 | -0.006964939 | 1.622985 | 0.01609955 | 1.682353 | 0.01668358 | 1.691378 | 0.01677233 | 1.684082 | 0.01670059 | 1.715677 | 0.01701125 | 1.731881 | 0.01717055 | -0.659999 | -0.006621866 | -0.719877 | -0.007224806 | -0.699634 | -0.007020929 | -0.654336 | -0.006564862 | -0.647685 | -0.006497916 | -0.571344 | -0.005729824 | 947.1121 | 962.8131 | 1.657774 | 0.7541403 | 0.7345641 | 0.1055171
9.4 | 0.855573 | 13440.23 | 1.711146 | 0.01696671 | -0.732266 | -0.007349602 | 1.711342 | 0.01696863 | -0.720758 | -0.00723368 | 1.665898 | 0.01652174 | 1.732857 | 0.01718014 | 1.73697 | 0.01722057 | 1.726721 | 0.01711983 | 1.753449 | 0.01738253 | 1.657027 | 0.01643448 | -0.828477 | -0.008319279 | -0.739839 | -0.007425894 | -0.747723 | -0.007505325 | -0.73677 | -0.007394976 | -0.771419 | -0.007744098 | -0.830274 | -0.0083374 | 946.4951 | 962.691 | 1.711146 | 0.7642219 | 0.7430625 | 0.1202787 | 9.4 | 0.834672 | 13555.32173 | 1.669345 | 0.01655565 | -0.678933 | -0.006812482 | 1.669386 | 0.01655605 | -0.67638 | -0.006786778 | 1.587695 | 0.01575223 | 1.699683 | 0.016854 | 1.705242 | 0.01690866 | 1.732738 | 0.01717897 | 1.721254 | 0.01706608 | 1.84388 | 0.01827087 | -0.575438 | -0.005771 | -0.686103 | -0.006884675 | -0.682654 | -0.006849947 | -0.653203 | -0.006553457 | -0.713754 | -0.007163134 | -0.720414 | -0.007230215 | 961.7441 | 977.7989 | 1.669345 | 0.6992064 | 0.6947067 | 0.1258687 | 9.4 | 0.838131 | 13484.32065 | 1.676262 | 0.01662368 | -0.704438 | -0.007069309 | 1.67666 | 0.01662759 | -0.69722 | -0.006996619 | 1.613495 | 0.01600617 | 1.712935 | 0.0169843 | 1.711851 | 0.01697364 | 1.69299 | 0.01678819 | 1.715187 | 0.01700644 | 1.723947 | 0.01709256 | -0.710139 | -0.007126725 | -0.723246 | -0.007258741 | -0.70199 | -0.007044655 | -0.660052 | -0.0066224 | -0.643019 | -0.006450953 | -0.603614 | -0.006054431 | 947.8572 | 963.7458 | 1.676262 | 0.7399033 | 0.7264707 | 0.1116705
9.45 | 0.86249 | 13449.93 | 1.724979 | 0.0171027 | -0.735778 | -0.007384982 | 1.724915 | 0.01710207 | -0.726315 | -0.007289655 | 1.68563 | 0.01671581 | 1.743065 | 0.01728048 | 1.737434 | 0.01722513 | 1.739676 | 0.01724717 | 1.776361 | 0.01760768 | 1.693771 | 0.01679587 | -0.863838 | -0.008675907 | -0.744483 | -0.007472681 | -0.754261 | -0.007571199 | -0.741375 | -0.007441368 | -0.779771 | -0.007828271 | -0.853164 | -0.008568243 | 947.1782 | 963.5168 | 1.724979 | 0.7599501 | 0.7429011 | 0.111197 | 9.45 | 0.841008 | 13564.22173 | 1.682016 | 0.01668027 | -0.68965 | -0.006920391 | 1.682548 | 0.0166855 | -0.681632 | -0.006839657 | 1.722566 | 0.01707898 | 1.71129 | 0.01696812 | 1.722843 | 0.0170817 | 1.751895 | 0.01736726 | 1.760339 | 0.01745024 | 1.87523 | 0.01857864 | -0.587561 | -0.005892939 | -0.689326 | -0.006917128 | -0.678807 | -0.006811214 | -0.64851 | -0.00650622 | -0.70537 | -0.007078695 | -0.683786 | -0.006861345 | 962.3756 | 978.5629 | 1.682016 | 0.7090654 | 0.6946747 | 0.1142634 | 9.45 | 0.844876 | 13495.22065 | 1.689752 | 0.01675635 | -0.691892 | -0.006942967 | 1.690629 | 0.01676497 | -0.685763 | -0.006881252 | 1.646831 | 0.01633418 | 1.712681 | 0.0169818 | 1.710354 | 0.01695892 | 1.701273 | 0.01686963 | 1.735747 | 0.01720855 | 1.733638 | 0.01718782 | -0.68364 | -0.006859875 | -0.705487 | -0.007079873 | -0.694766 | -0.006971907 | -0.646918 | -0.006490196 | -0.637682 | -0.006397239 | -0.569182 | -0.00570808 | 948.6234 | 964.6528 | 1.689752 | 0.7075002 | 0.696221 | 0.1047483
9.5 | 0.868199 | 13461.03 | 1.736397 | 0.01721494 | -0.739285 | -0.007420313 | 1.737048 | 0.01722134 | -0.733827 | -0.007365328 | 1.740251 | 0.01725282 | 1.7538 | 0.01738598 | 1.751087 | 0.01735932 | 1.74234 | 0.01727335 | 1.786614 | 0.01770842 | 1.730158 | 0.01715361 | -0.822468 | -0.008258689 | -0.749353 | -0.007521748 | -0.759845 | -0.007627465 | -0.757223 | -0.007601045 | -0.7858 | -0.007889037 | -0.874246 | -0.0087809 | 947.9599 | 964.4202 | 1.736397 | 0.7575902 | 0.747293 | 0.1114555 | 9.5 | 0.849053 | 13574.82173 | 1.698106 | 0.01683849 | -0.68538 | -0.006877395 | 1.698103 | 0.01683846 | -0.684081 | -0.006864316 | 1.651011 | 0.0163753 | 1.726966 | 0.01712223 | 1.734925 | 0.01720047 | 1.769516 | 0.01754042 | 1.760414 | 0.01745098 | 1.895844 | 0.01878097 | -0.627592 | -0.006295696 | -0.694012 | -0.006964315 | -0.686423 | -0.006887897 | -0.653137 | -0.006552793 | -0.694885 | -0.006973106 | -0.682642 | -0.006849827 | 963.1276 | 979.4826 | 1.698106 | 0.6904254 | 0.6882107 | 0.1151833 | 9.5 | 0.851402 | 13506.52065 | 1.702804 | 0.01688469 | -0.738475 | -0.007412152 | 1.703615 | 0.01689266 | -0.721169 | -0.00723782 | 1.618062 | 0.01605111 | 1.732525 | 0.01717688 | 1.734749 | 0.01719874 | 1.720127 | 0.017055 | 1.749585 | 0.01734456 | 1.742247 | 0.01727244 | -0.726765 | -0.007294188 | -0.739877 | -0.007426277 | -0.730477 | -0.00733158 | -0.680125 | -0.006824484 | -0.678156 | -0.006804659 | -0.61428 | -0.006161745 | 949.4177 | 965.5844 | 1.702804 | 0.7824887 | 0.749657 | 0.113792
9.55 | 0.87639 | 13473.03 | 1.752781 | 0.01737597 | -0.748699 | -0.007515158 | 1.75299 | 0.01737802 | -0.738297 | -0.007410359 | 1.721495 | 0.01706845 | 1.775461 | 0.01759884 | 1.768679 | 0.0175322 | 1.766008 | 0.01750595 | 1.808547 | 0.01792387 | 1.759054 | 0.01743762 | -0.837676 | -0.008412042 | -0.749216 | -0.007520367 | -0.762841 | -0.007657655 | -0.760187 | -0.007630911 | -0.782979 | -0.007860604 | -0.853132 | -0.00856792 | 948.8049 | 965.4354 | 1.752781 | 0.7621237 | 0.7434398 | 0.1113726 | 9.55 | 0.857176 | 13584.02173 | 1.714352 | 0.01699823 | -0.692123 | -0.006945293 | 1.713396 | 0.01698883 | -0.691351 | -0.006937519 | 1.766034 | 0.01750621 | 1.742321 | 0.01727317 | 1.756789 | 0.01741536 | 1.797078 | 0.01781121 | 1.806555 | 0.01790431 | 1.938299 | 0.01919753 | -0.596966 | -0.00598755 | -0.700606 | -0.007030718 | -0.687633 | -0.006900081 | -0.658596 | -0.006607743 | -0.707171 | -0.007096833 | -0.700257 | -0.007027203 | 963.7804 | 980.303 | 1.714352 | 0.6908721 | 0.6902104 | 0.1045427 | 9.55 | 0.857839 | 13515.12065 | 1.715677 | 0.01701125 | -0.721097 | -0.007237095 | 1.716364 | 0.01701801 | -0.711481 | -0.007140241 | 1.618806 | 0.01605843 | 1.738072 | 0.0172314 | 1.742097 | 0.01727096 | 1.71732 | 0.01702741 | 1.748731 | 0.01733617 | 1.750278 | 0.01735137 | -0.725578 | -0.007282231 | -0.731094 | -0.007337796 | -0.728262 | -0.007309268 | -0.678752 | -0.00681066 | -0.665299 | -0.00667522 | -0.623737 | -0.006256904 | 950.0222 | 966.3215 | 1.715677 | 0.7404314 | 0.7228598 | 0.1186594
9.6 | 0.883676 | 13481.03 | 1.767351 | 0.01751915 | -0.752593 | -0.007554393 | 1.767369 | 0.01751933 | -0.744109 | -0.007468913 | 1.740005 | 0.0172504 | 1.789906 | 0.01774076 | 1.785402 | 0.01769651 | 1.774334 | 0.01758776 | 1.840708 | 0.01823972 | 1.752471 | 0.01737292 | -0.846229 | -0.008498298 | -0.752493 | -0.007553385 | -0.773272 | -0.007762773 | -0.771421 | -0.007744118 | -0.801942 | -0.008051749 | -0.873945 | -0.008777863 | 949.3683 | 966.147 | 1.767351 | 0.7581111 | 0.7431449 | 0.1216945 | 9.6 | 0.864031 | 13595.32173 | 1.728062 | 0.01713301 | -0.698425 | -0.007008754 | 1.727807 | 0.0171305 | -0.698428 | -0.007008784 | 1.766361 | 0.01750942 | 1.757375 | 0.01742112 | 1.769266 | 0.01753797 | 1.8057 | 0.01789591 | 1.79147 | 0.01775612 | 1.9155 | 0.01897385 | -0.596358 | -0.005981433 | -0.707617 | -0.007101325 | -0.698282 | -0.007007314 | -0.661213 | -0.006634087 | -0.713304 | -0.007158602 | -0.704542 | -0.007070356 | 964.5821 | 981.2507 | 1.728062 | 0.6922736 | 0.6924501 | 0.1115234 | 9.6 | 0.864278 | 13528.02065 | 1.728556 | 0.01713786 | -0.712928 | -0.007154815 | 1.72879 | 0.01714016 | -0.700853 | -0.007033205 | 1.640498 | 0.01627187 | 1.748356 | 0.01733248 | 1.763256 | 0.01747891 | 1.73829 | 0.01723355 | 1.765899 | 0.01750488 | 1.75957 | 0.01744269 | -0.692376 | -0.00694784 | -0.71611 | -0.007186864 | -0.707327 | -0.007098404 | -0.654826 | -0.006569794 | -0.656785 | -0.006589513 | -0.586982 | -0.005887115 | 950.929 | 967.3663 | 1.728556 | 0.7166963 | 0.6958774 | 0.1331496
9.65 | 0.889617 | 13489.23 | 1.779234 | 0.01763591 | -0.758658 | -0.007615504 | 1.779452 | 0.01763805 | -0.749547 | -0.007523702 | 1.710563 | 0.01696098 | 1.806506 | 0.01790383 | 1.800702 | 0.01784681 | 1.797916 | 0.01781945 | 1.851997 | 0.01835056 | 1.757965 | 0.01742692 | -0.857599 | -0.008612975 | -0.762806 | -0.007657302 | -0.776798 | -0.007798308 | -0.780426 | -0.007834873 | -0.811259 | -0.008145676 | -0.871225 | -0.008750424 | 949.9458 | 966.8475 | 1.779234 | 0.7599997 | 0.7438642 | 0.1183065 | 9.65 | 0.870723 | 13605.22173 | 1.741446 | 0.01726457 | -0.698249 | -0.007006982 | 1.741758 | 0.01726763 | -0.701115 | -0.007035844 | 1.734744 | 0.01719869 | 1.756827 | 0.01741573 | 1.770548 | 0.01755056 | 1.797483 | 0.01781519 | 1.801875 | 0.01785834 | 1.917409 | 0.01899258 | -0.618563 | -0.00620484 | -0.71792 | -0.007205094 | -0.705316 | -0.007078151 | -0.666407 | -0.006686374 | -0.713657 | -0.007162157 | -0.734507 | -0.007372178 | 965.2845 | 982.0944 | 1.741446 | 0.6831025 | 0.6876455 | 0.1066636 | 9.65 | 0.870349 | 13535.72065 | 1.740698 | 0.01725721 | -0.723409 | -0.007260383 | 1.740619 | 0.01725644 | -0.718222 | -0.007208136 | 1.691903 | 0.0167775 | 1.756488 | 0.0174124 | 1.774576 | 0.01759014 | 1.75842 | 0.01743139 | 1.781649 | 0.01765964 | 1.798671 | 0.01782686 | -0.684579 | -0.00686933 | -0.739995 | -0.007427465 | -0.726799 | -0.007294531 | -0.679348 | -0.006816661 | -0.668372 | -0.006706156 | -0.603791 | -0.006056212 | 951.4703 | 968.0325 | 1.740698 | 0.7262684 | 0.7173487 | 0.1183353
9.7 | 0.89478 | 13501.13 | 1.78956 | 0.01773736 | -0.762006 | -0.007649241 | 1.790084 | 0.01774251 | -0.755366 | -0.007582333 | 1.738272 | 0.01723337 | 1.816028 | 0.01799735 | 1.808876 | 0.0179271 | 1.800841 | 0.01784818 | 1.841282 | 0.01824536 | 1.728981 | 0.01714204 | -0.858218 | -0.008619219 | -0.778373 | -0.007814181 | -0.783478 | -0.007865633 | -0.786211 | -0.007893179 | -0.804198 | -0.008074491 | -0.863974 | -0.008677279 | 950.7838 | 967.7986 | 1.78956 | 0.7582426 | 0.7462799 | 0.1111157 | 9.7 | 0.876751 | 13617.22173 | 1.753502 | 0.01738306 | -0.712204 | -0.007147523 | 1.754378 | 0.01739166 | -0.710084 | -0.007126171 | 1.798335 | 0.01782356 | 1.790583 | 0.01774741 | 1.800323 | 0.01784309 | 1.84526 | 0.01828442 | 1.835469 | 0.01818828 | 1.991876 | 0.01972298 | -0.652974 | -0.006551152 | -0.723059 | -0.007256857 | -0.707176 | -0.007096883 | -0.673806 | -0.006760863 | -0.72302 | -0.007256465 | -0.729482 | -0.007321557 | 966.1359 | 983.0771 | 1.753502 | 0.6983049 | 0.6941869 | 0.1205617 | 9.7 | 0.873856 | 13547.72065 | 1.747712 | 0.01732615 | -0.732786 | -0.007354841 | 1.748247 | 0.01733141 | -0.72458 | -0.007272178 | 1.718454 | 0.01703856 | 1.772259 | 0.01756738 | 1.793669 | 0.01777773 | 1.773004 | 0.0175747 | 1.800915 | 0.01784891 | 1.788507 | 0.01772701 | -0.713272 | -0.007158279 | -0.738758 | -0.007415003 | -0.726945 | -0.007296001 | -0.678728 | -0.006810418 | -0.701177 | -0.007036468 | -0.65695 | -0.006591174 | 952.3138 | 968.9575 | 1.747712 | 0.7376002 | 0.7229358 | 0.1204945
9.75 | 0.901563 | 13511.83 | 1.803127 | 0.01787063 | -0.771701 | -0.00774694 | 1.80336 | 0.01787292 | -0.762013 | -0.007649312 | 1.747543 | 0.01732449 | 1.820197 | 0.0180383 | 1.822641 | 0.0180623 | 1.819531 | 0.01803176 | 1.862777 | 0.0184564 | 1.773438 | 0.01757896 | -0.88957 | -0.008935503 | -0.784955 | -0.00788052 | -0.792614 | -0.007957719 | -0.787489 | -0.007906061 | -0.811899 | -0.008152128 | -0.877188 | -0.008810579 | 951.5373 | 968.6947 | 1.803127 | 0.7652286 | 0.7482005 | 0.117734 | 9.75 | 0.884173 | 13623.72173 | 1.768345 | 0.01752892 | -0.726506 | -0.007291579 | 1.768355 | 0.01752902 | -0.724996 | -0.007276369 | 1.824912 | 0.0180846 | 1.788072 | 0.01772274 | 1.793518 | 0.01777624 | 1.841297 | 0.0182455 | 1.840531 | 0.01823798 | 1.998227 | 0.01978524 | -0.628221 | -0.006302026 | -0.741046 | -0.007438054 | -0.72812 | -0.007307837 | -0.68985 | -0.006922405 | -0.743469 | -0.007462465 | -0.749586 | -0.007524095 | 966.5971 | 983.6898 | 1.768345 | 0.7122534 | 0.7097064 | 0.1228282 | 9.75 | 0.882644 | 13555.42065 | 1.765289 | 0.01749889 | -0.736068 | -0.007387903 | 1.765888 | 0.01750477 | -0.732743 | -0.007354407 | 1.727717 | 0.01712962 | 1.793725 | 0.01777828 | 1.811713 | 0.01795497 | 1.79135 | 0.01775494 | 1.82599 | 0.01809519 | 1.824375 | 0.01807933 | -0.742529 | -0.007452995 | -0.74617 | -0.007489678 | -0.734268 | -0.00736977 | -0.689198 | -0.006915839 | -0.694298 | -0.006967195 | -0.611706 | -0.006135846 | 952.855 | 969.6757 | 1.765289 | 0.730681 | 0.724546 | 0.1172539
9.8 | 0.909396 | 13519.23 | 1.818793 | 0.01802451 | -0.779836 | -0.007828926 | 1.819784 | 0.01803424 | -0.769568 | -0.007725445 | 1.743847 | 0.01728816 | 1.82918 | 0.01812652 | 1.834139 | 0.01817522 | 1.815659 | 0.01799373 | 1.842773 | 0.01826 | 1.780683 | 0.01765015 | -0.874926 | -0.00878776 | -0.789535 | -0.007926683 | -0.794778 | -0.007979532 | -0.795266 | -0.007984451 | -0.81399 | -0.00817321 | -0.900764 | -0.009048454 | 952.0584 | 969.3744 | 1.818793 | 0.7678744 | 0.7494031 | 0.113405 | 9.8 | 0.888946 | 13634.72173 | 1.777892 | 0.01762272 | -0.73614 | -0.007388629 | 1.777974 | 0.01762353 | -0.730026 | -0.007327037 | 1.822108 | 0.01805707 | 1.803946 | 0.01787868 | 1.813448 | 0.01797201 | 1.85896 | 0.01841893 | 1.851794 | 0.01834857 | 2.005725 | 0.01985875 | -0.622754 | -0.006247012 | -0.734837 | -0.007375502 | -0.717858 | -0.00720447 | -0.694877 | -0.006973025 | -0.727965 | -0.007306276 | -0.748133 | -0.007509456 | 967.3775 | 984.5764 | 1.777892 | 0.7219621 | 0.7116052 | 0.1154739 | 9.8 | 0.889309 | 13565.02065 | 1.778619 | 0.01762987 | -0.744947 | -0.007477356 | 1.7788 | 0.01763164 | -0.735308 | -0.007380247 | 1.706883 | 0.01692479 | 1.812046 | 0.01795824 | 1.82014 | 0.01803774 | 1.810153 | 0.01793965 | 1.827381 | 0.01810885 | 1.845556 | 0.01828732 | -0.715889 | -0.007184638 | -0.756485 | -0.007593609 | -0.749551 | -0.007523743 | -0.703813 | -0.007063014 | -0.692638 | -0.006950479 | -0.625104 | -0.00627066 | 953.5299 | 970.4895 | 1.778619 | 0.7365031 | 0.7199259 | 0.1194456
9.85 | 0.916041 | 13529.13 | 1.832082 | 0.01815502 | -0.786014 | -0.007891194 | 1.832659 | 0.01816068 | -0.776492 | -0.007795224 | 1.774097 | 0.01758544 | 1.844143 | 0.01827345 | 1.843978 | 0.01827183 | 1.83754 | 0.01820861 | 1.864967 | 0.0184779 | 1.79146 | 0.01775602 | -0.865629 | -0.008693973 | -0.796032 | -0.007992172 | -0.799219 | -0.008024299 | -0.808766 | -0.008120543 | -0.824663 | -0.008280822 | -0.876465 | -0.008803285 | 952.7556 | 970.2109 | 1.832082 | 0.7688358 | 0.7520385 | 0.1054015 | 9.85 | 0.895244 | 13645.82173 | 1.790488 | 0.01774648 | -0.733587 | -0.00736291 | 1.790715 | 0.01774871 | -0.729442 | -0.007321154 | 1.788087 | 0.01772289 | 1.829619 | 0.01813083 | 1.844156 | 0.01827358 | 1.881991 | 0.01864501 | 1.865468 | 0.01848282 | 2.007773 | 0.01987883 | -0.631078 | -0.006330777 | -0.739068 | -0.007418126 | -0.718821 | -0.00721417 | -0.699639 | -0.007020979 | -0.734838 | -0.007375512 | -0.744118 | -0.007469004 | 968.1651 | 985.4999 | 1.790488 | 0.7090926 | 0.7020972 | 0.1222362 | 9.85 | 0.893973 | 13573.32065 | 1.787946 | 0.0177215 | -0.737723 | -0.007404576 | 1.788577 | 0.0177277 | -0.73605 | -0.007387722 | 1.696334 | 0.01682107 | 1.836817 | 0.01820151 | 1.833415 | 0.01816811 | 1.809337 | 0.01793163 | 1.854349 | 0.01837366 | 1.870554 | 0.01853274 | -0.721952 | -0.007245707 | -0.746677 | -0.007494786 | -0.735825 | -0.007385455 | -0.685268 | -0.006876267 | -0.664592 | -0.006668102 | -0.582971 | -0.005846769 | 954.1133 | 971.1723 | 1.787946 | 0.7177115 | 0.7144813 | 0.1073638
9.9 | 0.923299 | 13536.73 | 1.846599 | 0.01829756 | -0.791525 | -0.007946742 | 1.847533 | 0.01830673 | -0.781852 | -0.007849245 | 1.819881 | 0.01803519 | 1.877097 | 0.01859697 | 1.882342 | 0.01864845 | 1.864496 | 0.01847327 | 1.903988 | 0.01886089 | 1.850215 | 0.01833307 | -0.844043 | -0.008476252 | -0.802877 | -0.008061174 | -0.810025 | -0.008133235 | -0.809425 | -0.008127186 | -0.836375 | -0.008398922 | -0.901871 | -0.009059625 | 953.2908 | 970.8943 | 1.846599 | 0.7677402 | 0.750586 | 0.1069857 | 9.9 | 0.903725 | 13654.42173 | 1.807451 | 0.01791311 | -0.731694 | -0.00734384 | 1.808279 | 0.01792124 | -0.730349 | -0.007330291 | 1.856289 | 0.0183927 | 1.847539 | 0.01830679 | 1.86312 | 0.01845977 | 1.901024 | 0.0188318 | 1.878123 | 0.01860704 | 2.027923 | 0.02007634 | -0.651742 | -0.006538751 | -0.747311 | -0.007501174 | -0.733117 | -0.007358175 | -0.697785 | -0.007002309 | -0.736141 | -0.007388639 | -0.772429 | -0.007754277 | 968.7752 | 986.2854 | 1.807451 | 0.6948296 | 0.6921278 | 0.1275702 | 9.9 | 0.902121 | 13584.82065 | 1.804242 | 0.01788159 | -0.751199 | -0.007540347 | 1.805213 | 0.01789113 | -0.746475 | -0.007492751 | 1.770039 | 0.01754556 | 1.84577 | 0.01828942 | 1.848491 | 0.01831614 | 1.828769 | 0.01812248 | 1.870689 | 0.01853407 | 1.879011 | 0.01861576 | -0.703756 | -0.00706244 | -0.759825 | -0.007627264 | -0.739301 | -0.007420474 | -0.696333 | -0.006987687 | -0.67249 | -0.006747614 | -0.628515 | -0.006304985 | 954.9217 | 972.1508 | 1.804242 | 0.7291531 | 0.7205694 | 0.1164188
9.95 | 0.93169 | 13548.43 | 1.86338 | 0.01846232 | -0.794269 | -0.007974401 | 1.863527 | 0.01846376 | -0.784576 | -0.0078767 | 1.819239 | 0.01802889 | 1.877385 | 0.0185998 | 1.873051 | 0.01855725 | 1.861729 | 0.01844611 | 1.909008 | 0.01891015 | 1.870505 | 0.01853226 | -0.877319 | -0.008811901 | -0.799636 | -0.008028502 | -0.810947 | -0.008142531 | -0.823444 | -0.00826853 | -0.840386 | -0.008439372 | -0.924986 | -0.009292906 | 954.1148 | 971.8936 | 1.86338 | 0.7603418 | 0.7439931 | 0.1165869 | 9.95 | 0.906195 | 13663.92173 | 1.81239 | 0.01796162 | -0.731826 | -0.00734517 | 1.812625 | 0.01796393 | -0.733408 | -0.007361107 | 1.833378 | 0.01816774 | 1.834206 | 0.01817587 | 1.845834 | 0.01829005 | 1.878245 | 0.01860824 | 1.866222 | 0.01849022 | 2.013332 | 0.01993332 | -0.621348 | -0.006232864 | -0.753447 | -0.007562998 | -0.739082 | -0.007418267 | -0.71403 | -0.007165914 | -0.757199 | -0.007600803 | -0.753402 | -0.007562544 | 969.4492 | 987.0194 | 1.81239 | 0.6918668 | 0.6942592 | 0.1187966 | 9.95 | 0.908565 | 13594.72065 | 1.817131 | 0.01800818 | -0.754238 | -0.007570968 | 1.817757 | 0.01801433 | -0.74678 | -0.007495824 | 1.796603 | 0.01780655 | 1.851457 | 0.01834526 | 1.85668 | 0.01839654 | 1.832372 | 0.01815786 | 1.86499 | 0.01847812 | 1.863365 | 0.01846217 | -0.686661 | -0.006890294 | -0.764088 | -0.007670221 | -0.750151 | -0.007529788 | -0.705855 | -0.007083579 | -0.695757 | -0.006981887 | -0.61887 | -0.006207929 | 955.6176 | 972.9824 | 1.817131 | 0.7253818 | 0.7126317 | 0.114701
10 | 0.937315 | 13558.13 | 1.87463 | 0.01857275 | -0.798587 | -0.008017928 | 1.8755 | 0.01858129 | -0.788511 | -0.007916362 | 1.779619 | 0.01763969 | 1.89829 | 0.01880497 | 1.890071 | 0.01872431 | 1.877281 | 0.01859878 | 1.925928 | 0.01907617 | 1.844278 | 0.01827477 | -0.897355 | -0.009014055 | -0.80715 | -0.008104251 | -0.823668 | -0.008270789 | -0.83069 | -0.008341595 | -0.841487 | -0.008450475 | -0.892752 | -0.008967609 | 954.7979 | 972.6968 | 1.87463 | 0.7596457 | 0.7422797 | 0.1155756 | 10 | 0.913779 | 13672.62173 | 1.827559 | 0.0181106 | -0.734848 | -0.007375613 | 1.827367 | 0.01810871 | -0.7379 | -0.007406359 | 1.841094 | 0.01824351 | 1.855929 | 0.01838917 | 1.870123 | 0.01852851 | 1.901068 | 0.01883224 | 1.883266 | 0.01865752 | 2.032948 | 0.02012559 | -0.622409 | -0.00624354 | -0.75516 | -0.007580258 | -0.743896 | -0.007466767 | -0.729159 | -0.007318304 | -0.767391 | -0.007703506 | -0.767911 | -0.007708746 | 970.0665 | 987.795 | 1.827559 | 0.6870632 | 0.6920309 | 0.1083319 | 10 | 0.91543 | 13603.82065 | 1.830859 | 0.01814301 | -0.756705 | -0.007595825 | 1.831678 | 0.01815105 | -0.749788 | -0.00752613 | 1.793064 | 0.01777178 | 1.866605 | 0.01849398 | 1.881305 | 0.01863827 | 1.857515 | 0.01840474 | 1.881523 | 0.01864041 | 1.892256 | 0.01874576 | -0.691495 | -0.006938969 | -0.768252 | -0.007712183 | -0.754115 | -0.007569728 | -0.700697 | -0.007031634 | -0.6908 | -0.006931971 | -0.606246 | -0.006080911 | 956.2572 | 973.765 | 1.830859 | 0.7201759 | 0.7083471 | 0.1162968
10.05 | 0.942976 | 13567.03 | 1.885952 | 0.01868388 | -0.798604 | -0.008018099 | 1.887033 | 0.01869449 | -0.791201 | -0.007943476 | 1.75216 | 0.01736987 | 1.905111 | 0.01887191 | 1.908606 | 0.01890621 | 1.89393 | 0.01876218 | 1.945405 | 0.01926724 | 1.849289 | 0.01832398 | -0.908596 | -0.009127489 | -0.806879 | -0.008101519 | -0.81924 | -0.008226142 | -0.813469 | -0.008167957 | -0.845407 | -0.008490008 | -0.922136 | -0.00926414 | 955.4246 | 973.4435 | 1.885952 | 0.7517589 | 0.738858 | 0.1201118 | 10.05 | 0.921158 | 13683.32173 | 1.842316 | 0.01825551 | -0.748083 | -0.007508952 | 1.841972 | 0.01825213 | -0.745177 | -0.007479673 | 1.872264 | 0.01854953 | 1.872269 | 0.01854958 | 1.884056 | 0.01866527 | 1.924229 | 0.0190595 | 1.921679 | 0.01903448 | 2.044346 | 0.0202373 | -0.634237 | -0.006362568 | -0.762748 | -0.007656718 | -0.750519 | -0.007533496 | -0.715551 | -0.007181233 | -0.759022 | -0.007619172 | -0.772928 | -0.007759306 | 970.8257 | 988.7113 | 1.842316 | 0.6987309 | 0.694333 | 0.1150639 | 10.05 | 0.921832 | 13611.82065 | 1.843663 | 0.01826874 | -0.77007 | -0.007730503 | 1.844443 | 0.01827639 | -0.763024 | -0.007659499 | 1.847361 | 0.01830505 | 1.873651 | 0.01856314 | 1.884738 | 0.01867197 | 1.861805 | 0.01844686 | 1.887448 | 0.01869857 | 1.907254 | 0.01889294 | -0.765898 | -0.007688461 | -0.778409 | -0.007814544 | -0.762464 | -0.007653856 | -0.728759 | -0.007314274 | -0.715247 | -0.007178172 | -0.634404 | -0.006364249 | 956.8196 | 974.4601 | 1.843663 | 0.7335674 | 0.7214444 | 0.1097309
10.1 | 0.949885 | 13576.43 | 1.89977 | 0.0188195 | -0.802856 | -0.008060962 | 1.90065 | 0.01882813 | -0.792011 | -0.007951641 | 1.795841 | 0.01779906 | 1.913305 | 0.01895231 | 1.922298 | 0.01904055 | 1.920484 | 0.01902275 | 1.969762 | 0.01950613 | 1.884969 | 0.01867424 | -0.887196 | -0.00891155 | -0.817662 | -0.008210232 | -0.826508 | -0.008299425 | -0.818044 | -0.008214083 | -0.838285 | -0.008418184 | -0.896357 | -0.009003984 | 956.0866 | 974.2501 | 1.89977 | 0.7492621 | 0.731085 | 0.1207442 | 10.1 | 0.928276 | 13690.12173 | 1.856553 | 0.01839529 | -0.757239 | -0.007601206 | 1.856476 | 0.01839454 | -0.75645 | -0.007593256 | 1.878068 | 0.0186065 | 1.886231 | 0.01868662 | 1.897666 | 0.01879885 | 1.933269 | 0.01914819 | 1.937654 | 0.01919121 | 2.083797 | 0.02062383 | -0.644099 | -0.006461823 | -0.759435 | -0.007623334 | -0.752867 | -0.007557153 | -0.721352 | -0.007239663 | -0.768705 | -0.007716748 | -0.779326 | -0.007823786 | 971.3081 | 989.341 | 1.856553 | 0.7042009 | 0.7029958 | 0.1041509 | 10.1 | 0.929014 | 13624.22065 | 1.858028 | 0.01840978 | -0.782512 | -0.007855897 | 1.858438 | 0.0184138 | -0.772826 | -0.007758278 | 1.807311 | 0.01791173 | 1.891282 | 0.0187362 | 1.914237 | 0.01896146 | 1.885179 | 0.0186763 | 1.910512 | 0.01892491 | 1.913193 | 0.01895122 | -0.800436 | -0.008036567 | -0.788362 | -0.00791486 | -0.767145 | -0.007701027 | -0.735168 | -0.007378837 | -0.721573 | -0.007241889 | -0.664603 | -0.006668213 | 957.6912 | 975.4854 | 1.858028 | 0.7443611 | 0.7280992 | 0.1113118
10.15 | 0.95645 | 13584.83 | 1.912901 | 0.01894835 | -0.808912 | -0.008122014 | 1.914359 | 0.01896266 | -0.798768 | -0.008019752 | 1.835604 | 0.0181896 | 1.921705 | 0.01903473 | 1.929248 | 0.01910874 | 1.929018 | 0.01910648 | 1.969181 | 0.01950043 | 1.878864 | 0.01861431 | -0.920137 | -0.009243964 | -0.817659 | -0.008210202 | -0.820399 | -0.008237828 | -0.829817 | -0.008332791 | -0.84295 | -0.008465229 | -0.902306 | -0.009064014 | 956.6782 | 974.9785 | 1.912901 | 0.750209 | 0.7328724 | 0.1156093 | 10.15 | 0.936605 | 13701.32173 | 1.873209 | 0.01855881 | -0.756461 | -0.007593367 | 1.873365 | 0.01856034 | -0.759018 | -0.007619132 | 1.940151 | 0.0192157 | 1.904521 | 0.01886612 | 1.91748 | 0.01899328 | 1.950054 | 0.01931284 | 1.951399 | 0.01932603 | 2.086519 | 0.02065049 | -0.604353 | -0.006061866 | -0.771047 | -0.007740349 | -0.768054 | -0.007710187 | -0.729696 | -0.007323713 | -0.769254 | -0.00772228 | -0.780132 | -0.007831909 | 972.1028 | 990.3123 | 1.873209 | 0.6924818 | 0.6963705 | 0.1046005 | 10.15 | 0.937829 | 13632.72065 | 1.875658 | 0.01858284 | -0.770682 | -0.007736671 | 1.876385 | 0.01858998 | -0.761256 | -0.007641683 | 1.92054 | 0.0190233 | 1.915325 | 0.01897214 | 1.927139 | 0.01908805 | 1.909441 | 0.0189144 | 1.940474 | 0.01921887 | 1.967105 | 0.01948008 | -0.767282 | -0.007702408 | -0.783724 | -0.007868113 | -0.762871 | -0.007657957 | -0.724917 | -0.007275573 | -0.700968 | -0.007034363 | -0.625167 | -0.006271294 | 958.2887 | 976.2629 | 1.875658 | 0.7133088 | 0.6979792 | 0.1232465
10.2 | 0.96334 | 13594.23 | 1.92668 | 0.01908355 | -0.817043 | -0.008203991 | 1.927636 | 0.01909292 | -0.808029 | -0.008113112 | 1.867665 | 0.01850438 | 1.943009 | 0.01924374 | 1.949508 | 0.01930749 | 1.941672 | 0.01923062 | 1.98355 | 0.01964134 | 1.902669 | 0.01884795 | -0.92069 | -0.009249545 | -0.827947 | -0.008313935 | -0.830782 | -0.008342522 | -0.835237 | -0.008387446 | -0.868659 | -0.008724538 | -0.933133 | -0.00937514 | 957.3401 | 975.785 | 1.92668 | 0.7540742 | 0.7389118 | 0.1117741 | 10.2 | 0.943859 | 13711.32173 | 1.887717 | 0.01870121 | -0.771694 | -0.00774687 | 1.887911 | 0.01870311 | -0.765773 | -0.007687201 | 1.930651 | 0.0191225 | 1.917241 | 0.01899094 | 1.931335 | 0.01912921 | 1.968732 | 0.01949603 | 1.974181 | 0.01954947 | 2.088796 | 0.0206728 | -0.719571 | -0.007221724 | -0.77149 | -0.007744814 | -0.763533 | -0.007664628 | -0.736303 | -0.007390271 | -0.783319 | -0.007864031 | -0.818879 | -0.008222502 | 972.8123 | 991.1762 | 1.887717 | 0.7071965 | 0.6978271 | 0.1063267 | 10.2 | 0.943779 | 13642.42065 | 1.887558 | 0.01869965 | -0.7824 | -0.007854768 | 1.8886 | 0.01870987 | -0.77192 | -0.007749147 | 1.805168 | 0.01789068 | 1.939727 | 0.01921154 | 1.944402 | 0.0192574 | 1.918395 | 0.01900226 | 1.933921 | 0.01915458 | 1.926705 | 0.01908379 | -0.767429 | -0.007703889 | -0.799844 | -0.008030599 | -0.778221 | -0.007812649 | -0.737313 | -0.007400446 | -0.721979 | -0.007245979 | -0.658861 | -0.006610411 | 958.9706 | 977.0717 | 1.887558 | 0.7242836 | 0.7069921 | 0.1255375
10.25 | 0.969553 | 13602.13 | 1.939106 | 0.01920545 | -0.824972 | -0.008283937 | 1.940477 | 0.0192189 | -0.815814 | -0.0081916 | 1.946098 | 0.01927404 | 1.956438 | 0.01937546 | 1.953757 | 0.01934916 | 1.953099 | 0.01934271 | 2.008661 | 0.01988754 | 1.933782 | 0.01915322 | -0.946834 | -0.00951345 | -0.836274 | -0.008397904 | -0.834684 | -0.00838187 | -0.840049 | -0.008435973 | -0.873144 | -0.008769782 | -0.954857 | -0.00959445 | 957.8965 | 976.4711 | 1.939106 | 0.7584973 | 0.7428474 | 0.1161732 | 10.25 | 0.950949 | 13719.22173 | 1.901898 | 0.01884038 | -0.763752 | -0.007666835 | 1.901425 | 0.01883574 | -0.765082 | -0.007680238 | 1.9105 | 0.01892479 | 1.93061 | 0.0191221 | 1.946559 | 0.01927856 | 1.978433 | 0.01959116 | 1.975557 | 0.01956296 | 2.11612 | 0.02094041 | -0.665767 | -0.006679931 | -0.78071 | -0.007837735 | -0.776241 | -0.007792694 | -0.742531 | -0.007453015 | -0.774916 | -0.007779341 | -0.78307 | -0.007861521 | 973.3728 | 991.8853 | 1.901898 | 0.6861596 | 0.6884709 | 0.1177796 | 10.25 | 0.945743 | 13649.92065 | 1.891485 | 0.01873819 | -0.797816 | -0.008010156 | 1.89241 | 0.01874727 | -0.782919 | -0.007859999 | 1.847199 | 0.01830346 | 1.929763 | 0.01911379 | 1.93089 | 0.01912485 | 1.9076 | 0.01889633 | 1.924408 | 0.01906125 | 1.9665 | 0.01947414 | -0.79084 | -0.007939837 | -0.811985 | -0.008152996 | -0.795174 | -0.007983524 | -0.744523 | -0.007473084 | -0.733486 | -0.007361892 | -0.672939 | -0.006752134 | 959.4978 | 977.6465 | 1.891485 | 0.7466565 | 0.7219441 | 0.109177
10.3 | 0.975388 | 13609.23 | 1.950776 | 0.01931992 | -0.832203 | -0.008356851 | 1.952002 | 0.01933195 | -0.824458 | -0.008278755 | 1.955821 | 0.01936941 | 1.970774 | 0.01951606 | 1.968616 | 0.01949489 | 1.96154 | 0.0194255 | 2.018353 | 0.01998254 | 1.944879 | 0.01926208 | -0.9758 | -0.009805921 | -0.846475 | -0.008500779 | -0.84991 | -0.008535423 | -0.854246 | -0.008579156 | -0.873875 | -0.008777157 | -0.979342 | -0.009841691 | 958.3965 | 977.0926 | 1.950776 | 0.7622728 | 0.7489921 | 0.1163055 | 10.3 | 0.955093 | 13726.42173 | 1.910186 | 0.01892171 | -0.773233 | -0.007762379 | 1.909455 | 0.01891454 | -0.772817 | -0.007758187 | 1.887593 | 0.01869999 | 1.942957 | 0.01924323 | 1.949629 | 0.01930867 | 1.994152 | 0.01974529 | 1.992511 | 0.0197292 | 2.126674 | 0.02104376 | -0.677829 | -0.006801367 | -0.789318 | -0.007924496 | -0.786686 | -0.007897967 | -0.741054 | -0.007438134 | -0.794045 | -0.007972143 | -0.828263 | -0.008317122 | 973.8836 | 992.4866 | 1.910186 | 0.6955954 | 0.6954055 | 0.1146178 | 10.3 | 0.951316 | 13657.32065 | 1.902632 | 0.01884758 | -0.801206 | -0.008044329 | 1.904272 | 0.01886368 | -0.79126 | -0.007944071 | 1.868745 | 0.01851498 | 1.937465 | 0.01918935 | 1.935972 | 0.0191747 | 1.914469 | 0.01896374 | 1.932927 | 0.01914483 | 1.958039 | 0.01939116 | -0.782957 | -0.007860382 | -0.818964 | -0.008223359 | -0.791315 | -0.007944625 | -0.749313 | -0.007521345 | -0.733192 | -0.007358931 | -0.654588 | -0.006567398 | 960.0179 | 978.2835 | 1.902632 | 0.7446209 | 0.7275052 | 0.1075183
10.35 | 0.981955 | 13619.83 | 1.963911 | 0.01944875 | -0.840753 | -0.008443073 | 1.964453 | 0.01945407 | -0.833259 | -0.0083675 | 1.921322 | 0.01903098 | 1.992732 | 0.01973137 | 1.985544 | 0.01966089 | 1.979193 | 0.01959862 | 2.026276 | 0.0200602 | 1.961858 | 0.01942862 | -0.97787 | -0.009826825 | -0.849593 | -0.008532226 | -0.87045 | -0.008742605 | -0.873674 | -0.008775129 | -0.900017 | -0.009040916 | -0.993739 | -0.009987095 | 959.143 | 977.9797 | 1.963911 | 0.767156 | 0.7547422 | 0.1194426 | 10.35 | 0.960408 | 13735.92173 | 1.920816 | 0.01902601 | -0.799861 | -0.00803077 | 1.92048 | 0.01902272 | -0.786981 | -0.00790094 | 1.961948 | 0.0194295 | 1.94962 | 0.01930858 | 1.967041 | 0.01947945 | 2.012117 | 0.01992141 | 1.999418 | 0.01979692 | 2.138199 | 0.0211566 | -0.657846 | -0.006600193 | -0.768214 | -0.0077118 | -0.768332 | -0.007712989 | -0.720771 | -0.007233811 | -0.777379 | -0.007804163 | -0.806291 | -0.008095591 | 974.5576 | 993.2771 | 1.920816 | 0.730386 | 0.7104028 | 0.1167125 | 10.35 | 0.962504 | 13667.52065 | 1.925009 | 0.01906715 | -0.807733 | -0.008110128 | 1.925667 | 0.01907361 | -0.796843 | -0.008000348 | 1.897185 | 0.01879413 | 1.95944 | 0.0194049 | 1.95945 | 0.019405 | 1.943772 | 0.01925122 | 1.961869 | 0.01942872 | 1.976455 | 0.01957177 | -0.822249 | -0.008256481 | -0.828175 | -0.008316234 | -0.814282 | -0.008176154 | -0.765712 | -0.007686586 | -0.754008 | -0.00756865 | -0.701378 | -0.007038492 | 960.7349 | 979.2292 | 1.925009 | 0.7401763 | 0.7224926 | 0.1100506
10.4 | 0.988194 | 13627.53 | 1.976388 | 0.01957111 | -0.851394 | -0.008550391 | 1.976922 | 0.01957635 | -0.839654 | -0.00843199 | 1.942323 | 0.01923701 | 2.008686 | 0.01988778 | 2.01229 | 0.01992311 | 1.993192 | 0.01973588 | 2.041684 | 0.02021121 | 1.969165 | 0.01950028 | -0.966808 | -0.009715119 | -0.857207 | -0.008609022 | -0.864191 | -0.008679468 | -0.877931 | -0.008818075 | -0.892959 | -0.008969698 | -0.944647 | -0.009491371 | 959.6852 | 978.6523 | 1.976388 | 0.7758468 | 0.7566151 | 0.1136116 | 10.4 | 0.967913 | 13744.12173 | 1.935825 | 0.01917326 | -0.772955 | -0.007759578 | 1.935549 | 0.01917056 | -0.771262 | -0.007742516 | 1.978105 | 0.01958795 | 1.970073 | 0.01950918 | 1.981414 | 0.0196204 | 2.026922 | 0.02006653 | 2.016222 | 0.01996165 | 2.155855 | 0.02132945 | -0.649347 | -0.006514644 | -0.772293 | -0.007752906 | -0.760855 | -0.007637643 | -0.720498 | -0.007231061 | -0.78641 | -0.007895185 | -0.801657 | -0.008048875 | 975.1394 | 994.0164 | 1.935825 | 0.6798486 | 0.6775017 | 0.1147365 | 10.4 | 0.970222 | 13673.42065 | 1.940444 | 0.01921857 | -0.80407 | -0.008073201 | 1.941128 | 0.01922528 | -0.800187 | -0.008034057 | 1.971828 | 0.01952639 | 1.973163 | 0.01953948 | 1.985698 | 0.0196624 | 1.955822 | 0.01936942 | 1.979315 | 0.01959981 | 1.980093 | 0.01960744 | -0.77739 | -0.007804274 | -0.816757 | -0.008201107 | -0.798008 | -0.008012091 | -0.749634 | -0.007524579 | -0.73263 | -0.007353269 | -0.637902 | -0.006399453 | 961.1497 | 979.8002 | 1.940444 | 0.7243544 | 0.7178888 | 0.09480232
10.45 | 0.994758 | 13637.53 | 1.989517 | 0.01969985 | -0.856955 | -0.00860648 | 1.989654 | 0.01970119 | -0.84531 | -0.00848903 | 1.847356 | 0.018305 | 2.00836 | 0.01988458 | 2.014974 | 0.01994942 | 2.006357 | 0.01986495 | 2.035402 | 0.02014965 | 1.953202 | 0.01934372 | -0.943309 | -0.009477863 | -0.869675 | -0.008734787 | -0.882289 | -0.008862042 | -0.880254 | -0.008841511 | -0.909052 | -0.009132091 | -0.968893 | -0.009736173 | 960.3894 | 979.4965 | 1.989517 | 0.7758221 | 0.757127 | 0.1116116 | 10.45 | 0.974012 | 13753.12173 | 1.948024 | 0.01929293 | -0.778911 | -0.007819604 | 1.948056 | 0.01929324 | -0.774641 | -0.007776569 | 1.989791 | 0.01970253 | 1.972567 | 0.01953364 | 1.983185 | 0.01963776 | 2.036939 | 0.02016471 | 2.036263 | 0.02015808 | 2.18332 | 0.02159827 | -0.66048 | -0.006626708 | -0.787362 | -0.007904781 | -0.777097 | -0.007801321 | -0.741503 | -0.007442658 | -0.787719 | -0.007908379 | -0.807029 | -0.008103031 | 975.7779 | 994.7863 | 1.948024 | 0.6815464 | 0.6752444 | 0.1124964 | 10.45 | 0.976745 | 13684.72065 | 1.95349 | 0.01934654 | -0.789196 | -0.007923266 | 1.954393 | 0.0193554 | -0.784188 | -0.007872789 | 1.915051 | 0.01896945 | 1.978773 | 0.0195945 | 1.990296 | 0.01970749 | 1.969257 | 0.01950118 | 2.000445 | 0.01980699 | 2.018884 | 0.01998775 | -0.784548 | -0.007876418 | -0.810233 | -0.008135332 | -0.787812 | -0.007909316 | -0.746663 | -0.007494645 | -0.733371 | -0.007360734 | -0.663314 | -0.006655237 | 961.944 | 980.7354 | 1.95349 | 0.6936072 | 0.6856271 | 0.09449711
10.5 | 1.002329 | 13644.33 | 2.004657 | 0.01984828 | -0.863161 | -0.008669078 | 2.005202 | 0.01985363 | -0.850527 | -0.008541646 | 1.876093 | 0.01858711 | 2.014879 | 0.01994849 | 2.024296 | 0.0200408 | 2.025611 | 0.02005368 | 2.065912 | 0.02044861 | 1.961981 | 0.01942982 | -1.012019 | -0.01017175 | -0.876993 | -0.008808612 | -0.887315 | -0.008912751 | -0.888764 | -0.008927371 | -0.916842 | -0.009210709 | -0.988971 | -0.009938938 | 960.8683 | 980.1304 | 2.004657 | 0.7754646 | 0.7550974 | 0.1009966 | 10.5 | 0.980941 | 13759.62173 | 1.961882 | 0.01942885 | -0.783788 | -0.007868758 | 1.962007 | 0.01943008 | -0.78341 | -0.007864948 | 1.96384 | 0.01944805 | 1.984554 | 0.01965118 | 1.995736 | 0.01976082 | 2.033761 | 0.02013356 | 2.031028 | 0.02010678 | 2.172893 | 0.02149622 | -0.701226 | -0.007036961 | -0.797965 | -0.008011658 | -0.78857 | -0.007916957 | -0.759348 | -0.007622457 | -0.813658 | -0.008169863 | -0.854946 | -0.008586216 | 976.2391 | 995.3918 | 1.961882 | 0.6806828 | 0.680057 | 0.1053685 | 10.5 | 0.984248 | 13690.82065 | 1.968496 | 0.01949372 | -0.814661 | -0.008179975 | 1.969117 | 0.01949981 | -0.807038 | -0.008103122 | 1.948354 | 0.01929617 | 2.001991 | 0.01982215 | 2.01587 | 0.0199582 | 2.001002 | 0.01981245 | 2.029875 | 0.02009548 | 2.030699 | 0.02010355 | -0.781358 | -0.007844266 | -0.833654 | -0.008371483 | -0.815628 | -0.008189724 | -0.770596 | -0.007735804 | -0.75499 | -0.007578545 | -0.684984 | -0.006873408 | 962.3728 | 981.317 | 1.968496 | 0.7230123 | 0.7110069 | 0.1047196
10.55 | 1.010342 | 13652.93 | 2.020685 | 0.0200054 | -0.867397 | -0.008711808 | 2.021625 | 0.02001461 | -0.855942 | -0.008596262 | 1.95946 | 0.0194051 | 2.036442 | 0.02015984 | 2.047714 | 0.0202703 | 2.045047 | 0.02024417 | 2.087593 | 0.02066101 | 1.979391 | 0.01960056 | -1.007513 | -0.01012623 | -0.883982 | -0.008879123 | -0.886588 | -0.008905416 | -0.884133 | -0.008880646 | -0.922026 | -0.00926303 | -1.013952 | -0.01019128 | 961.4739 | 980.9023 | 2.020685 | 0.7713938 | 0.7528461 | 0.10129 | 10.55 | 0.988536 | 13770.12173 | 1.977072 | 0.01957782 | -0.790914 | -0.007940583 | 1.976811 | 0.01957526 | -0.797121 | -0.00800315 | 2.008703 | 0.01988795 | 2.008617 | 0.0198871 | 2.018841 | 0.01998733 | 2.044516 | 0.02023896 | 2.035599 | 0.02015158 | 2.191812 | 0.02168137 | -0.731262 | -0.007339488 | -0.834413 | -0.008379137 | -0.817881 | -0.00821244 | -0.771042 | -0.007740299 | -0.822216 | -0.008256148 | -0.862972 | -0.008667172 | 976.9841 | 996.2998 | 1.977072 | 0.6823428 | 0.6915896 | 0.1081286 | 10.55 | 0.991322 | 13699.32065 | 1.982644 | 0.01963246 | -0.839224 | -0.008427653 | 1.983074 | 0.01963667 | -0.828839 | -0.00832293 | 1.944661 | 0.01925994 | 2.024321 | 0.02004104 | 2.02739 | 0.02007112 | 2.0111 | 0.01991144 | 2.024651 | 0.02004427 | 2.028651 | 0.02008348 | -0.850539 | -0.008541767 | -0.851787 | -0.008554354 | -0.832405 | -0.008358888 | -0.795492 | -0.007986729 | -0.789868 | -0.00793004 | -0.713252 | -0.007158078 | 962.9702 | 982.0625 | 1.982644 | 0.7521465 | 0.7356478 | 0.1121409
10.6 | 1.018157 | 13659.53 | 2.036314 | 0.02015858 | -0.872033 | -0.008758575 | 2.036303 | 0.02015848 | -0.862663 | -0.008664055 | 2.003608 | 0.019838 | 2.050755 | 0.0203001 | 2.068659 | 0.02047553 | 2.055735 | 0.0203489 | 2.100748 | 0.02078987 | 2.021124 | 0.0200097 | -1.02196 | -0.01027218 | -0.892454 | -0.008964602 | -0.89036 | -0.008943474 | -0.895741 | -0.008997769 | -0.914242 | -0.009184468 | -1.004679 | -0.0100976 | 961.9387 | 981.5268 | 2.036314 | 0.7682954 | 0.7537617 | 0.09123439 | 10.6 | 0.995884 | 13778.42173 | 1.991768 | 0.01972192 | -0.817159 | -0.00820516 | 1.991379 | 0.0197181 | -0.812678 | -0.008159982 | 2.028069 | 0.02007778 | 2.030911 | 0.02010563 | 2.044033 | 0.02023423 | 2.080468 | 0.02059122 | 2.064539 | 0.02043516 | 2.214174 | 0.02190017 | -0.712576 | -0.007151269 | -0.829614 | -0.008330744 | -0.80885 | -0.008121389 | -0.771783 | -0.007747767 | -0.8183 | -0.008216665 | -0.839755 | -0.008433008 | 977.573 | 997.044 | 1.991768 | 0.712454 | 0.7059955 | 0.1072079 | 10.6 | 0.997325 | 13708.62065 | 1.99465 | 0.01975017 | -0.849826 | -0.008534576 | 1.994202 | 0.01974578 | -0.835494 | -0.008390038 | 1.942426 | 0.01923802 | 2.033448 | 0.0201305 | 2.034531 | 0.02014111 | 2.019173 | 0.01999058 | 2.037887 | 0.020174 | 2.050764 | 0.02030019 | -0.822039 | -0.008254364 | -0.867205 | -0.008709871 | -0.856991 | -0.008606843 | -0.802803 | -0.008060428 | -0.789972 | -0.007931088 | -0.698949 | -0.007014031 | 963.624 | 982.8449 | 1.99465 | 0.7609559 | 0.7388365 | 0.1022088
10.65 | 1.024529 | 13667.23 | 2.049059 | 0.02028348 | -0.882229 | -0.008861437 | 2.049175 | 0.02028462 | -0.870434 | -0.008742444 | 2.036516 | 0.02016056 | 2.070822 | 0.02049672 | 2.081066 | 0.02059708 | 2.053741 | 0.02032936 | 2.101356 | 0.02079582 | 2.043668 | 0.02023065 | -0.991735 | -0.009966854 | -0.889806 | -0.008937884 | -0.893938 | -0.008979576 | -0.892004 | -0.008960062 | -0.913088 | -0.009172822 | -0.995669 | -0.01000659 | 962.481 | 982.2028 | 2.049059 | 0.7758187 | 0.7574347 | 0.1030387 | 10.65 | 1.00357 | 13787.82173 | 2.00714 | 0.01987262 | -0.83379 | -0.008372855 | 2.007335 | 0.01987454 | -0.81979 | -0.008231688 | 2.064486 | 0.02043464 | 2.048524 | 0.02027824 | 2.060044 | 0.02039112 | 2.098355 | 0.02076643 | 2.079969 | 0.02058633 | 2.230319 | 0.02205811 | -0.74169 | -0.007444542 | -0.838504 | -0.008420392 | -0.819281 | -0.008226556 | -0.790332 | -0.007934717 | -0.835155 | -0.00838662 | -0.853123 | -0.008567829 | 978.2399 | 997.8745 | 2.00714 | 0.7280889 | 0.7070166 | 0.1219887 | 10.65 | 1.00362 | 13715.92065 | 2.00724 | 0.01987361 | -0.843546 | -0.00847124 | 2.007548 | 0.01987662 | -0.834765 | -0.008382687 | 1.956002 | 0.01937118 | 2.050159 | 0.02029426 | 2.052748 | 0.02031963 | 2.02372 | 0.02003515 | 2.049326 | 0.0202861 | 2.050554 | 0.02029813 | -0.807828 | -0.008111086 | -0.861479 | -0.008652112 | -0.846678 | -0.008502827 | -0.794885 | -0.007980611 | -0.768753 | -0.007717231 | -0.717163 | -0.00719747 | 964.1371 | 983.4897 | 2.00724 | 0.7429371 | 0.7293137 | 0.1136831
10.7 | 1.030855 | 13671.83 | 2.06171 | 0.02040744 | -0.887376 | -0.008913366 | 2.06189 | 0.02040921 | -0.874856 | -0.008787053 | 2.00066 | 0.0198091 | 2.083081 | 0.02061682 | 2.086116 | 0.02064655 | 2.07123 | 0.02050072 | 2.119267 | 0.02097123 | 2.074709 | 0.0205348 | -1.012852 | -0.01018016 | -0.90097 | -0.009050533 | -0.906445 | -0.009105782 | -0.913336 | -0.009175325 | -0.932331 | -0.009367044 | -1.006448 | -0.01011547 | 962.8049 | 982.6552 | 2.06171 | 0.7754747 | 0.7560606 | 0.1032246 | 10.7 | 1.007177 | 13793.12173 | 2.014353 | 0.01994333 | -0.841454 | -0.008450142 | 2.014676 | 0.0199465 | -0.830086 | -0.008335504 | 2.087547 | 0.02066056 | 2.064342 | 0.02043323 | 2.073576 | 0.0205237 | 2.117874 | 0.02095759 | 2.105819 | 0.02083953 | 2.233588 | 0.02209009 | -0.762101 | -0.007650198 | -0.839095 | -0.008426352 | -0.827548 | -0.008309912 | -0.797735 | -0.008009339 | -0.848081 | -0.008516977 | -0.857608 | -0.008613066 | 978.6159 | 998.3287 | 2.014353 | 0.7352303 | 0.7178975 | 0.09396098 | 10.7 | 1.011269 | 13723.62065 | 2.022538 | 0.02002356 | -0.844852 | -0.008484411 | 2.022848 | 0.0200266 | -0.840078 | -0.008436265 | 1.975252 | 0.01955997 | 2.063778 | 0.02042771 | 2.062926 | 0.02041936 | 2.046847 | 0.02026181 | 2.069028 | 0.02047914 | 2.080373 | 0.02059029 | -0.825717 | -0.008291449 | -0.861251 | -0.008649812 | -0.838939 | -0.008424779 | -0.796943 | -0.008001356 | -0.783533 | -0.007866187 | -0.732468 | -0.007351637 | 964.6784 | 984.1894 | 2.022538 | 0.7352716 | 0.7278706 | 0.1106752
10.75 | 1.037083 | 13682.53 | 2.074166 | 0.02052948 | -0.891691 | -0.008956904 | 2.074337 | 0.02053116 | -0.881562 | -0.008854707 | 2.064964 | 0.02043933 | 2.105075 | 0.02083224 | 2.108191 | 0.02086276 | 2.088477 | 0.02066967 | 2.140455 | 0.02117869 | 2.076415 | 0.02055151 | -1.033781 | -0.01039162 | -0.907959 | -0.009121061 | -0.920053 | -0.009243116 | -0.920881 | -0.009251473 | -0.948951 | -0.009534822 | -1.026489 | -0.01031794 | 963.5584 | 983.5442 | 2.074166 | 0.7739766 | 0.7583391 | 0.1058543 | 10.75 | 1.011857 | 13802.92173 | 2.023713 | 0.02003508 | -0.857844 | -0.008615447 | 2.023778 | 0.02003572 | -0.846598 | -0.00850202 | 2.064847 | 0.02043818 | 2.065534 | 0.02044491 | 2.074371 | 0.02053149 | 2.114295 | 0.02092254 | 2.110075 | 0.02088121 | 2.243165 | 0.02218376 | -0.72936 | -0.007320328 | -0.857789 | -0.008614892 | -0.852343 | -0.008559962 | -0.838699 | -0.008422359 | -0.886542 | -0.008904952 | -0.902537 | -0.009066345 | 979.3112 | 999.1297 | 2.023713 | 0.7544416 | 0.7371461 | 0.1081082 | 10.75 | 1.016186 | 13731.52065 | 2.032372 | 0.02011995 | -0.855524 | -0.008592046 | 2.032745 | 0.02012361 | -0.84668 | -0.008502847 | 2.00874 | 0.01988831 | 2.074105 | 0.02052888 | 2.077576 | 0.02056289 | 2.055087 | 0.02034255 | 2.072701 | 0.02051513 | 2.075479 | 0.02054234 | -0.782598 | -0.007856764 | -0.86632 | -0.008700944 | -0.849519 | -0.00853148 | -0.788397 | -0.007915213 | -0.774718 | -0.007777345 | -0.714191 | -0.007167536 | 965.2337 | 984.8508 | 2.032372 | 0.745326 | 0.7316947 | 0.1067673
10.8 | 1.043477 | 13689.13 | 2.086953 | 0.02065474 | -0.898787 | -0.009028505 | 2.087619 | 0.02066127 | -0.888728 | -0.008927007 | 2.013095 | 0.019931 | 2.119477 | 0.02097328 | 2.120654 | 0.02098481 | 2.108515 | 0.02086593 | 2.153108 | 0.02130256 | 2.078701 | 0.02057391 | -1.051791 | -0.01057361 | -0.918473 | -0.00922717 | -0.926829 | -0.009311508 | -0.924182 | -0.009284791 | -0.948186 | -0.009527099 | -1.013915 | -0.0101909 | 964.0232 | 984.1419 | 2.086953 | 0.7765627 | 0.7607644 | 0.1031103 | 10.8 | 1.025909 | 13807.62173 | 2.051818 | 0.02031052 | -0.85354 | -0.008572035 | 2.051989 | 0.02031219 | -0.848987 | -0.008526114 | 2.074955 | 0.02053721 | 2.089387 | 0.02067859 | 2.108422 | 0.02086502 | 2.144505 | 0.02121834 | 2.128127 | 0.02105799 | 2.259824 | 0.02234668 | -0.72441 | -0.007270466 | -0.856565 | -0.008602546 | -0.845488 | -0.008490825 | -0.821781 | -0.008251762 | -0.870813 | -0.008746267 | -0.904513 | -0.009086286 | 979.6447 | 999.7452 | 2.051818 | 0.7302507 | 0.7234055 | 0.1190184 | 10.8 | 1.023195 | 13738.32065 | 2.046389 | 0.02025732 | -0.861193 | -0.008649227 | 2.047015 | 0.02026345 | -0.854305 | -0.008579751 | 2.032761 | 0.02012376 | 2.08657 | 0.02065099 | 2.093416 | 0.02071805 | 2.064755 | 0.02043728 | 2.083959 | 0.02062542 | 2.090413 | 0.02068864 | -0.832865 | -0.008363527 | -0.869211 | -0.008730107 | -0.856756 | -0.008604473 | -0.811419 | -0.008147289 | -0.802016 | -0.008052494 | -0.738643 | -0.007413845 | 965.7117 | 985.4739 | 2.046389 | 0.7451033 | 0.734335 | 0.1066129
10.85 | 1.05155 | 13696.83 | 2.1031 | 0.0208129 | -0.900859 | -0.009049413 | 2.103076 | 0.02081267 | -0.89041 | -0.008943978 | 1.975777 | 0.01956512 | 2.121982 | 0.02099781 | 2.131355 | 0.02108959 | 2.124172 | 0.02101926 | 2.173471 | 0.02150188 | 2.057198 | 0.02036323 | -1.049599 | -0.01055146 | -0.909279 | -0.009134382 | -0.917867 | -0.009221054 | -0.918753 | -0.009229996 | -0.935158 | -0.009395581 | -1.008215 | -0.01013332 | 964.5655 | 984.8513 | 2.1031 | 0.7692797 | 0.7535777 | 0.1130359 | 10.85 | 1.029212 | 13818.02173 | 2.058424 | 0.02037525 | -0.870255 | -0.008740638 | 2.058487 | 0.02037586 | -0.867518 | -0.008713028 | 2.098518 | 0.02076802 | 2.091263 | 0.02069696 | 2.110142 | 0.02088187 | 2.155856 | 0.02132946 | 2.147976 | 0.02125232 | 2.284313 | 0.02258613 | -0.692007 | -0.006944125 | -0.875374 | -0.008792279 | -0.86626 | -0.008700338 | -0.837623 | -0.008411508 | -0.888122 | -0.008920893 | -0.886494 | -0.008904467 | 980.3826 | 1000.563 | 2.058424 | 0.7512619 | 0.7470763 | 0.1167177 | 10.85 | 1.030626 | 13747.32065 | 2.061253 | 0.02040297 | -0.869167 | -0.008729663 | 2.061155 | 0.02040201 | -0.863977 | -0.008677309 | 2.071604 | 0.02050438 | 2.094533 | 0.02072899 | 2.102846 | 0.02081041 | 2.078609 | 0.02057301 | 2.120379 | 0.02098212 | 2.118414 | 0.02096288 | -0.857483 | -0.008611805 | -0.880176 | -0.008840724 | -0.869432 | -0.008732336 | -0.828249 | -0.00831698 | -0.812442 | -0.008157603 | -0.737077 | -0.007398068 | 966.3443 | 986.2631 | 2.061253 | 0.7478314 | 0.7400881 | 0.11018
10.9 | 1.058452 | 13703.63 | 2.116905 | 0.0209481 | -0.907394 | -0.009115359 | 2.117105 | 0.02095006 | -0.898608 | -0.009026698 | 1.998184 | 0.01978482 | 2.130322 | 0.02107948 | 2.147041 | 0.02124317 | 2.142947 | 0.02120309 | 2.176386 | 0.02153041 | 2.073312 | 0.02052111 | -1.095788 | -0.01101836 | -0.92769 | -0.009320198 | -0.931699 | -0.009360665 | -0.930977 | -0.009353377 | -0.95473 | -0.009593168 | -1.046555 | -0.0105207 | 965.0444 | 985.4734 | 2.116905 | 0.7703507 | 0.75706 | 0.1027447 | 10.9 | 1.032267 | 13825.92173 | 2.064534 | 0.02043511 | -0.874134 | -0.00877977 | 2.06564 | 0.02044595 | -0.871793 | -0.008756153 | 2.072813 | 0.02051623 | 2.079786 | 0.02058454 | 2.092227 | 0.02070641 | 2.132055 | 0.02109645 | 2.119859 | 0.02097703 | 2.268608 | 0.02243258 | -0.733616 | -0.007363202 | -0.881261 | -0.008851671 | -0.868186 | -0.008719767 | -0.83565 | -0.008391611 | -0.891157 | -0.008951516 | -0.878616 | -0.008824986 | 980.9431 | 1001.195 | 2.064534 | 0.7532828 | 0.7490424 | 0.104946 | 10.9 | 1.036695 | 13754.02065 | 2.073391 | 0.02052189 | -0.876939 | -0.008808067 | 2.073728 | 0.02052519 | -0.87038 | -0.008741899 | 2.081891 | 0.02060516 | 2.106196 | 0.02084322 | 2.119541 | 0.02097391 | 2.098755 | 0.02077035 | 2.123093 | 0.02100869 | 2.124579 | 0.02102324 | -0.869227 | -0.008730268 | -0.889818 | -0.008938005 | -0.875935 | -0.008797939 | -0.831807 | -0.008352858 | -0.823714 | -0.008271253 | -0.754907 | -0.007577708 | 966.8153 | 986.8612 | 2.073391 | 0.751938 | 0.7418895 | 0.1042168
10.95 | 1.065294 | 13712.93 | 2.130587 | 0.02108207 | -0.913792 | -0.009179927 | 2.131032 | 0.02108643 | -0.90472 | -0.009088374 | 2.066747 | 0.0204568 | 2.143245 | 0.021206 | 2.160744 | 0.02137731 | 2.146817 | 0.02124097 | 2.198703 | 0.0217488 | 2.088575 | 0.02067063 | -1.037223 | -0.0104264 | -0.930375 | -0.0093473 | -0.937727 | -0.009421513 | -0.933341 | -0.009377239 | -0.951637 | -0.00956194 | -1.018136 | -0.01023354 | 965.6993 | 986.2744 | 2.130587 | 0.7712833 | 0.7574873 | 0.1026519 | 10.95 | 1.038578 | 13833.62173 | 2.077156 | 0.02055877 | -0.879406 | -0.008832956 | 2.077673 | 0.02056384 | -0.871485 | -0.008753046 | 2.108516 | 0.02086594 | 2.118726 | 0.02096593 | 2.129082 | 0.02106734 | 2.165901 | 0.02142779 | 2.165383 | 0.02142272 | 2.315238 | 0.02288843 | -0.815424 | -0.008187668 | -0.878811 | -0.008826953 | -0.868639 | -0.008724337 | -0.8384 | -0.008419343 | -0.891815 | -0.008958155 | -0.893935 | -0.008979546 | 981.4894 | 1001.876 | 2.077156 | 0.7532913 | 0.7411058 | 0.1339201 | 10.95 | 1.045002 | 13763.72065 | 2.090004 | 0.02068463 | -0.883446 | -0.008873715 | 2.090799 | 0.02069242 | -0.878102 | -0.0088198 | 2.105153 | 0.02083301 | 2.135264 | 0.02112787 | 2.142885 | 0.02120248 | 2.120945 | 0.02098766 | 2.148686 | 0.02125927 | 2.126412 | 0.02104119 | -0.850015 | -0.008536482 | -0.892546 | -0.008965531 | -0.874418 | -0.008782635 | -0.83913 | -0.008426705 | -0.815271 | -0.008186125 | -0.748637 | -0.007514534 | 967.4971 | 987.7179 | 2.090004 | 0.7513148 | 0.7428691 | 0.1137893
11 | 1.072522 | 13719.83 | 2.145044 | 0.02122362 | -0.918299 | -0.009225414 | 2.145982 | 0.0212328 | -0.908633 | -0.009127862 | 2.123764 | 0.02101526 | 2.162016 | 0.02138976 | 2.177939 | 0.02154561 | 2.148505 | 0.0212575 | 2.227448 | 0.02203003 | 2.120486 | 0.02098317 | -1.043152 | -0.01048631 | -0.933294 | -0.009376765 | -0.939643 | -0.009440855 | -0.944178 | -0.009486636 | -0.958923 | -0.009635503 | -1.062891 | -0.0106858 | 966.1852 | 986.9103 | 2.145044 | 0.7688996 | 0.7540611 | 0.103324 | 11 | 1.044728 | 13839.92173 | 2.089456 | 0.02067926 | -0.867787 | -0.008715742 | 2.090691 | 0.02069136 | -0.86868 | -0.00872475 | 2.139289 | 0.02116727 | 2.122719 | 0.02100503 | 2.139483 | 0.02116917 | 2.181622 | 0.02158165 | 2.171688 | 0.02148443 | 2.3042 | 0.02278054 | -0.769088 | -0.007720607 | -0.874434 | -0.008782796 | -0.860357 | -0.008640794 | -0.839784 | -0.008433301 | -0.891393 | -0.008953897 | -0.89048 | -0.008944685 | 981.9364 | 1002.453 | 2.089456 | 0.7285265 | 0.7290912 | 0.1090805 | 11 | 1.049796 | 13768.62065 | 2.099593 | 0.02077855 | -0.893774 | -0.008977921 | 2.099896 | 0.02078152 | -0.881914 | -0.008858259 | 2.049186 | 0.02028473 | 2.150448 | 0.02127652 | 2.154231 | 0.02131355 | 2.126496 | 0.02104202 | 2.142607 | 0.02119976 | 2.143322 | 0.02120676 | -0.881977 | -0.008858894 | -0.905411 | -0.009095348 | -0.890089 | -0.00894074 | -0.853221 | -0.008568818 | -0.831716 | -0.008351941 | -0.784306 | -0.007873979 | 967.8416 | 988.1623 | 2.099593 | 0.7608001 | 0.7429392 | 0.1087777
11.05 | 1.080488 | 13727.73 | 2.160977 | 0.02137959 | -0.919298 | -0.009235496 | 2.161948 | 0.02138909 | -0.912608 | -0.009167978 | 2.108234 | 0.02086318 | 2.187351 | 0.02163772 | 2.189896 | 0.02166262 | 2.17019 | 0.02146977 | 2.192985 | 0.02169285 | 2.121024 | 0.02098843 | -1.068429 | -0.01074178 | -0.936056 | -0.009404645 | -0.941276 | -0.00945734 | -0.951659 | -0.009562162 | -0.975587 | -0.00980377 | -1.073993 | -0.01079802 | 966.7415 | 987.6326 | 2.160977 | 0.7604929 | 0.7501752 | 0.1042014 | 11.05 | 1.053317 | 13848.52173 | 2.106634 | 0.02084751 | -0.878517 | -0.008823987 | 2.107053 | 0.02085162 | -0.874366 | -0.00878211 | 2.143577 | 0.02120926 | 2.157231 | 0.02134292 | 2.164691 | 0.02141594 | 2.211375 | 0.02187279 | 2.206691 | 0.02182696 | 2.351037 | 0.02323826 | -0.782994 | -0.007860755 | -0.886773 | -0.008907282 | -0.87026 | -0.008740689 | -0.837415 | -0.00840941 | -0.895918 | -0.008999555 | -0.895757 | -0.00899793 | 982.5465 | 1003.245 | 2.106634 | 0.7338935 | 0.727628 | 0.09270277 | 11.05 | 1.057536 | 13780.22065 | 2.115073 | 0.02093016 | -0.883407 | -0.008873322 | 2.114981 | 0.02092926 | -0.881624 | -0.008855333 | 2.068065 | 0.02046971 | 2.156129 | 0.02133213 | 2.157609 | 0.02134662 | 2.128268 | 0.02105937 | 2.154738 | 0.02131852 | 2.191713 | 0.0216804 | -0.832854 | -0.008363416 | -0.893806 | -0.008978244 | -0.877024 | -0.008808925 | -0.827198 | -0.008306383 | -0.81631 | -0.008196601 | -0.757482 | -0.007603655 | 968.657 | 989.1448 | 2.115073 | 0.7359577 | 0.7334263 | 0.1044785
11.1 | 1.085952 | 13732.73 | 2.171904 | 0.02148654 | -0.930519 | -0.009348754 | 2.172095 | 0.02148841 | -0.920627 | -0.00924891 | 2.119838 | 0.02097682 | 2.202137 | 0.0217824 | 2.204738 | 0.02180785 | 2.18677 | 0.02163203 | 2.230697 | 0.02206181 | 2.156763 | 0.02133834 | -1.079777 | -0.01085649 | -0.947137 | -0.009516509 | -0.954305 | -0.009588877 | -0.961287 | -0.009659372 | -0.981814 | -0.009866656 | -1.075867 | -0.01081696 | 967.0937 | 988.098 | 2.171904 | 0.7702189 | 0.7556606 | 0.1002759 | 11.1 | 1.061156 | 13855.02173 | 2.122313 | 0.02100106 | -0.881419 | -0.008853265 | 2.122284 | 0.02100077 | -0.872941 | -0.008767734 | 2.127327 | 0.02105015 | 2.174969 | 0.02151654 | 2.171881 | 0.02148632 | 2.217528 | 0.02193298 | 2.211453 | 0.02187355 | 2.365444 | 0.02337901 | -0.796286 | -0.007994733 | -0.87287 | -0.008767018 | -0.860497 | -0.008642207 | -0.84244 | -0.008460086 | -0.894156 | -0.008981776 | -0.920067 | -0.009243258 | 983.0077 | 1003.87 | 2.122313 | 0.7287963 | 0.7167259 | 0.09506 | 11.1 | 1.064417 | 13786.02065 | 2.128834 | 0.02106491 | -0.894807 | -0.008988344 | 2.129049 | 0.02106701 | -0.885938 | -0.008898858 | 2.076782 | 0.02055511 | 2.162801 | 0.02139744 | 2.164424 | 0.02141333 | 2.121452 | 0.02099262 | 2.150478 | 0.02127681 | 2.188031 | 0.02164437 | -0.879243 | -0.008831311 | -0.906608 | -0.009107427 | -0.890279 | -0.008942657 | -0.843193 | -0.00846768 | -0.810792 | -0.008140968 | -0.762362 | -0.007652828 | 969.0647 | 989.6945 | 2.128834 | 0.7442799 | 0.7313234 | 0.1047314
11.15 | 1.091777 | 13738.53 | 2.183554 | 0.02160056 | -0.936514 | -0.009409269 | 2.184279 | 0.02160765 | -0.926964 | -0.00931287 | 2.099149 | 0.0207742 | 2.211273 | 0.02187179 | 2.217594 | 0.02193363 | 2.199717 | 0.02175872 | 2.254886 | 0.02229839 | 2.158158 | 0.021352 | -1.068214 | -0.0107396 | -0.953097 | -0.00957668 | -0.956407 | -0.009610099 | -0.961011 | -0.009656585 | -0.987701 | -0.009926111 | -1.088247 | -0.01094212 | 967.5021 | 988.628 | 2.183554 | 0.7718025 | 0.7574652 | 0.100203 | 11.15 | 1.069057 | 13860.42173 | 2.138113 | 0.02115576 | -0.883648 | -0.008875753 | 2.13802 | 0.02115485 | -0.876487 | -0.008803507 | 2.187926 | 0.02164334 | 2.172575 | 0.02149311 | 2.183057 | 0.0215957 | 2.235549 | 0.02210927 | 2.217717 | 0.02193483 | 2.369013 | 0.02341387 | -0.760235 | -0.007631395 | -0.87975 | -0.008836426 | -0.863982 | -0.00867736 | -0.829905 | -0.008333679 | -0.881853 | -0.008857643 | -0.903366 | -0.009074711 | 983.3908 | 1004.417 | 2.138113 | 0.7227808 | 0.7127571 | 0.09208358 | 11.15 | 1.072221 | 13792.42065 | 2.144443 | 0.02121773 | -0.897692 | -0.009017455 | 2.145271 | 0.02122584 | -0.892409 | -0.008964148 | 2.085032 | 0.02063593 | 2.19007 | 0.02166432 | 2.194837 | 0.02171097 | 2.169672 | 0.0214647 | 2.191333 | 0.02167668 | 2.203488 | 0.02179562 | -0.886891 | -0.008908473 | -0.902495 | -0.009065922 | -0.892353 | -0.008963583 | -0.841116 | -0.008446733 | -0.832221 | -0.008357033 | -0.747192 | -0.007499975 | 969.5146 | 990.3052 | 2.144443 | 0.7391188 | 0.7310695 | 0.102392
11.2 | 1.09903 | 13746.33 | 2.19806 | 0.02174251 | -0.942734 | -0.009472059 | 2.199254 | 0.02175419 | -0.932617 | -0.009369931 | 2.076998 | 0.02055722 | 2.229336 | 0.0220485 | 2.23974 | 0.02215026 | 2.235194 | 0.0221058 | 2.275437 | 0.02249935 | 2.153787 | 0.02130921 | -1.077871 | -0.01083722 | -0.963467 | -0.009681384 | -0.970097 | -0.009748331 | -0.960504 | -0.009651466 | -0.988016 | -0.009929293 | -1.057812 | -0.01063447 | 968.0514 | 989.3298 | 2.19806 | 0.7719406 | 0.7565999 | 0.1044032 | 11.2 | 1.075072 | 13868.72173 | 2.150145 | 0.02127355 | -0.890059 | -0.008940437 | 2.151123 | 0.02128313 | -0.885395 | -0.008893379 | 2.17447 | 0.02151166 | 2.16887 | 0.02145685 | 2.186428 | 0.02162868 | 2.229848 | 0.0220535 | 2.223329 | 0.02198973 | 2.361714 | 0.02334257 | -0.764967 | -0.007679079 | -0.88842 | -0.0089239 | -0.875159 | -0.00879011 | -0.849043 | -0.008526679 | -0.898461 | -0.009025215 | -0.919887 | -0.009241441 | 983.9797 | 1005.137 | 2.150145 | 0.7249129 | 0.7178014 | 0.1005209 | 11.2 | 1.079328 | 13800.62065 | 2.158657 | 0.02135688 | -0.905788 | -0.009099152 | 2.159128 | 0.02136149 | -0.90023 | -0.009043066 | 2.154689 | 0.02131804 | 2.203372 | 0.02179449 | 2.210539 | 0.02186461 | 2.180715 | 0.02157278 | 2.205453 | 0.02181485 | 2.196956 | 0.02173171 | -0.887012 | -0.008909694 | -0.919114 | -0.009233639 | -0.907834 | -0.009119799 | -0.862545 | -0.008662864 | -0.847628 | -0.008512408 | -0.767573 | -0.00770534 | 970.091 | 991.0319 | 2.158657 | 0.7423196 | 0.7341089 | 0.1009642
11.25 | 1.104907 | 13751.63 | 2.209815 | 0.02185752 | -0.952878 | -0.009574469 | 2.211413 | 0.02187316 | -0.93967 | -0.009441128 | 2.084542 | 0.02063113 | 2.234913 | 0.02210305 | 2.251878 | 0.02226898 | 2.23392 | 0.02209333 | 2.277621 | 0.0225207 | 2.160156 | 0.02137155 | -1.086412 | -0.01092357 | -0.973376 | -0.009781443 | -0.975973 | -0.009807668 | -0.96712 | -0.00971827 | -0.993416 | -0.009983833 | -1.074973 | -0.01080793 | 968.4246 | 989.825 | 2.209815 | 0.779486 | 0.7594195 | 0.1058797 | 11.25 | 1.083621 | 13875.52173 | 2.167242 | 0.02144091 | -0.892041 | -0.008960435 | 2.16732 | 0.02144168 | -0.889068 | -0.008930438 | 2.223607 | 0.02199245 | 2.195973 | 0.02172209 | 2.212293 | 0.02188177 | 2.254738 | 0.02229695 | 2.236785 | 0.02212136 | 2.415373 | 0.02386664 | -0.798887 | -0.008020952 | -0.899198 | -0.009032652 | -0.882938 | -0.00886859 | -0.859132 | -0.008628438 | -0.920105 | -0.009243641 | -0.931595 | -0.009359615 | 984.4622 | 1005.798 | 2.167242 | 0.7179561 | 0.7137933 | 0.1105955 | 11.25 | 1.085619 | 13805.82065 | 2.171238 | 0.02148002 | -0.914335 | -0.009185407 | 2.171391 | 0.02148152 | -0.910703 | -0.009148753 | 2.148406 | 0.02125653 | 2.217386 | 0.02193159 | 2.216612 | 0.02192402 | 2.186415 | 0.02162856 | 2.21969 | 0.02195413 | 2.234741 | 0.02210137 | -0.882698 | -0.008866169 | -0.92016 | -0.009244196 | -0.907882 | -0.009120284 | -0.860444 | -0.008641672 | -0.851439 | -0.008550844 | -0.775957 | -0.007789832 | 970.4565 | 991.5274 | 2.171238 | 0.747108 | 0.7418247 | 0.1030538
11.3 | 1.11346 | 13761.53 | 2.226919 | 0.02202485 | -0.954592 | -0.009591774 | 2.228058 | 0.02203599 | -0.945392 | -0.009498892 | 2.136863 | 0.02114352 | 2.252133 | 0.02227147 | 2.263552 | 0.02238314 | 2.258288 | 0.02233166 | 2.292234 | 0.02266357 | 2.183895 | 0.0216039 | -1.160335 | -0.01167119 | -0.977288 | -0.009820948 | -0.979868 | -0.009847003 | -0.977526 | -0.009823352 | -1.002664 | -0.01007725 | -1.060206 | -0.01065866 | 969.1218 | 990.7034 | 2.226919 | 0.7714722 | 0.7576625 | 0.1085216 | 11.3 | 1.087535 | 13883.32173 | 2.175069 | 0.02151752 | -0.903316 | -0.009074206 | 2.175485 | 0.02152159 | -0.898304 | -0.009023631 | 2.231916 | 0.02207373 | 2.209002 | 0.02184957 | 2.223918 | 0.0219955 | 2.26396 | 0.02238713 | 2.251751 | 0.02226773 | 2.394233 | 0.02366021 | -0.803524 | -0.008067697 | -0.91442 | -0.009186265 | -0.891444 | -0.008954411 | -0.873587 | -0.008774251 | -0.92029 | -0.009245508 | -0.940492 | -0.009449426 | 985.0156 | 1006.44 | 2.175069 | 0.7292436 | 0.7220083 | 0.1142366 | 11.3 | 1.089996 | 13813.12065 | 2.179993 | 0.02156571 | -0.923992 | -0.009282873 | 2.180244 | 0.02156817 | -0.919247 | -0.009234981 | 2.17584 | 0.02152506 | 2.22595 | 0.02201537 | 2.234723 | 0.02210119 | 2.210971 | 0.02186883 | 2.237619 | 0.02212952 | 2.227002 | 0.02202566 | -0.903432 | -0.009075377 | -0.930941 | -0.009353013 | -0.912861 | -0.009170531 | -0.872624 | -0.008764537 | -0.86833 | -0.00872122 | -0.805503 | -0.008087647 | 970.9696 | 992.1367 | 2.179993 | 0.7557597 | 0.7487913 | 0.1016335
11.35 | 1.120199 | 13768.23 | 2.240398 | 0.0221567 | -0.964981 | -0.009696671 | 2.241379 | 0.02216629 | -0.950402 | -0.009549471 | 2.185782 | 0.02162236 | 2.25874 | 0.02233608 | 2.274346 | 0.02248868 | 2.263592 | 0.02238353 | 2.30551 | 0.02279335 | 2.213012 | 0.0218888 | -1.106321 | -0.01112486 | -0.981052 | -0.00985896 | -0.982125 | -0.009869797 | -0.989443 | -0.009943705 | -1.000652 | -0.01005692 | -1.071891 | -0.01077677 | 969.5937 | 991.3164 | 2.240398 | 0.7782224 | 0.7568841 | 0.1032687 | 11.35 | 1.092164 | 13890.32173 | 2.184328 | 0.02160813 | -0.915213 | -0.009194268 | 2.18447 | 0.02160952 | -0.908681 | -0.009128347 | 2.294897 | 0.0226896 | 2.22823 | 0.02203768 | 2.242532 | 0.02217757 | 2.287987 | 0.02262205 | 2.276757 | 0.02251226 | 2.424137 | 0.02395221 | -0.821558 | -0.008249514 | -0.910619 | -0.009147905 | -0.894576 | -0.008986014 | -0.873606 | -0.008774443 | -0.928004 | -0.009323368 | -0.965751 | -0.009704446 | 985.5122 | 1007.039 | 2.184328 | 0.740645 | 0.7313691 | 0.103991 | 11.35 | 1.096577 | 13819.22065 | 2.193153 | 0.02169449 | -0.933369 | -0.009377522 | 2.193386 | 0.02169677 | -0.923768 | -0.009280612 | 2.189127 | 0.0216551 | 2.235662 | 0.02211037 | 2.239904 | 0.02215187 | 2.219026 | 0.02194764 | 2.237293 | 0.02212633 | 2.254232 | 0.022292 | -0.936794 | -0.009412095 | -0.950928 | -0.009554782 | -0.940115 | -0.00944562 | -0.895437 | -0.008994701 | -0.870209 | -0.008740174 | -0.782207 | -0.007852823 | 971.3984 | 992.7027 | 2.193153 | 0.7613496 | 0.7474622 | 0.1002086
11.4 | 1.126129 | 13775.03 | 2.252259 | 0.0222727 | -0.97109 | -0.009758358 | 2.252987 | 0.02227982 | -0.956462 | -0.009610655 | 2.218699 | 0.02194444 | 2.276135 | 0.02250618 | 2.300275 | 0.02274218 | 2.2722 | 0.0224677 | 2.312205 | 0.02285879 | 2.232831 | 0.02208268 | -1.165883 | -0.01172733 | -0.990638 | -0.009955775 | -0.984107 | -0.009889813 | -0.997063 | -0.01002067 | -1.026774 | -0.01032082 | -1.120242 | -0.01126564 | 970.0725 | 991.9211 | 2.252259 | 0.7797739 | 0.7585862 | 0.1078972 | 11.4 | 1.100389 | 13897.22173 | 2.200779 | 0.02176911 | -0.909358 | -0.009135179 | 2.20179 | 0.02177901 | -0.904208 | -0.009083208 | 2.292965 | 0.02267072 | 2.257848 | 0.02232736 | 2.267387 | 0.02242064 | 2.317127 | 0.02290689 | 2.294054 | 0.02268136 | 2.452081 | 0.024225 | -0.774655 | -0.00777671 | -0.910181 | -0.009143485 | -0.892594 | -0.008966015 | -0.868538 | -0.008723318 | -0.923636 | -0.00927928 | -0.97081 | -0.009755531 | 986.0018 | 1007.701 | 2.200779 | 0.7230668 | 0.7154499 | 0.1079611 | 11.4 | 1.104342 | 13824.72065 | 2.208684 | 0.02184646 | -0.931284 | -0.009356476 | 2.209182 | 0.02185133 | -0.925492 | -0.009298013 | 2.172982 | 0.02149709 | 2.257673 | 0.02232565 | 2.257069 | 0.02231974 | 2.230943 | 0.02206422 | 2.263723 | 0.02238481 | 2.251303 | 0.02226335 | -0.924029 | -0.009283246 | -0.944607 | -0.009490967 | -0.940777 | -0.009452303 | -0.887222 | -0.008911813 | -0.871991 | -0.008758151 | -0.788347 | -0.007914709 | 971.785 | 993.2487 | 2.208684 | 0.7491184 | 0.7406817 | 0.1022755
11.45 | 1.133571 | 13780.53 | 2.267141 | 0.02241823 | -0.971787 | -0.009765397 | 2.268729 | 0.02243376 | -0.960508 | -0.009651506 | 2.277687 | 0.02252135 | 2.303265 | 0.0227714 | 2.31733 | 0.02290888 | 2.294064 | 0.02268146 | 2.336975 | 0.02310086 | 2.286623 | 0.02260872 | -1.128556 | -0.01134973 | -0.987032 | -0.009919355 | -0.985882 | -0.00990774 | -0.994612 | -0.009995913 | -1.00273 | -0.01007791 | -1.07993 | -0.01085804 | 970.4599 | 992.4615 | 2.267141 | 0.7717951 | 0.7550707 | 0.1031517 | 11.45 | 1.108347 | 13903.22173 | 2.216693 | 0.02192482 | -0.907896 | -0.009120425 | 2.217414 | 0.02193187 | -0.909466 | -0.009136269 | 2.267344 | 0.02242022 | 2.241101 | 0.02216357 | 2.254979 | 0.0222993 | 2.302689 | 0.02276577 | 2.275163 | 0.02249667 | 2.439051 | 0.02409781 | -0.800188 | -0.008034067 | -0.921543 | -0.009258155 | -0.916924 | -0.009211536 | -0.894746 | -0.008987729 | -0.941831 | -0.009462943 | -0.97115 | -0.009758964 | 986.4275 | 1008.294 | 2.216693 | 0.7122889 | 0.7140165 | 0.08734055 | 11.45 | 1.111782 | 13832.42065 | 2.223564 | 0.02199203 | -0.932632 | -0.009370082 | 2.224767 | 0.0220038 | -0.925819 | -0.009301313 | 2.140606 | 0.02118017 | 2.272217 | 0.02246787 | 2.283894 | 0.02258204 | 2.251915 | 0.02226934 | 2.263916 | 0.0223867 | 2.247447 | 0.02222564 | -0.932258 | -0.009366307 | -0.944823 | -0.009493148 | -0.935806 | -0.009402122 | -0.889084 | -0.008930599 | -0.875076 | -0.008789273 | -0.788048 | -0.007911695 | 972.3263 | 993.9466 | 2.223564 | 0.7423641 | 0.7322435 | 0.09128349
11.5 | 1.14001 | 13788.13 | 2.28002 | 0.02254416 | -0.980387 | -0.009852244 | 2.281619 | 0.02255979 | -0.966172 | -0.009708697 | 2.205364 | 0.02181398 | 2.313859 | 0.02287495 | 2.3207 | 0.02294181 | 2.298498 | 0.0227248 | 2.350349 | 0.02323154 | 2.257665 | 0.02232557 | -1.122081 | -0.01128424 | -1.001804 | -0.01006856 | -1.000917 | -0.0100596 | -1.009792 | -0.01014925 | -1.023239 | -0.0102851 | -1.11308 | -0.01119321 | 970.9951 | 993.1339 | 2.28002 | 0.7762614 | 0.7554762 | 0.1076522 | 11.5 | 1.118288 | 13912.82173 | 2.236575 | 0.0221193 | -0.925503 | -0.009298124 | 2.237874 | 0.02213201 | -0.919473 | -0.009237262 | 2.360639 | 0.02333207 | 2.288445 | 0.02262653 | 2.301037 | 0.02274962 | 2.344601 | 0.02317537 | 2.327069 | 0.02300406 | 2.460263 | 0.02430486 | -0.779685 | -0.007827404 | -0.925629 | -0.009299396 | -0.91182 | -0.009160025 | -0.892191 | -0.008961949 | -0.950616 | -0.009551632 | -0.964573 | -0.009692551 | 987.1086 | 1009.186 | 2.236575 | 0.7252159 | 0.7163585 | 0.09533424 | 11.5 | 1.118978 | 13839.12065 | 2.237956 | 0.02213281 | -0.942237 | -0.009467041 | 2.239047 | 0.02214348 | -0.931956 | -0.009363259 | 2.194178 | 0.02170452 | 2.283201 | 0.02257526 | 2.295708 | 0.02269753 | 2.251982 | 0.02226999 | 2.28271 | 0.02257046 | 2.279239 | 0.02253652 | -0.914077 | -0.009182803 | -0.942892 | -0.009473654 | -0.930807 | -0.009351661 | -0.888506 | -0.008924768 | -0.868678 | -0.00872473 | -0.812356 | -0.008156736 | 972.7972 | 994.568 | 2.237956 | 0.7474509 | 0.7326365 | 0.09492234
11.55 | 1.147237 | 13794.43 | 2.294475 | 0.02268548 | -0.982204 | -0.009870594 | 2.295218 | 0.02269274 | -0.970334 | -0.009750724 | 2.182802 | 0.0215932 | 2.324375 | 0.02297773 | 2.338884 | 0.02311951 | 2.324118 | 0.02297522 | 2.352658 | 0.0232541 | 2.263485 | 0.02238248 | -1.17478 | -0.01181735 | -1.00617 | -0.01011266 | -1.010142 | -0.01015279 | -1.018794 | -0.01024019 | -1.027201 | -0.01032513 | -1.089976 | -0.0109596 | 971.4387 | 993.7281 | 2.294475 | 0.7702446 | 0.7534161 | 0.09605249 | 11.55 | 1.127038 | 13915.42173 | 2.254076 | 0.02229047 | -0.923638 | -0.0092793 | 2.253493 | 0.02228477 | -0.925797 | -0.009301091 | 2.275044 | 0.02249551 | 2.271147 | 0.0224574 | 2.27777 | 0.02252216 | 2.324608 | 0.02298001 | 2.320684 | 0.02294166 | 2.433027 | 0.024039 | -0.79369 | -0.007968565 | -0.943113 | -0.009475885 | -0.929721 | -0.009340699 | -0.899154 | -0.009032208 | -0.953383 | -0.009579568 | -0.996445 | -0.01001443 | 987.2931 | 1009.547 | 2.254076 | 0.7131794 | 0.716368 | 0.09469521 | 11.55 | 1.127988 | 13845.62065 | 2.255976 | 0.02230905 | -0.938567 | -0.009429993 | 2.256121 | 0.02231047 | -0.929516 | -0.00933863 | 2.209233 | 0.02185183 | 2.292022 | 0.0226615 | 2.297923 | 0.02271918 | 2.269667 | 0.02244293 | 2.295402 | 0.02269454 | 2.30465 | 0.02278494 | -0.892324 | -0.008963291 | -0.939649 | -0.009440916 | -0.920095 | -0.00924354 | -0.874831 | -0.008786801 | -0.850608 | -0.008542463 | -0.76513 | -0.007680721 | 973.2542 | 995.2105 | 2.255976 | 0.7321958 | 0.7199155 | 0.1015871
11.6 | 1.154386 | 13803.13 | 2.308772 | 0.02282523 | -0.986139 | -0.009910336 | 2.309312 | 0.02283051 | -0.976108 | -0.009809032 | 2.148218 | 0.02125469 | 2.338801 | 0.0231187 | 2.352212 | 0.02324974 | 2.341198 | 0.02314212 | 2.374805 | 0.02347045 | 2.264446 | 0.02239188 | -1.160991 | -0.01167783 | -1.015069 | -0.01020256 | -1.016114 | -0.01021312 | -1.024506 | -0.0102979 | -1.038048 | -0.01043473 | -1.084076 | -0.01089995 | 972.0514 | 994.4939 | 2.308772 | 0.767357 | 0.7532964 | 0.09895157 | 11.6 | 1.131388 | 13925.92173 | 2.262776 | 0.02237555 | -0.945976 | -0.009504788 | 2.262151 | 0.02236944 | -0.935478 | -0.009398811 | 2.299727 | 0.02273682 | 2.292735 | 0.02266847 | 2.303349 | 0.02277222 | 2.341069 | 0.02314086 | 2.334599 | 0.02307764 | 2.480774 | 0.02450502 | -0.886936 | -0.008908927 | -0.947902 | -0.009524232 | -0.941721 | -0.009461832 | -0.917066 | -0.009212969 | -0.981638 | -0.009864878 | -0.986963 | -0.009918658 | 988.038 | 1010.395 | 2.262776 | 0.738479 | 0.7246227 | 0.1069355 | 11.6 | 1.135073 | 13853.62065 | 2.270146 | 0.02244762 | -0.938561 | -0.009429932 | 2.270286 | 0.02244899 | -0.933036 | -0.00937416 | 2.295181 | 0.02269238 | 2.319588 | 0.02293094 | 2.31757 | 0.02291122 | 2.301221 | 0.02275142 | 2.321551 | 0.02295013 | 2.334168 | 0.02307343 | -0.856953 | -0.00860646 | -0.944571 | -0.009490604 | -0.922712 | -0.009269954 | -0.864717 | -0.008684774 | -0.849179 | -0.008528051 | -0.772488 | -0.007754871 | 973.8165 | 995.9236 | 2.270146 | 0.724394 | 0.7169626 | 0.1092212
11.65 | 1.161305 | 13805.83 | 2.32261 | 0.02296048 | -0.995377 | -0.01000364 | 2.323369 | 0.0229679 | -0.984035 | -0.009889086 | 2.196615 | 0.02172837 | 2.34946 | 0.02322285 | 2.369213 | 0.02341583 | 2.35821 | 0.02330834 | 2.380154 | 0.0235227 | 2.282987 | 0.02257317 | -1.178803 | -0.01185806 | -1.016943 | -0.01022149 | -1.016361 | -0.01021561 | -1.026085 | -0.01031386 | -1.04041 | -0.0104586 | -1.106529 | -0.01112697 | 972.2415 | 994.8229 | 2.32261 | 0.7720741 | 0.7561151 | 0.09656713 | 11.65 | 1.136105 | 13929.12173 | 2.272209 | 0.02246779 | -0.943852 | -0.009483345 | 2.272601 | 0.02247162 | -0.936325 | -0.009407361 | 2.293132 | 0.02267235 | 2.299182 | 0.02273149 | 2.312445 | 0.02286113 | 2.355334 | 0.02328024 | 2.349467 | 0.02322292 | 2.505805 | 0.02474925 | -0.831573 | -0.008350499 | -0.948807 | -0.009533368 | -0.939601 | -0.009440431 | -0.91115 | -0.009153264 | -0.963783 | -0.009684574 | -0.970357 | -0.009750956 | 988.2651 | 1010.721 | 2.272209 | 0.7303621 | 0.7200837 | 0.09603974 | 11.65 | 1.139433 | 13858.72065 | 2.278866 | 0.02253288 | -0.952345 | -0.009569088 | 2.279168 | 0.02253583 | -0.944841 | -0.009493329 | 2.243759 | 0.02218957 | 2.322211 | 0.02295658 | 2.324993 | 0.02298377 | 2.298564 | 0.02272545 | 2.325748 | 0.02299115 | 2.308251 | 0.02282014 | -0.946114 | -0.009506181 | -0.963314 | -0.009679839 | -0.947838 | -0.009523586 | -0.894107 | -0.008981281 | -0.878253 | -0.008821324 | -0.791368 | -0.007945159 | 974.175 | 996.3751 | 2.278866 | 0.7381397 | 0.7278765 | 0.1108632
11.7 | 1.168114 | 13811.73 | 2.336229 | 0.02309357 | -1.003374 | -0.01008442 | 2.3369 | 0.02310013 | -0.991725 | -0.009966753 | 2.221548 | 0.02197231 | 2.361447 | 0.02333996 | 2.37825 | 0.0235041 | 2.369424 | 0.02341789 | 2.403695 | 0.02375261 | 2.31273 | 0.02286392 | -1.204337 | -0.01211648 | -1.02613 | -0.01031431 | -1.029951 | -0.01035292 | -1.030517 | -0.01035864 | -1.040249 | -0.01045697 | -1.139712 | -0.01146256 | 972.657 | 995.3805 | 2.336229 | 0.7751787 | 0.7588876 | 0.08965928 | 11.7 | 1.142027 | 13938.12173 | 2.284055 | 0.02258361 | -0.949767 | -0.00954306 | 2.284223 | 0.02258525 | -0.947469 | -0.00951986 | 2.338644 | 0.02311717 | 2.328303 | 0.02301612 | 2.342193 | 0.02315185 | 2.388624 | 0.02360543 | 2.380372 | 0.02352483 | 2.525408 | 0.02494046 | -0.833801 | -0.008372966 | -0.955649 | -0.009602446 | -0.939994 | -0.009444398 | -0.916216 | -0.009204391 | -0.965249 | -0.009699377 | -0.967166 | -0.009718734 | 988.9036 | 1011.491 | 2.284055 | 0.731799 | 0.7286318 | 0.121592 | 11.7 | 1.144572 | 13867.02065 | 2.289145 | 0.02263337 | -0.963212 | -0.009678809 | 2.28947 | 0.02263655 | -0.95665 | -0.009612553 | 2.294679 | 0.02268747 | 2.338772 | 0.02311842 | 2.340998 | 0.02314017 | 2.315932 | 0.02289521 | 2.328101 | 0.02301414 | 2.342046 | 0.02315041 | -0.934736 | -0.009391321 | -0.971558 | -0.009763084 | -0.956603 | -0.009612078 | -0.918945 | -0.009231933 | -0.907345 | -0.009114864 | -0.835985 | -0.00839499 | 974.7584 | 997.0721 | 2.289145 | 0.7471351 | 0.7380648 | 0.1167758
11.75 | 1.175706 | 13819.13 | 2.351413 | 0.02324193 | -1.013925 | -0.010191 | 2.352852 | 0.02325599 | -0.99928 | -0.01004306 | 2.269592 | 0.0224422 | 2.37437 | 0.0234662 | 2.400297 | 0.02371943 | 2.379809 | 0.02351933 | 2.418618 | 0.02389833 | 2.335053 | 0.02308208 | -1.132855 | -0.01139321 | -1.035416 | -0.01040814 | -1.031319 | -0.01036674 | -1.034105 | -0.01039489 | -1.065302 | -0.01071017 | -1.138918 | -0.01145453 | 973.1782 | 996.0616 | 2.351413 | 0.7808641 | 0.7600937 | 0.09250176 | 11.75 | 1.150286 | 13941.42173 | 2.300572 | 0.02274508 | -0.950126 | -0.009546685 | 2.300729 | 0.02274661 | -0.949234 | -0.009537679 | 2.313836 | 0.02287473 | 2.34756 | 0.02320429 | 2.354471 | 0.02327181 | 2.389317 | 0.0236122 | 2.378443 | 0.02350599 | 2.523449 | 0.02492136 | -0.90592 | -0.009100484 | -0.964216 | -0.009688947 | -0.945545 | -0.009500437 | -0.920638 | -0.009249021 | -0.989855 | -0.009947866 | -0.984324 | -0.009892005 | 989.1377 | 1011.894 | 2.300572 | 0.7233217 | 0.7220628 | 0.09870219 | 11.75 | 1.151111 | 13873.42065 | 2.302223 | 0.02276122 | -0.97115 | -0.009758964 | 2.303041 | 0.02276921 | -0.967378 | -0.009720875 | 2.311153 | 0.0228485 | 2.348676 | 0.02321519 | 2.345802 | 0.02318711 | 2.325722 | 0.02299089 | 2.34119 | 0.02314205 | 2.358847 | 0.02331456 | -0.985769 | -0.009906599 | -0.986956 | -0.009918587 | -0.96243 | -0.009670913 | -0.924354 | -0.009286527 | -0.911747 | -0.009159289 | -0.842229 | -0.008457958 | 975.2083 | 997.6598 | 2.302223 | 0.7505595 | 0.7449895 | 0.1087826
11.8 | 1.185331 | 13824.13 | 2.370662 | 0.02342998 | -1.024322 | -0.01029604 | 2.3717 | 0.02344012 | -1.007113 | -0.01012219 | 2.39118 | 0.02363039 | 2.403634 | 0.02375201 | 2.420493 | 0.02391663 | 2.392646 | 0.02364471 | 2.444689 | 0.02415285 | 2.373087 | 0.02345367 | -1.164934 | -0.01171773 | -1.041613 | -0.01047076 | -1.03869 | -0.01044122 | -1.046338 | -0.01051851 | -1.056111 | -0.01061727 | -1.147133 | -0.01153763 | 973.5303 | 996.6094 | 2.370662 | 0.7839265 | 0.7600418 | 0.1058555 | 11.8 | 1.155056 | 13948.92173 | 2.310112 | 0.02283833 | -0.966312 | -0.009710111 | 2.310096 | 0.02283817 | -0.957884 | -0.009625012 | 2.397434 | 0.02369147 | 2.35718 | 0.02329828 | 2.367017 | 0.02339438 | 2.41638 | 0.02387647 | 2.405479 | 0.02377003 | 2.579495 | 0.02546787 | -0.914544 | -0.009187516 | -0.959873 | -0.009645095 | -0.942293 | -0.009467607 | -0.921169 | -0.00925438 | -0.984746 | -0.009896267 | -0.986374 | -0.009912709 | 989.6699 | 1012.532 | 2.310112 | 0.7396366 | 0.7284414 | 0.1092441 | 11.8 | 1.157733 | 13879.22065 | 2.315467 | 0.02289067 | -0.982673 | -0.009875331 | 2.315535 | 0.02289133 | -0.976276 | -0.009810728 | 2.320015 | 0.02293512 | 2.36117 | 0.02333726 | 2.35724 | 0.02329886 | 2.344366 | 0.02317308 | 2.377903 | 0.02350071 | 2.38632 | 0.02358292 | -0.995873 | -0.01000865 | -1.002044 | -0.01007098 | -0.977712 | -0.00982523 | -0.930402 | -0.009347573 | -0.91881 | -0.009230571 | -0.858792 | -0.008625009 | 975.616 | 998.2061 | 2.315467 | 0.7587457 | 0.750021 | 0.106219
11.85 | 1.190791 | 13832.53 | 2.381583 | 0.02353666 | -1.029267 | -0.01034601 | 2.381725 | 0.02353804 | -1.015014 | -0.010202 | 2.384252 | 0.02356273 | 2.416948 | 0.02388202 | 2.435175 | 0.02405997 | 2.406674 | 0.0237817 | 2.444013 | 0.02414625 | 2.382496 | 0.02354557 | -1.214692 | -0.0122213 | -1.048917 | -0.01054457 | -1.049059 | -0.010546 | -1.057832 | -0.01063467 | -1.076616 | -0.01082453 | -1.176862 | -0.01183842 | 974.1218 | 997.3213 | 2.381583 | 0.7843438 | 0.764995 | 0.1037352 | 11.85 | 1.162583 | 13954.42173 | 2.325165 | 0.02298545 | -0.96368 | -0.009683534 | 2.324676 | 0.02298067 | -0.961179 | -0.009658281 | 2.443137 | 0.0241377 | 2.371958 | 0.02344264 | 2.37894 | 0.02351084 | 2.422806 | 0.02393922 | 2.41797 | 0.023892 | 2.59098 | 0.02557983 | -0.872067 | -0.008758918 | -0.969366 | -0.009740949 | -0.948866 | -0.009533964 | -0.9299 | -0.009342506 | -0.989731 | -0.009946614 | -1.016651 | -0.01021854 | 990.0601 | 1013.081 | 2.325165 | 0.7279805 | 0.7249662 | 0.09211127 | 11.85 | 1.164104 | 13883.42065 | 2.328209 | 0.0230152 | -0.988121 | -0.009930353 | 2.328601 | 0.02301903 | -0.983512 | -0.009883804 | 2.289981 | 0.02264154 | 2.380871 | 0.0235297 | 2.383021 | 0.0235507 | 2.352836 | 0.02325583 | 2.384541 | 0.02356555 | 2.386506 | 0.02358474 | -1.006252 | -0.01011349 | -1.00185 | -0.01006902 | -0.990806 | -0.009957471 | -0.943748 | -0.009482295 | -0.925173 | -0.009294793 | -0.858427 | -0.008621327 | 975.9112 | 998.6325 | 2.328209 | 0.7589203 | 0.7524656 | 0.09781979
11.9 | 1.195675 | 13838.73 | 2.391351 | 0.02363206 | -1.032883 | -0.01038254 | 2.391558 | 0.02363408 | -1.020432 | -0.01025674 | 2.329728 | 0.02303004 | 2.426436 | 0.02397466 | 2.442641 | 0.02413286 | 2.415645 | 0.0238693 | 2.439344 | 0.02410067 | 2.350334 | 0.02323139 | -1.174741 | -0.01181696 | -1.057586 | -0.01063218 | -1.053701 | -0.01059292 | -1.066849 | -0.01072581 | -1.094533 | -0.01100567 | -1.175635 | -0.011826 | 974.5584 | 997.8636 | 2.391351 | 0.7836166 | 0.766725 | 0.1094795 | 11.9 | 1.168482 | 13962.62173 | 2.336965 | 0.02310076 | -0.981932 | -0.009867847 | 2.33698 | 0.02310091 | -0.974859 | -0.009796419 | 2.409755 | 0.02381179 | 2.376427 | 0.0234863 | 2.391662 | 0.0236351 | 2.43911 | 0.02409839 | 2.443732 | 0.02414351 | 2.603039 | 0.02569737 | -0.910445 | -0.009146149 | -0.982047 | -0.009869009 | -0.969483 | -0.009742131 | -0.940332 | -0.00944781 | -1.012185 | -0.01017342 | -1.026064 | -0.01031364 | 990.6419 | 1013.793 | 2.336965 | 0.7457048 | 0.7363243 | 0.09976098 | 11.9 | 1.170738 | 13889.72065 | 2.341477 | 0.02314485 | -0.996082 | -0.01001076 | 2.341812 | 0.02314812 | -0.989059 | -0.009939827 | 2.337589 | 0.02310686 | 2.397287 | 0.02369003 | 2.402215 | 0.02373816 | 2.372714 | 0.02345003 | 2.407057 | 0.02378544 | 2.408346 | 0.02379803 | -0.979928 | -0.009847609 | -1.010361 | -0.010155 | -0.995422 | -0.01000409 | -0.938055 | -0.009424824 | -0.911965 | -0.009161489 | -0.854519 | -0.008581909 | 976.3541 | 999.2152 | 2.341477 | 0.7621968 | 0.7525442 | 0.09500891
11.95 | 1.201026 | 13842.23 | 2.402052 | 0.02373657 | -1.037862 | -0.01043285 | 2.402271 | 0.0237387 | -1.024633 | -0.01029918 | 2.331167 | 0.0230441 | 2.43494 | 0.02405768 | 2.458891 | 0.02429147 | 2.441128 | 0.02411809 | 2.472969 | 0.02442886 | 2.372248 | 0.02344547 | -1.129603 | -0.01136031 | -1.061932 | -0.01067611 | -1.058305 | -0.01063945 | -1.070072 | -0.01075838 | -1.083383 | -0.01089294 | -1.168733 | -0.01175616 | 974.8049 | 998.2202 | 2.402052 | 0.7842062 | 0.7663358 | 0.1170364 | 11.95 | 1.17714 | 13967.02173 | 2.35428 | 0.02326994 | -0.992197 | -0.009971521 | 2.354728 | 0.02327432 | -0.983429 | -0.009882966 | 2.535726 | 0.0250411 | 2.430656 | 0.02401586 | 2.437302 | 0.02408074 | 2.48479 | 0.02454421 | 2.477593 | 0.02447398 | 2.627953 | 0.02594016 | -0.881416 | -0.008853234 | -0.983278 | -0.009881441 | -0.964356 | -0.00969036 | -0.942645 | -0.00947116 | -0.993396 | -0.009983631 | -1.019165 | -0.01024394 | 990.9541 | 1014.284 | 2.35428 | 0.7498274 | 0.738011 | 0.09736 | 11.95 | 1.178605 | 13897.12065 | 2.357209 | 0.02329856 | -0.998626 | -0.01003646 | 2.357659 | 0.02330295 | -0.990579 | -0.009955179 | 2.30255 | 0.02276441 | 2.40789 | 0.02379357 | 2.419329 | 0.02390527 | 2.384779 | 0.02356787 | 2.413117 | 0.02384461 | 2.419175 | 0.02390376 | -0.936021 | -0.009404292 | -1.000583 | -0.01005622 | -0.986339 | -0.009912355 | -0.941076 | -0.009455321 | -0.931743 | -0.009361109 | -0.848146 | -0.008517632 | 976.8743 | 999.9012 | 2.357209 | 0.7567773 | 0.7458305 | 0.09152286
12 | 1.206521 | 13849.53 | 2.413043 | 0.02384389 | -1.044642 | -0.01050137 | 2.413463 | 0.02384799 | -1.033238 | -0.01038613 | 2.294324 | 0.022684 | 2.445979 | 0.02416544 | 2.464229 | 0.02434357 | 2.449554 | 0.02420034 | 2.46837 | 0.02438398 | 2.374098 | 0.02346355 | -1.217634 | -0.01225108 | -1.077979 | -0.01083831 | -1.071772 | -0.01077557 | -1.083351 | -0.01089262 | -1.093937 | -0.01099964 | -1.158539 | -0.01165302 | 975.319 | 998.8539 | 2.413043 | 0.78706 | 0.7715225 | 0.1097622 | 12 | 1.185612 | 13973.42173 | 2.371225 | 0.02343548 | -0.982915 | -0.009877775 | 2.371552 | 0.02343868 | -0.979415 | -0.009842428 | 2.507773 | 0.02476844 | 2.41746 | 0.02388702 | 2.423792 | 0.02394884 | 2.482582 | 0.02452267 | 2.471464 | 0.02441417 | 2.625356 | 0.02591485 | -0.863592 | -0.008673426 | -0.982394 | -0.009872513 | -0.959873 | -0.009645095 | -0.940175 | -0.009446225 | -0.988441 | -0.009933585 | -1.038887 | -0.01044321 | 991.4081 | 1014.917 | 2.371225 | 0.7285727 | 0.7239077 | 0.1031569 | 12 | 1.186269 | 13903.12065 | 2.372538 | 0.02344831 | -0.998463 | -0.01003481 | 2.37297 | 0.02345253 | -0.991006 | -0.009959491 | 2.365505 | 0.0233796 | 2.416978 | 0.02388231 | 2.422729 | 0.02393846 | 2.385982 | 0.02357962 | 2.422833 | 0.02393948 | 2.419769 | 0.02390956 | -0.983328 | -0.009881946 | -1.005302 | -0.01010389 | -0.998277 | -0.01003293 | -0.948544 | -0.009530713 | -0.934236 | -0.009386274 | -0.853423 | -0.008570855 | 977.296 | 1000.483 | 2.372538 | 0.748113 | 0.7381209 | 0.09907451
12.05 | 1.21371 | 13854.33 | 2.42742 | 0.02398426 | -1.056178 | -0.01061795 | 2.428466 | 0.02399448 | -1.041831 | -0.01047296 | 2.329213 | 0.02302501 | 2.456191 | 0.02426512 | 2.474968 | 0.02444837 | 2.46648 | 0.02436553 | 2.49968 | 0.02468949 | 2.382295 | 0.02354361 | -1.178411 | -0.01185409 | -1.084437 | -0.0109036 | -1.084103 | -0.01090022 | -1.086206 | -0.01092148 | -1.093214 | -0.01099233 | -1.165205 | -0.01172047 | 975.657 | 999.3403 | 2.42742 | 0.7943815 | 0.7745404 | 0.09222526 | 12.05 | 1.191729 | 13980.92173 | 2.383458 | 0.02355497 | -0.987479 | -0.009923869 | 2.383661 | 0.02355695 | -0.982999 | -0.009878623 | 2.500479 | 0.02469729 | 2.422567 | 0.02393688 | 2.435407 | 0.02406224 | 2.477165 | 0.02446981 | 2.473931 | 0.02443825 | 2.618513 | 0.02584817 | -0.888526 | -0.008924969 | -0.988382 | -0.009932989 | -0.970637 | -0.009753784 | -0.953975 | -0.009585545 | -1.02319 | -0.01028461 | -1.049595 | -0.01055142 | 991.9403 | 1015.583 | 2.383458 | 0.7280313 | 0.7222098 | 0.09419416 | 12.05 | 1.193075 | 13907.42065 | 2.38615 | 0.02358126 | -1.004631 | -0.01009711 | 2.386844 | 0.02358804 | -0.996148 | -0.01001143 | 2.344989 | 0.02317917 | 2.424733 | 0.02395803 | 2.421458 | 0.02392606 | 2.402972 | 0.02374555 | 2.41746 | 0.02388702 | 2.406875 | 0.02378366 | -0.989856 | -0.009947876 | -1.008323 | -0.01013441 | -0.998297 | -0.01003313 | -0.950783 | -0.009553318 | -0.941206 | -0.009456633 | -0.851958 | -0.008556079 | 977.5983 | 1000.925 | 2.38615 | 0.7488137 | 0.7374024 | 0.09158174
12.1 | 1.221878 | 13862.83 | 2.443755 | 0.02414373 | -1.061505 | -0.01067179 | 2.444549 | 0.02415148 | -1.045517 | -0.01051021 | 2.332699 | 0.02305907 | 2.476838 | 0.02446662 | 2.488359 | 0.02457904 | 2.477392 | 0.02447202 | 2.496607 | 0.02465951 | 2.388014 | 0.02359947 | -1.190194 | -0.01197334 | -1.089374 | -0.01095351 | -1.088006 | -0.01093968 | -1.08886 | -0.01094831 | -1.106965 | -0.01113137 | -1.186328 | -0.01193421 | 976.2556 | 1000.113 | 2.443755 | 0.7921496 | 0.7704714 | 0.09964182 | 12.1 | 1.197149 | 13986.72173 | 2.394297 | 0.02366083 | -0.994187 | -0.00999162 | 2.394404 | 0.02366188 | -0.989038 | -0.009939615 | 2.486748 | 0.02456332 | 2.432535 | 0.0240342 | 2.438613 | 0.02409354 | 2.498157 | 0.02467463 | 2.479076 | 0.02448846 | 2.667575 | 0.02632616 | -0.876505 | -0.008803689 | -1.001471 | -0.01006519 | -0.987734 | -0.009926445 | -0.96813 | -0.009728468 | -1.019485 | -0.01024717 | -1.060831 | -0.01066498 | 992.3518 | 1016.112 | 2.394297 | 0.7309581 | 0.7243423 | 0.1029145 | 12.1 | 1.200477 | 13915.42065 | 2.400955 | 0.02372585 | -1.009328 | -0.01014456 | 2.400377 | 0.02372021 | -1.003264 | -0.01008331 | 2.390615 | 0.02362487 | 2.442796 | 0.02413437 | 2.43266 | 0.02403542 | 2.420636 | 0.02391803 | 2.436784 | 0.02407568 | 2.420711 | 0.02391876 | -1.007222 | -0.01012329 | -1.015672 | -0.01020865 | -0.999589 | -0.01004618 | -0.942929 | -0.009474027 | -0.939063 | -0.009435 | -0.840539 | -0.008440914 | 978.1606 | 1001.646 | 2.400955 | 0.7469513 | 0.7394132 | 0.09574095
12.15 | 1.230207 | 13865.33 | 2.460415 | 0.02430634 | -1.062577 | -0.01068263 | 2.460701 | 0.02430913 | -1.050002 | -0.01055553 | 2.421586 | 0.02392731 | 2.48769 | 0.02457251 | 2.50408 | 0.02473242 | 2.480319 | 0.02450058 | 2.521973 | 0.02490696 | 2.431197 | 0.02402114 | -1.185282 | -0.01192362 | -1.083316 | -0.01089227 | -1.079949 | -0.01085823 | -1.087125 | -0.01093077 | -1.116377 | -0.01122655 | -1.208381 | -0.01215741 | 976.4317 | 1000.456 | 2.460415 | 0.7841199 | 0.7674743 | 0.09648563 | 12.15 | 1.203053 | 13991.12173 | 2.406107 | 0.02377616 | -1.00178 | -0.01006832 | 2.406368 | 0.02377871 | -0.995693 | -0.01000683 | 2.51277 | 0.02481719 | 2.454783 | 0.02425137 | 2.471183 | 0.02441143 | 2.515896 | 0.02484768 | 2.500277 | 0.02469532 | 2.646925 | 0.026125 | -0.887761 | -0.008917251 | -1.010967 | -0.01016112 | -0.994097 | -0.009990711 | -0.98742 | -0.009923273 | -1.038583 | -0.01044014 | -1.048395 | -0.01053929 | 992.6639 | 1016.548 | 2.406107 | 0.7344928 | 0.7266133 | 0.09695477 | 12.15 | 1.207209 | 13918.42065 | 2.414417 | 0.02385731 | -1.017798 | -0.01023013 | 2.413785 | 0.02385114 | -1.010627 | -0.01015769 | 2.398514 | 0.02370201 | 2.464075 | 0.02434206 | 2.459136 | 0.02429386 | 2.44184 | 0.02412504 | 2.465509 | 0.02435606 | 2.473357 | 0.02443265 | -1.004506 | -0.01009585 | -1.025057 | -0.01030347 | -1.014942 | -0.01020128 | -0.961541 | -0.009661937 | -0.944821 | -0.009493127 | -0.85828 | -0.008619844 | 978.3715 | 1001.993 | 2.414417 | 0.7507152 | 0.7417914 | 0.09262034
12.2 | 1.236963 | 13872.73 | 2.473925 | 0.02443819 | -1.075488 | -0.01081313 | 2.474093 | 0.02443983 | -1.058053 | -0.0106369 | 2.409979 | 0.02381397 | 2.497042 | 0.02466375 | 2.521363 | 0.02490101 | 2.497732 | 0.02467049 | 2.547848 | 0.02515931 | 2.442365 | 0.02413016 | -1.234987 | -0.01242676 | -1.091693 | -0.01097696 | -1.092008 | -0.01098014 | -1.095251 | -0.01101293 | -1.118066 | -0.01124363 | -1.21516 | -0.01222603 | 976.9528 | 1001.122 | 2.473925 | 0.793621 | 0.7706265 | 0.1002274 | 12.2 | 1.211352 | 13998.42173 | 2.422704 | 0.02393822 | -1.0044 | -0.01009478 | 2.423294 | 0.02394398 | -1.001078 | -0.01006122 | 2.520889 | 0.02489639 | 2.464346 | 0.02434471 | 2.480549 | 0.02450283 | 2.529639 | 0.02498173 | 2.500394 | 0.02469646 | 2.668496 | 0.02633513 | -0.88595 | -0.008898979 | -1.012594 | -0.01017756 | -0.996403 | -0.010014 | -0.98034 | -0.00985177 | -1.035247 | -0.01040643 | -1.06505 | -0.01070762 | 993.1819 | 1017.244 | 2.422704 | 0.7292105 | 0.7247282 | 0.09625121 | 12.2 | 1.213471 | 13926.02065 | 2.426941 | 0.02397959 | -1.025279 | -0.01030571 | 2.426198 | 0.02397233 | -1.017215 | -0.01022424 | 2.388725 | 0.02360641 | 2.47533 | 0.0244519 | 2.470003 | 0.02439992 | 2.451838 | 0.02422263 | 2.474069 | 0.0244396 | 2.466498 | 0.02436571 | -1.009303 | -0.01014431 | -1.040301 | -0.0104575 | -1.026377 | -0.01031681 | -0.979458 | -0.009842862 | -0.956346 | -0.009609484 | -0.874254 | -0.00878098 | 978.9057 | 1002.663 | 2.426941 | 0.7536789 | 0.7436842 | 0.1010638
12.25 | 1.242629 | 13878.73 | 2.485259 | 0.02454879 | -1.078998 | -0.01084861 | 2.486167 | 0.02455765 | -1.063636 | -0.01069333 | 2.438746 | 0.02409483 | 2.513427 | 0.0248236 | 2.537246 | 0.02505592 | 2.512742 | 0.02481692 | 2.558457 | 0.02526276 | 2.489742 | 0.02459253 | -1.22719 | -0.01234782 | -1.101639 | -0.01107752 | -1.106307 | -0.01112472 | -1.107004 | -0.01113177 | -1.130226 | -0.01136662 | -1.236799 | -0.01244511 | 977.3753 | 1001.666 | 2.485259 | 0.7918596 | 0.7712843 | 0.09800886 | 12.25 | 1.219245 | 14001.72173 | 2.43849 | 0.02409233 | -1.009443 | -0.01014572 | 2.439785 | 0.02410498 | -1.007899 | -0.01013013 | 2.559117 | 0.0252692 | 2.478177 | 0.02447968 | 2.49281 | 0.02462246 | 2.530725 | 0.02499232 | 2.520846 | 0.02489597 | 2.672562 | 0.02637473 | -0.868909 | -0.00872706 | -1.021197 | -0.01026447 | -1.004627 | -0.01009707 | -0.979751 | -0.009845821 | -1.038439 | -0.01043868 | -1.035534 | -0.01040933 | 993.416 | 1017.64 | 2.43849 | 0.7274688 | 0.7248827 | 0.0950842 | 12.25 | 1.219295 | 13929.12065 | 2.43859 | 0.02409331 | -1.031341 | -0.01036696 | 2.438736 | 0.02409474 | -1.022278 | -0.01027539 | 2.462989 | 0.02433146 | 2.485668 | 0.02455278 | 2.487241 | 0.02456813 | 2.469987 | 0.02439976 | 2.50355 | 0.02472725 | 2.531312 | 0.02499805 | -0.988708 | -0.009936282 | -1.042387 | -0.01047858 | -1.029988 | -0.01035329 | -0.988889 | -0.00993811 | -0.96581 | -0.009705042 | -0.871617 | -0.008754378 | 979.1236 | 1003 | 2.43859 | 0.7552599 | 0.7435513 | 0.09556681
12.3 | 1.249473 | 13884.53 | 2.498947 | 0.02468234 | -1.084878 | -0.01090806 | 2.49899 | 0.02468276 | -1.069374 | -0.01075133 | 2.395812 | 0.02367563 | 2.527516 | 0.02496103 | 2.551927 | 0.02519909 | 2.536761 | 0.02505119 | 2.567108 | 0.02534711 | 2.462386 | 0.02432558 | -1.211835 | -0.01219238 | -1.106016 | -0.01112178 | -1.112753 | -0.0111899 | -1.116305 | -0.01122582 | -1.138471 | -0.01145001 | -1.224751 | -0.01232313 | 977.7838 | 1002.218 | 2.498947 | 0.7919147 | 0.7717319 | 0.1116161 | 12.3 | 1.227142 | 14010.22173 | 2.454283 | 0.02424649 | -1.017691 | -0.01022905 | 2.454582 | 0.02424941 | -1.00867 | -0.01013792 | 2.56315 | 0.02530852 | 2.50266 | 0.02471856 | 2.518024 | 0.02486844 | 2.570102 | 0.0253763 | 2.567694 | 0.02535282 | 2.742843 | 0.02705901 | -0.901129 | -0.009052137 | -1.014243 | -0.01019421 | -1.001547 | -0.01006596 | -0.995533 | -0.01000522 | -1.039138 | -0.01044575 | -1.035679 | -0.01041079 | 994.0191 | 1018.415 | 2.454283 | 0.729737 | 0.7184153 | 0.09678057 | 12.3 | 1.226119 | 13936.42065 | 2.452238 | 0.02422653 | -1.034882 | -0.01040274 | 2.452631 | 0.02423037 | -1.025957 | -0.01031256 | 2.413281 | 0.02384622 | 2.499607 | 0.02468878 | 2.500311 | 0.02469565 | 2.470037 | 0.02440025 | 2.488404 | 0.02457947 | 2.49905 | 0.02468334 | -1.058888 | -0.01064534 | -1.044724 | -0.0105022 | -1.029208 | -0.01034541 | -0.980249 | -0.009850851 | -0.968031 | -0.009727469 | -0.896744 | -0.009007889 | 979.6368 | 1003.66 | 2.452238 | 0.7525244 | 0.7409617 | 0.1006539
12.35 | 1.255169 | 13889.93 | 2.510339 | 0.02479348 | -1.090684 | -0.01096676 | 2.510694 | 0.02479694 | -1.074636 | -0.01080452 | 2.379204 | 0.02351342 | 2.542018 | 0.02510246 | 2.553147 | 0.02521099 | 2.544502 | 0.02512668 | 2.578494 | 0.02545811 | 2.452027 | 0.02422447 | -1.25898 | -0.01266972 | -1.112805 | -0.01119043 | -1.122109 | -0.01128452 | -1.119006 | -0.01125314 | -1.15074 | -0.01157412 | -1.233058 | -0.01240723 | 978.1641 | 1002.719 | 2.510339 | 0.7931567 | 0.7721695 | 0.1079871 | 12.35 | 1.232227 | 14015.12173 | 2.464453 | 0.02434575 | -1.01147 | -0.0101662 | 2.464492 | 0.02434613 | -1.009743 | -0.01014875 | 2.581602 | 0.02548841 | 2.49534 | 0.02464715 | 2.504184 | 0.02473343 | 2.552488 | 0.02520456 | 2.555731 | 0.02523618 | 2.728422 | 0.02691864 | -0.922325 | -0.009266048 | -1.01755 | -0.01022762 | -1.010159 | -0.01015296 | -0.993825 | -0.009987964 | -1.059708 | -0.01065363 | -1.069812 | -0.01075576 | 994.3667 | 1018.872 | 2.464453 | 0.7169621 | 0.714833 | 0.09930856 | 12.35 | 1.232984 | 13941.72065 | 2.465968 | 0.02436054 | -1.036333 | -0.0104174 | 2.466027 | 0.02436111 | -1.026425 | -0.01031729 | 2.410207 | 0.0238162 | 2.519767 | 0.02488544 | 2.527291 | 0.02495883 | 2.490865 | 0.02460349 | 2.516192 | 0.02485057 | 2.526423 | 0.02495036 | -1.035295 | -0.01040691 | -1.04646 | -0.01051974 | -1.028334 | -0.01033658 | -0.984083 | -0.009889571 | -0.956187 | -0.009607878 | -0.902014 | -0.009061068 | 980.0093 | 1004.176 | 2.465968 | 0.7471349 | 0.7346497 | 0.09791955
12.4 | 1.260795 | 13894.63 | 2.521591 | 0.02490323 | -1.09252 | -0.01098532 | 2.522671 | 0.02491377 | -1.07706 | -0.01082902 | 2.356748 | 0.02329405 | 2.562511 | 0.02530229 | 2.576603 | 0.02543968 | 2.563397 | 0.02531093 | 2.596548 | 0.0256341 | 2.4406 | 0.02411293 | -1.230869 | -0.01238507 | -1.11908 | -0.01125389 | -1.118274 | -0.01124574 | -1.116483 | -0.01122762 | -1.147657 | -0.01154293 | -1.205834 | -0.01213163 | 978.4951 | 1003.169 | 2.521591 | 0.7892933 | 0.7688476 | 0.09798903 | 12.4 | 1.238874 | 14020.62173 | 2.477749 | 0.02447551 | -1.001006 | -0.0100605 | 2.478043 | 0.02447838 | -1.001845 | -0.01006897 | 2.534825 | 0.02503231 | 2.507011 | 0.02476101 | 2.519006 | 0.02487802 | 2.559709 | 0.02527497 | 2.552516 | 0.02520483 | 2.70327 | 0.02667377 | -0.921591 | -0.009258639 | -1.01738 | -0.01022591 | -1.002931 | -0.01007994 | -0.985506 | -0.009903943 | -1.037777 | -0.01043199 | -1.04135 | -0.0104681 | 994.757 | 1019.405 | 2.477749 | 0.6979182 | 0.6987779 | 0.1099641 | 12.4 | 1.240101 | 13946.72065 | 2.480202 | 0.02449944 | -1.044668 | -0.01050163 | 2.480181 | 0.02449924 | -1.032605 | -0.01037973 | 2.481296 | 0.02451012 | 2.535014 | 0.02503415 | 2.55056 | 0.02518576 | 2.517778 | 0.02486604 | 2.541157 | 0.02509406 | 2.552646 | 0.0252061 | -1.02252 | -0.01027784 | -1.054986 | -0.0106059 | -1.041623 | -0.01047086 | -0.997821 | -0.01002833 | -0.984615 | -0.009894944 | -0.920763 | -0.009250282 | 980.3608 | 1004.676 | 2.480202 | 0.7502336 | 0.7351344 | 0.1035676
12.45 | 1.267668 | 13900.73 | 2.535337 | 0.0250373 | -1.093393 | -0.01099414 | 2.536561 | 0.02504924 | -1.078302 | -0.01084158 | 2.399392 | 0.02371059 | 2.579987 | 0.02547267 | 2.590909 | 0.02557914 | 2.572074 | 0.02539553 | 2.611634 | 0.02578113 | 2.48807 | 0.02457622 | -1.265323 | -0.01273396 | -1.122019 | -0.01128361 | -1.11411 | -0.01120363 | -1.120396 | -0.0112672 | -1.13784 | -0.01144363 | -1.208606 | -0.01215969 | 978.9246 | 1003.744 | 2.535337 | 0.7828826 | 0.7630796 | 0.09215886 | 12.45 | 1.244562 | 14026.52173 | 2.489124 | 0.0245865 | -0.99609 | -0.01001084 | 2.489865 | 0.02459373 | -0.995686 | -0.01000676 | 2.519207 | 0.02487998 | 2.528144 | 0.02496715 | 2.532106 | 0.02500579 | 2.581706 | 0.02548943 | 2.576612 | 0.02543977 | 2.75272 | 0.02715514 | -0.925239 | -0.009295459 | -1.023601 | -0.01028876 | -1.008595 | -0.01013716 | -0.98204 | -0.009868938 | -1.034684 | -0.01040074 | -1.037919 | -0.01043343 | 995.1756 | 1019.947 | 2.489124 | 0.6868192 | 0.6860069 | 0.1044865 | 12.45 | 1.247207 | 13953.82065 | 2.494414 | 0.02463811 | -1.04981 | -0.01055359 | 2.494554 | 0.02463948 | -1.04057 | -0.01046022 | 2.463566 | 0.0243371 | 2.544546 | 0.02512711 | 2.545496 | 0.02513638 | 2.517518 | 0.02486351 | 2.53037 | 0.02498886 | 2.530918 | 0.02499421 | -1.041298 | -0.01046757 | -1.054872 | -0.01060475 | -1.047117 | -0.01052638 | -0.996791 | -0.01001792 | -0.976049 | -0.009808436 | -0.898451 | -0.009025114 | 980.8599 | 1005.327 | 2.494414 | 0.7493045 | 0.7377124 | 0.09772119
12.5 | 1.277936 | 13906.83 | 2.555871 | 0.02523755 | -1.100315 | -0.01106413 | 2.557254 | 0.02525103 | -1.082751 | -0.01088655 | 2.449774 | 0.02420248 | 2.579775 | 0.0254706 | 2.597777 | 0.02564608 | 2.591873 | 0.02558853 | 2.625625 | 0.02591747 | 2.496136 | 0.02465491 | -1.264642 | -0.01272707 | -1.12237 | -0.01128716 | -1.121102 | -0.01127434 | -1.128662 | -0.0113508 | -1.162865 | -0.01169679 | -1.251089 | -0.01258981 | 979.3542 | 1004.385 | 2.555871 | 0.7806257 | 0.7578802 | 0.0859896 | 12.5 | 1.250827 | 14032.02173 | 2.501654 | 0.02470875 | -1.024087 | -0.01029367 | 2.502626 | 0.02471823 | -1.015539 | -0.01020731 | 2.558943 | 0.0252675 | 2.544237 | 0.0251241 | 2.560015 | 0.02527795 | 2.608116 | 0.02574685 | 2.594188 | 0.0256111 | 2.753623 | 0.02716393 | -0.916055 | -0.009202766 | -1.021799 | -0.01027055 | -1.001806 | -0.01006858 | -0.988674 | -0.009935938 | -1.057153 | -0.01062781 | -1.068938 | -0.01074692 | 995.5658 | 1020.471 | 2.501654 | 0.7140903 | 0.7034223 | 0.09809673 | 12.5 | 1.25389 | 13959.62065 | 2.507779 | 0.0247685 | -1.063042 | -0.01068733 | 2.507956 | 0.02477023 | -1.052209 | -0.01057784 | 2.465411 | 0.0243551 | 2.554526 | 0.02522443 | 2.551661 | 0.0251965 | 2.527157 | 0.02495752 | 2.549946 | 0.02517977 | 2.528879 | 0.02497432 | -1.060177 | -0.01065837 | -1.060172 | -0.01065832 | -1.046833 | -0.01052351 | -1.00773 | -0.01012842 | -0.978441 | -0.009832592 | -0.910745 | -0.009149176 | 981.2676 | 1005.876 | 2.507779 | 0.7589797 | 0.7453176 | 0.1004148
12.55 | 1.28762 | 13912.23 | 2.57524 | 0.02542639 | -1.104643 | -0.01110789 | 2.576123 | 0.025435 | -1.09181 | -0.01097814 | 2.514344 | 0.02483254 | 2.603693 | 0.02570374 | 2.62359 | 0.02589764 | 2.59716 | 0.02564007 | 2.633754 | 0.02599668 | 2.538381 | 0.02506699 | -1.276117 | -0.01284329 | -1.125195 | -0.01131573 | -1.121959 | -0.011283 | -1.130313 | -0.0113675 | -1.171193 | -0.01178105 | -1.282831 | -0.0129113 | 979.7345 | 1004.965 | 2.57524 | 0.7757724 | 0.7593723 | 0.08426553 | 12.55 | 1.25868 | 14038.32173 | 2.517359 | 0.02486195 | -1.04846 | -0.01053995 | 2.518111 | 0.02486929 | -1.046359 | -0.01051872 | 2.6404 | 0.02606143 | 2.574929 | 0.02542336 | 2.585208 | 0.02552356 | 2.63842 | 0.02604214 | 2.635124 | 0.02601003 | 2.802608 | 0.02764054 | -0.938627 | -0.009430599 | -1.040682 | -0.01046135 | -1.026702 | -0.01032009 | -1.002744 | -0.01007805 | -1.069633 | -0.01075395 | -1.080106 | -0.01085981 | 996.0128 | 1021.086 | 2.517359 | 0.7359271 | 0.7329825 | 0.1057989 | 12.55 | 1.260022 | 13963.92065 | 2.520044 | 0.02488814 | -1.07309 | -0.01078889 | 2.520154 | 0.02488922 | -1.062956 | -0.01068646 | 2.521949 | 0.02490673 | 2.571734 | 0.02539221 | 2.560306 | 0.02528079 | 2.541159 | 0.02509408 | 2.560956 | 0.02528713 | 2.569801 | 0.02537337 | -1.080284 | -0.01086161 | -1.075492 | -0.01081317 | -1.070068 | -0.01075834 | -1.014343 | -0.01019523 | -1.017417 | -0.01022628 | -0.920677 | -0.009249414 | 981.5698 | 1006.306 | 2.520044 | 0.7652101 | 0.7524212 | 0.1002416
12.6 | 1.295965 | 13916.63 | 2.59193 | 0.02558909 | -1.110525 | -0.01116737 | 2.592583 | 0.02559545 | -1.098147 | -0.01104221 | 2.518876 | 0.02487675 | 2.625061 | 0.02591198 | 2.650002 | 0.02615498 | 2.618201 | 0.02584513 | 2.667975 | 0.02633005 | 2.565729 | 0.02533367 | -1.271329 | -0.0127948 | -1.136292 | -0.01142797 | -1.133498 | -0.01139971 | -1.137389 | -0.01143907 | -1.173331 | -0.01180269 | -1.275403 | -0.01283606 | 980.0444 | 1005.446 | 2.59193 | 0.7743444 | 0.7587458 | 0.0813926 | 12.6 | 1.265612 | 14042.32173 | 2.531223 | 0.02499718 | -1.065353 | -0.01071069 | 2.532135 | 0.02500608 | -1.059416 | -0.01065068 | 2.669239 | 0.02634236 | 2.596674 | 0.02563533 | 2.603461 | 0.02570148 | 2.648789 | 0.02614316 | 2.641026 | 0.02606753 | 2.827696 | 0.02788455 | -1.003841 | -0.01008913 | -1.061074 | -0.01066744 | -1.040478 | -0.01045929 | -1.025886 | -0.01031184 | -1.089463 | -0.01095441 | -1.132628 | -0.01139091 | 996.2966 | 1021.515 | 2.531223 | 0.749707 | 0.7419284 | 0.09359243 | 12.6 | 1.267355 | 13970.42065 | 2.534711 | 0.0250312 | -1.073859 | -0.01079666 | 2.534978 | 0.0250338 | -1.066027 | -0.0107175 | 2.57543 | 0.02542824 | 2.591258 | 0.02558254 | 2.583621 | 0.02550809 | 2.558682 | 0.02526496 | 2.580709 | 0.02547971 | 2.57843 | 0.02545749 | -1.097824 | -0.01103895 | -1.087571 | -0.01093528 | -1.078377 | -0.01084234 | -1.026548 | -0.01031853 | -1.021836 | -0.01027093 | -0.946286 | -0.009507917 | 982.0268 | 1006.918 | 2.534711 | 0.7584839 | 0.7486218 | 0.09677374
12.65 | 1.302744 | 13921.13 | 2.605488 | 0.02572123 | -1.120164 | -0.01126485 | 2.606508 | 0.02573118 | -1.105011 | -0.01111162 | 2.529887 | 0.02498415 | 2.647105 | 0.02612675 | 2.671275 | 0.02636219 | 2.658872 | 0.02624138 | 2.68553 | 0.02650103 | 2.566642 | 0.02534257 | -1.291539 | -0.01299952 | -1.13584 | -0.0114234 | -1.139932 | -0.01146479 | -1.149834 | -0.01156496 | -1.173031 | -0.01179965 | -1.263586 | -0.01271637 | 980.3613 | 1005.904 | 2.605488 | 0.7792302 | 0.7600514 | 0.09558248 | 12.65 | 1.272988 | 14051.12173 | 2.545977 | 0.02514107 | -1.06261 | -0.01068296 | 2.546645 | 0.02514758 | -1.052488 | -0.01058066 | 2.693005 | 0.02657382 | 2.615725 | 0.025821 | 2.62265 | 0.02588848 | 2.667854 | 0.02632887 | 2.66421 | 0.02629338 | 2.830027 | 0.02790722 | -0.91572 | -0.009199385 | -1.054382 | -0.0105998 | -1.031779 | -0.01037139 | -1.008743 | -0.01013865 | -1.091474 | -0.01097474 | -1.134317 | -0.01140799 | 996.9209 | 1022.302 | 2.545977 | 0.7388906 | 0.7263481 | 0.09531758 | 12.65 | 1.275054 | 13975.62065 | 2.550107 | 0.02518134 | -1.078044 | -0.01083897 | 2.550178 | 0.02518203 | -1.068256 | -0.01074003 | 2.535713 | 0.02504097 | 2.596951 | 0.02563803 | 2.600801 | 0.02567555 | 2.575615 | 0.02543005 | 2.590026 | 0.02557053 | 2.605362 | 0.02572001 | -1.096322 | -0.01102376 | -1.085203 | -0.01091134 | -1.075391 | -0.01081215 | -1.031329 | -0.01036684 | -1.012473 | -0.01017633 | -0.928324 | -0.009326598 | 982.3923 | 1007.444 | 2.550107 | 0.7557306 | 0.743666 | 0.08889317
12.7 | 1.308379 | 13925.03 | 2.616758 | 0.02583107 | -1.138781 | -0.01145315 | 2.617921 | 0.0258424 | -1.119638 | -0.01125953 | 2.521982 | 0.02490705 | 2.655732 | 0.0262108 | 2.681808 | 0.02646478 | 2.659737 | 0.02624981 | 2.689059 | 0.02653539 | 2.570208 | 0.02537733 | -1.349256 | -0.01358441 | -1.15885 | -0.01165617 | -1.165474 | -0.01172319 | -1.166199 | -0.01173052 | -1.198645 | -0.01205887 | -1.29135 | -0.0129976 | 980.6359 | 1006.297 | 2.616758 | 0.7965789 | 0.7721067 | 0.09991251 | 12.7 | 1.280363 | 14053.52173 | 2.560726 | 0.02528489 | -1.069105 | -0.01074861 | 2.561556 | 0.02529298 | -1.063228 | -0.01068921 | 2.672774 | 0.02637679 | 2.620243 | 0.02586503 | 2.629394 | 0.0259542 | 2.682386 | 0.02647041 | 2.652912 | 0.02618333 | 2.819773 | 0.02780749 | -0.991154 | -0.009960986 | -1.072022 | -0.0107781 | -1.059752 | -0.01065407 | -1.039859 | -0.01045303 | -1.101046 | -0.01107152 | -1.1277 | -0.01134107 | 997.0912 | 1022.624 | 2.560726 | 0.7394335 | 0.7319483 | 0.08536652 | 12.7 | 1.281674 | 13980.82065 | 2.563348 | 0.02531045 | -1.085328 | -0.01091261 | 2.563833 | 0.02531518 | -1.074071 | -0.01079881 | 2.485791 | 0.02455398 | 2.614898 | 0.02581294 | 2.620009 | 0.02586275 | 2.582901 | 0.02550108 | 2.591213 | 0.0255821 | 2.605185 | 0.02571828 | -1.039297 | -0.01044735 | -1.093883 | -0.0109991 | -1.090328 | -0.01096316 | -1.03306 | -0.01038433 | -1.015465 | -0.01020656 | -0.950981 | -0.009555317 | 982.7578 | 1007.949 | 2.563348 | 0.7579334 | 0.7439054 | 0.09009695
12.75 | 1.312257 | 13932.33 | 2.624513 | 0.02590664 | -1.154642 | -0.0116136 | 2.624724 | 0.02590869 | -1.13505 | -0.01141541 | 2.480521 | 0.02450256 | 2.659072 | 0.02624333 | 2.683522 | 0.02648147 | 2.667235 | 0.02632284 | 2.704844 | 0.0266891 | 2.581567 | 0.02548807 | -1.318028 | -0.01326791 | -1.183977 | -0.01191042 | -1.180596 | -0.0118762 | -1.188381 | -0.01195499 | -1.209916 | -0.01217295 | -1.279699 | -0.01287958 | 981.15 | 1006.9 | 2.624513 | 0.8125352 | 0.7876344 | 0.1165403 | 12.75 | 1.287684 | 14060.32173 | 2.575369 | 0.02542765 | -1.075971 | -0.01081801 | 2.57633 | 0.02543702 | -1.072078 | -0.01077866 | 2.73893 | 0.02702092 | 2.636418 | 0.02602264 | 2.645461 | 0.02611074 | 2.695171 | 0.02659491 | 2.67955 | 0.02644279 | 2.835276 | 0.02795826 | -0.940757 | -0.009452101 | -1.07976 | -0.01085632 | -1.065857 | -0.01071578 | -1.044289 | -0.0104978 | -1.111162 | -0.01117382 | -1.1239 | -0.01130263 | 997.5736 | 1023.265 | 2.575369 | 0.7404712 | 0.7353254 | 0.09196834 | 12.75 | 1.288699 | 13983.72065 | 2.577398 | 0.02544743 | -1.084851 | -0.01090778 | 2.57793 | 0.02545262 | -1.077317 | -0.01083162 | 2.541279 | 0.02509525 | 2.626419 | 0.02592521 | 2.630659 | 0.02596652 | 2.602474 | 0.02569186 | 2.617418 | 0.0258375 | 2.640412 | 0.02606155 | -1.083092 | -0.01089 | -1.095314 | -0.01101357 | -1.079757 | -0.01085629 | -1.037349 | -0.01042767 | -1.02701 | -0.0103232 | -0.949282 | -0.009538164 | 982.9617 | 1008.296 | 2.577398 | 0.7502098 | 0.7408265 | 0.08819644
12.8 | 1.316078 | 13934.53 | 2.632157 | 0.02598112 | -1.155266 | -0.01161991 | 2.632953 | 0.02598887 | -1.141032 | -0.01147592 | 2.506739 | 0.02475836 | 2.681574 | 0.0264625 | 2.696892 | 0.02661167 | 2.690122 | 0.02654574 | 2.707543 | 0.02671538 | 2.583481 | 0.02550673 | -1.292739 | -0.01301168 | -1.180836 | -0.01187863 | -1.183118 | -0.01190173 | -1.186342 | -0.01193435 | -1.195429 | -0.01202632 | -1.278202 | -0.01286441 | 981.3049 | 1007.134 | 2.632157 | 0.8091179 | 0.790736 | 0.1150439 | 12.8 | 1.295715 | 14062.52173 | 2.59143 | 0.02558421 | -1.080269 | -0.01086146 | 2.591465 | 0.02558456 | -1.076042 | -0.01081873 | 2.742614 | 0.02705678 | 2.641337 | 0.02607056 | 2.651728 | 0.02617179 | 2.710855 | 0.02674762 | 2.696788 | 0.02661065 | 2.851688 | 0.02811784 | -1.025021 | -0.01030311 | -1.091603 | -0.01097605 | -1.074711 | -0.01080528 | -1.065816 | -0.01071537 | -1.126381 | -0.01132773 | -1.137109 | -0.01143624 | 997.7297 | 1023.585 | 2.59143 | 0.7377332 | 0.7326873 | 0.08030459 | 12.8 | 1.296143 | 13989.22065 | 2.592285 | 0.02559255 | -1.092949 | -0.01098966 | 2.592862 | 0.02559817 | -1.080014 | -0.01085888 | 2.588671 | 0.02555732 | 2.647918 | 0.02613467 | 2.655183 | 0.02620545 | 2.617729 | 0.02584053 | 2.627192 | 0.02593274 | 2.630743 | 0.02596734 | -1.103556 | -0.0110969 | -1.091992 | -0.01097998 | -1.085308 | -0.0109124 | -1.034194 | -0.01039579 | -1.028379 | -0.01033703 | -0.963402 | -0.009680727 | 983.3483 | 1008.839 | 2.592285 | 0.752567 | 0.7367306 | 0.08458619
12.85 | 1.322631 | 13942.03 | 2.645262 | 0.0261088 | -1.158248 | -0.01165008 | 2.645834 | 0.02611437 | -1.141607 | -0.01148173 | 2.530587 | 0.02499098 | 2.700133 | 0.02664323 | 2.712 | 0.02675877 | 2.702037 | 0.02666177 | 2.726629 | 0.02690119 | 2.603564 | 0.02570248 | -1.333086 | -0.01342051 | -1.178924 | -0.01185928 | -1.172667 | -0.01179597 | -1.173515 | -0.01180455 | -1.204792 | -0.01212108 | -1.285782 | -0.0129412 | 981.8331 | 1007.805 | 2.645262 | 0.8057476 | 0.784666 | 0.1173839 | 12.85 | 1.302555 | 14068.92173 | 2.605109 | 0.02571754 | -1.086614 | -0.01092561 | 2.605008 | 0.02571656 | -1.077234 | -0.01083078 | 2.723915 | 0.02687477 | 2.648233 | 0.02613774 | 2.65629 | 0.02621623 | 2.71049 | 0.02674407 | 2.691001 | 0.0265543 | 2.842743 | 0.02803087 | -0.957878 | -0.009624952 | -1.086937 | -0.01092887 | -1.073049 | -0.01078848 | -1.053609 | -0.01059199 | -1.124287 | -0.01130655 | -1.163566 | -0.01170388 | 998.1838 | 1024.188 | 2.605109 | 0.7386193 | 0.7275927 | 0.09917038 | 12.85 | 1.303367 | 13994.72065 | 2.606735 | 0.02573339 | -1.096723 | -0.01102781 | 2.606906 | 0.02573505 | -1.085404 | -0.01091337 | 2.58596 | 0.0255309 | 2.65962 | 0.02624867 | 2.66323 | 0.02628383 | 2.632347 | 0.02598297 | 2.643601 | 0.02609262 | 2.638481 | 0.02604273 | -1.06099 | -0.01066659 | -1.099464 | -0.01105553 | -1.093285 | -0.01099305 | -1.04799 | -0.0105352 | -1.018416 | -0.01023637 | -0.934263 | -0.009386546 | 983.7349 | 1009.378 | 2.606735 | 0.749907 | 0.7363116 | 0.08860785
12.9 | 1.328734 | 13945.33 | 2.657469 | 0.02622772 | -1.167227 | -0.01174093 | 2.657831 | 0.02623124 | -1.145991 | -0.01152608 | 2.545369 | 0.02513514 | 2.701635 | 0.02665785 | 2.716085 | 0.02679854 | 2.690295 | 0.02654743 | 2.728362 | 0.02691806 | 2.61129 | 0.02577778 | -1.295385 | -0.01303848 | -1.192868 | -0.0120004 | -1.18499 | -0.01192067 | -1.186044 | -0.01193134 | -1.205836 | -0.01213165 | -1.305662 | -0.01314261 | 982.0655 | 1008.164 | 2.657469 | 0.8104573 | 0.7838119 | 0.09237181 | 12.9 | 1.308429 | 14072.02173 | 2.616858 | 0.02583204 | -1.09472 | -0.01100756 | 2.61727 | 0.02583606 | -1.085352 | -0.01091285 | 2.717266 | 0.02681004 | 2.664147 | 0.02629277 | 2.678188 | 0.02642952 | 2.726519 | 0.02690012 | 2.699741 | 0.02663941 | 2.864216 | 0.02823964 | -0.984668 | -0.009895479 | -1.098705 | -0.01104785 | -1.08055 | -0.0108643 | -1.077205 | -0.01083049 | -1.116665 | -0.01122947 | -1.159722 | -0.01166499 | 998.4038 | 1024.531 | 2.616858 | 0.742526 | 0.731267 | 0.09000835 | 12.9 | 1.309911 | 13997.62065 | 2.619822 | 0.02586092 | -1.105292 | -0.01111446 | 2.620631 | 0.02586881 | -1.093887 | -0.01099914 | 2.61582 | 0.02582193 | 2.671937 | 0.02636864 | 2.672173 | 0.02637094 | 2.644886 | 0.02610514 | 2.658509 | 0.02623785 | 2.677701 | 0.02642478 | -1.051447 | -0.01057014 | -1.104945 | -0.01111095 | -1.096857 | -0.01102917 | -1.047466 | -0.01052991 | -1.02807 | -0.01033391 | -0.966097 | -0.00970794 | 983.9387 | 1009.716 | 2.619822 | 0.753703 | 0.739703 | 0.08928568
12.95 | 1.336067 | 13951.33 | 2.672135 | 0.02637057 | -1.174305 | -0.01181254 | 2.672913 | 0.02637815 | -1.153177 | -0.01159878 | 2.564399 | 0.0253207 | 2.69928 | 0.02663492 | 2.724871 | 0.02688407 | 2.704474 | 0.02668549 | 2.713252 | 0.02677096 | 2.598597 | 0.02565407 | -1.324556 | -0.01333406 | -1.19692 | -0.01204141 | -1.197823 | -0.01205055 | -1.206184 | -0.01213517 | -1.218484 | -0.01225968 | -1.302344 | -0.01310899 | 982.488 | 1008.741 | 2.672135 | 0.8114111 | 0.784795 | 0.09380397 | 12.95 | 1.313364 | 14079.52173 | 2.626729 | 0.02592823 | -1.101143 | -0.0110725 | 2.627094 | 0.02593179 | -1.09345 | -0.01099472 | 2.72881 | 0.02692242 | 2.67066 | 0.0263562 | 2.682506 | 0.02647158 | 2.73316 | 0.02696476 | 2.719569 | 0.02683246 | 2.864492 | 0.02824232 | -0.988136 | -0.009930505 | -1.107744 | -0.01113925 | -1.098555 | -0.01104634 | -1.086152 | -0.01092094 | -1.141456 | -0.01148021 | -1.137933 | -0.01144457 | 998.9359 | 1025.175 | 2.626729 | 0.7453359 | 0.7360697 | 0.09889424 | 12.95 | 1.317233 | 14004.62065 | 2.634467 | 0.02600363 | -1.110499 | -0.01116711 | 2.634608 | 0.026005 | -1.100001 | -0.01106096 | 2.63572 | 0.02601583 | 2.689034 | 0.02653515 | 2.677286 | 0.02642074 | 2.663263 | 0.02628416 | 2.677795 | 0.0264257 | 2.658059 | 0.02623346 | -1.134154 | -0.01140635 | -1.112481 | -0.01118715 | -1.101796 | -0.01107911 | -1.055573 | -0.01061184 | -1.040809 | -0.01046263 | -0.961915 | -0.009665713 | 984.4308 | 1010.365 | 2.634467 | 0.7526775 | 0.7401583 | 0.09551214
13 | 1.34554 | 13955.13 | 2.69108 | 0.02655507 | -1.178446 | -0.01185445 | 2.691863 | 0.0265627 | -1.160533 | -0.0116732 | 2.612948 | 0.02579394 | 2.716824 | 0.02680573 | 2.747908 | 0.02710831 | 2.730696 | 0.02694078 | 2.754656 | 0.02717398 | 2.673757 | 0.02638637 | -1.360719 | -0.01370062 | -1.201654 | -0.01208932 | -1.204804 | -0.01212121 | -1.208902 | -0.01216269 | -1.237031 | -0.01244746 | -1.311932 | -0.01320614 | 982.7556 | 1009.202 | 2.69108 | 0.8063907 | 0.7839886 | 0.08422282 | 13 | 1.321146 | 14083.22173 | 2.642292 | 0.02607986 | -1.105649 | -0.01111807 | 2.642447 | 0.02608137 | -1.096362 | -0.01102416 | 2.775761 | 0.02737935 | 2.683844 | 0.02648461 | 2.691443 | 0.02655861 | 2.743718 | 0.02706753 | 2.745632 | 0.02708616 | 2.899053 | 0.02857825 | -1.034406 | -0.01039793 | -1.108345 | -0.01114533 | -1.098344 | -0.0110442 | -1.079142 | -0.01085007 | -1.149602 | -0.01156261 | -1.150422 | -0.01157091 | 999.1984 | 1025.6 | 2.642292 | 0.743097 | 0.7321517 | 0.09736625 | 13 | 1.324139 | 14007.52065 | 2.648278 | 0.02613818 | -1.114908 | -0.0112117 | 2.649017 | 0.02614538 | -1.107829 | -0.01114011 | 2.622527 | 0.02588728 | 2.708291 | 0.02672266 | 2.701454 | 0.02665609 | 2.671293 | 0.02636237 | 2.701955 | 0.02666097 | 2.68434 | 0.02648944 | -1.125548 | -0.0113193 | -1.128848 | -0.01135268 | -1.110297 | -0.01116507 | -1.066769 | -0.010725 | -1.042018 | -0.01047485 | -0.962063 | -0.009667207 | 984.6346 | 1010.71 | 2.648278 | 0.7511277 | 0.7424133 | 0.09175985
13.05 | 1.354619 | 13961.33 | 2.709239 | 0.02673189 | -1.186681 | -0.01193778 | 2.709367 | 0.02673313 | -1.165708 | -0.01172556 | 2.638572 | 0.02604362 | 2.751885 | 0.02714701 | 2.782792 | 0.02744776 | 2.764001 | 0.02726492 | 2.78312 | 0.02745095 | 2.679875 | 0.02644595 | -1.363663 | -0.01373046 | -1.212446 | -0.01219856 | -1.211457 | -0.01218855 | -1.215999 | -0.01223453 | -1.229779 | -0.01237403 | -1.32623 | -0.01335103 | 983.1922 | 1009.829 | 2.709239 | 0.8069283 | 0.7813091 | 0.08553886 | 13.05 | 1.32976 | 14088.82173 | 2.65952 | 0.0262477 | -1.109506 | -0.01115707 | 2.659986 | 0.02625223 | -1.103419 | -0.01109552 | 2.819739 | 0.02780716 | 2.721424 | 0.02685052 | 2.727441 | 0.02690909 | 2.784714 | 0.02746646 | 2.772011 | 0.02734286 | 2.943348 | 0.02900863 | -0.986453 | -0.009913507 | -1.105444 | -0.01111599 | -1.096252 | -0.01102305 | -1.0895 | -0.01095479 | -1.149681 | -0.01156341 | -1.162387 | -0.01169196 | 999.5957 | 1026.18 | 2.65952 | 0.7393377 | 0.7320529 | 0.1018727 | 13.05 | 1.330968 | 14014.72065 | 2.661936 | 0.02627123 | -1.124148 | -0.01130514 | 2.662602 | 0.02627772 | -1.113272 | -0.01119515 | 2.675102 | 0.02639947 | 2.715603 | 0.02679385 | 2.716695 | 0.02680448 | 2.683871 | 0.02648487 | 2.694116 | 0.02658464 | 2.71086 | 0.02674767 | -1.148266 | -0.01154909 | -1.128933 | -0.01135354 | -1.115937 | -0.0112221 | -1.067486 | -0.01073225 | -1.05531 | -0.01060918 | -0.987035 | -0.009919385 | 985.1407 | 1011.365 | 2.661936 | 0.7553841 | 0.7422579 | 0.1038139
13.1 | 1.36214 | 13965.43 | 2.724281 | 0.02687833 | -1.193926 | -0.01201111 | 2.724715 | 0.02688255 | -1.17061 | -0.01177516 | 2.547581 | 0.02515671 | 2.767677 | 0.02730069 | 2.79525 | 0.02756896 | 2.775427 | 0.0273761 | 2.781968 | 0.02743974 | 2.663356 | 0.02628506 | -1.367623 | -0.01377061 | -1.210217 | -0.012176 | -1.211655 | -0.01219055 | -1.216535 | -0.01223995 | -1.2399 | -0.01247651 | -1.322798 | -0.01331625 | 983.481 | 1010.274 | 2.724281 | 0.8078916 | 0.7794297 | 0.07724645 | 13.1 | 1.334331 | 14092.82173 | 2.668663 | 0.02633675 | -1.117693 | -0.01123986 | 2.669357 | 0.02634351 | -1.108465 | -0.01114654 | 2.814519 | 0.02775639 | 2.740973 | 0.02704081 | 2.752488 | 0.02715288 | 2.810066 | 0.02771308 | 2.805084 | 0.02766462 | 2.974269 | 0.02930896 | -1.029422 | -0.01034757 | -1.10792 | -0.01114103 | -1.095133 | -0.01101174 | -1.076729 | -0.01082568 | -1.149589 | -0.01156248 | -1.1386 | -0.01145132 | 999.8795 | 1026.563 | 2.668663 | 0.7445149 | 0.7334714 | 0.08638246 | 13.1 | 1.337974 | 14018.52065 | 2.675948 | 0.02640771 | -1.129961 | -0.01136394 | 2.676386 | 0.02641197 | -1.119697 | -0.01126013 | 2.630088 | 0.02596096 | 2.728365 | 0.02691809 | 2.733422 | 0.02696731 | 2.698574 | 0.02662805 | 2.720572 | 0.02684222 | 2.720683 | 0.0268433 | -1.143274 | -0.0114986 | -1.141084 | -0.01147644 | -1.132762 | -0.01139227 | -1.079449 | -0.01085317 | -1.059248 | -0.01064898 | -0.987766 | -0.009926768 | 985.4079 | 1011.777 | 2.675948 | 0.7553914 | 0.7431523 | 0.09606983
13.15 | 1.368784 | 13969.43 | 2.737568 | 0.02700767 | -1.199363 | -0.01206613 | 2.737754 | 0.02700948 | -1.176176 | -0.01183148 | 2.537919 | 0.02506249 | 2.784865 | 0.02746793 | 2.804119 | 0.02765523 | 2.787892 | 0.02749738 | 2.785449 | 0.02747361 | 2.67219 | 0.02637111 | -1.338668 | -0.01347709 | -1.225353 | -0.01232922 | -1.225365 | -0.01232934 | -1.220894 | -0.01228408 | -1.248654 | -0.01256515 | -1.295989 | -0.0130446 | 983.7627 | 1010.694 | 2.737568 | 0.8075566 | 0.7795148 | 0.09258353 | 13.15 | 1.342042 | 14098.72173 | 2.684083 | 0.02648693 | -1.112187 | -0.01118418 | 2.684411 | 0.02649013 | -1.10955 | -0.01115751 | 2.793564 | 0.02755256 | 2.75926 | 0.02721878 | 2.767775 | 0.02730165 | 2.825372 | 0.02786195 | 2.801716 | 0.02763186 | 2.953044 | 0.02910281 | -1.039001 | -0.01044436 | -1.118541 | -0.01124844 | -1.104179 | -0.0111032 | -1.092064 | -0.01098071 | -1.150789 | -0.01157462 | -1.177248 | -0.01184232 | 1000.298 | 1027.147 | 2.684083 | 0.7308607 | 0.7276981 | 0.08815224 | 13.15 | 1.344906 | 14025.92065 | 2.689813 | 0.02654273 | -1.135985 | -0.01142487 | 2.690242 | 0.02654691 | -1.126305 | -0.01132696 | 2.636848 | 0.02602682 | 2.743655 | 0.02706691 | 2.738443 | 0.02701618 | 2.702239 | 0.02666373 | 2.718992 | 0.02682684 | 2.738718 | 0.02701886 | -1.121146 | -0.01127478 | -1.145225 | -0.01151833 | -1.131752 | -0.01138205 | -1.085692 | -0.01091629 | -1.064212 | -0.01069915 | -0.994138 | -0.009991125 | 985.928 | 1012.448 | 2.689813 | 0.7557194 | 0.7442177 | 0.1032997
13.2 | 1.375035 | 13971.33 | 2.750071 | 0.02712936 | -1.203177 | -0.01210474 | 2.750381 | 0.02713238 | -1.181543 | -0.01188579 | 2.618707 | 0.02585006 | 2.801253 | 0.02762736 | 2.814636 | 0.02775753 | 2.800866 | 0.02762359 | 2.824964 | 0.02785798 | 2.705231 | 0.02669286 | -1.401981 | -0.01411902 | -1.226527 | -0.01234111 | -1.228463 | -0.01236071 | -1.23229 | -0.01239946 | -1.239672 | -0.0124742 | -1.335258 | -0.01344253 | 983.8965 | 1010.954 | 2.750071 | 0.8056601 | 0.7795703 | 0.09192702 | 13.2 | 1.350657 | 14102.92173 | 2.701314 | 0.02665473 | -1.120018 | -0.01126337 | 2.701741 | 0.02665888 | -1.114703 | -0.01120962 | 2.785939 | 0.02747838 | 2.759566 | 0.02722176 | 2.769479 | 0.02731823 | 2.828808 | 0.02789536 | 2.806477 | 0.02767817 | 2.983336 | 0.029397 | -1.059946 | -0.01065603 | -1.117381 | -0.01123671 | -1.107013 | -0.01113186 | -1.087767 | -0.01093726 | -1.157659 | -0.01164412 | -1.167271 | -0.01174137 | 1000.596 | 1027.625 | 2.701314 | 0.7317989 | 0.7255768 | 0.08290541 | 13.2 | 1.352239 | 14029.92065 | 2.704478 | 0.02668553 | -1.139666 | -0.0114621 | 2.704949 | 0.02669012 | -1.128767 | -0.01135186 | 2.701123 | 0.02665287 | 2.758249 | 0.02720895 | 2.771354 | 0.02733647 | 2.732711 | 0.02696039 | 2.731951 | 0.02695299 | 2.746606 | 0.02709564 | -1.125286 | -0.01131665 | -1.147843 | -0.01154482 | -1.137847 | -0.0114437 | -1.08509 | -0.0109102 | -1.062393 | -0.01068077 | -1.015704 | -0.01020897 | 986.2092 | 1012.881 | 2.704478 | 0.7529248 | 0.7401009 | 0.09601442
13.25 | 1.381236 | 13978.83 | 2.762472 | 0.02725004 | -1.207151 | -0.01214496 | 2.762601 | 0.0272513 | -1.185544 | -0.01192628 | 2.642061 | 0.02607761 | 2.812093 | 0.0277328 | 2.818479 | 0.02779491 | 2.807428 | 0.02768742 | 2.838106 | 0.02798578 | 2.704054 | 0.0266814 | -1.385096 | -0.01394778 | -1.233152 | -0.01240818 | -1.226928 | -0.01234517 | -1.228619 | -0.01236229 | -1.241485 | -0.01249256 | -1.299734 | -0.01308254 | 984.4246 | 1011.619 | 2.762472 | 0.8040317 | 0.7782225 | 0.09348732 | 13.25 | 1.358764 | 14107.32173 | 2.717528 | 0.02681259 | -1.122462 | -0.01128809 | 2.718141 | 0.02681856 | -1.120061 | -0.01126381 | 2.806842 | 0.02768172 | 2.762675 | 0.02725202 | 2.78056 | 0.02742604 | 2.837425 | 0.02797916 | 2.815054 | 0.0277616 | 2.985869 | 0.0294216 | -1.015203 | -0.01020391 | -1.13269 | -0.01139154 | -1.109518 | -0.01115719 | -1.097695 | -0.01103764 | -1.161622 | -0.01168422 | -1.180781 | -0.01187808 | 1000.908 | 1028.108 | 2.717528 | 0.7271148 | 0.7241397 | 0.08344566 | 13.25 | 1.35884 | 14035.02065 | 2.71768 | 0.02681407 | -1.14761 | -0.01154246 | 2.717901 | 0.02681622 | -1.133458 | -0.01139931 | 2.773969 | 0.02736192 | 2.773754 | 0.02735982 | 2.780933 | 0.02742967 | 2.744765 | 0.02707772 | 2.750013 | 0.02712879 | 2.741964 | 0.02705046 | -1.146842 | -0.01153469 | -1.147848 | -0.01154487 | -1.144681 | -0.01151283 | -1.09458 | -0.01100615 | -1.073531 | -0.01079335 | -1.009189 | -0.01014316 | 986.5677 | 1013.379 | 2.71768 | 0.7558115 | 0.7394026 | 0.09942921
13.3 | 1.388048 | 13983.13 | 2.776097 | 0.02738262 | -1.212818 | -0.01220233 | 2.776061 | 0.02738227 | -1.189892 | -0.01197028 | 2.612777 | 0.02579227 | 2.830933 | 0.02791603 | 2.848974 | 0.02809145 | 2.820049 | 0.02781018 | 2.851514 | 0.02811615 | 2.723491 | 0.02687064 | -1.402425 | -0.01412352 | -1.236668 | -0.01244378 | -1.234665 | -0.0124235 | -1.232321 | -0.01239977 | -1.254119 | -0.01262049 | -1.340982 | -0.01350054 | 984.72746 | 1012.064 | 2.776097 | 0.8038268 | 0.776686 | 0.08968333 | 13.3 | 1.367641 | 14110.82173 | 2.735283 | 0.02698543 | -1.132671 | -0.01139135 | 2.73528 | 0.0269854 | -1.125586 | -0.01131969 | 2.833125 | 0.02793734 | 2.782924 | 0.02744904 | 2.793485 | 0.02755179 | 2.848726 | 0.02808904 | 2.838156 | 0.02798627 | 2.996898 | 0.02952869 | -1.056307 | -0.01061926 | -1.131986 | -0.01138442 | -1.117025 | -0.01123311 | -1.103995 | -0.01110134 | -1.173487 | -0.01180427 | -1.181953 | -0.01188994 | 1001.157 | 1028.541 | 2.735283 | 0.7304917 | 0.7225773 | 0.08063379 | 13.3 | 1.365915 | 14039.62065 | 2.731831 | 0.02695182 | -1.155264 | -0.01161989 | 2.731679 | 0.02695034 | -1.141009 | -0.01147568 | 2.757506 | 0.02720172 | 2.78228 | 0.02744278 | 2.778726 | 0.0274082 | 2.747027 | 0.02709973 | 2.758757 | 0.02721389 | 2.768988 | 0.02731345 | -1.131727 | -0.0113818 | -1.15728 | -0.01164029 | -1.147251 | -0.01153883 | -1.097574 | -0.01103642 | -1.079221 | -0.01085087 | -0.983346 | -0.009882128 | 986.8911 | 1013.851 | 2.731831 | 0.7578881 | 0.7415791 | 0.08630324
13.35 | 1.395326 | 13987.43 | 2.790652 | 0.02752423 | -1.216021 | -0.01223475 | 2.790826 | 0.02752592 | -1.194203 | -0.01201391 | 2.721098 | 0.02684734 | 2.828925 | 0.0278965 | 2.866548 | 0.02826231 | 2.83702 | 0.02797522 | 2.85131 | 0.02811417 | 2.765484 | 0.02727935 | -1.373732 | -0.01383255 | -1.233022 | -0.01240687 | -1.221776 | -0.01229301 | -1.233475 | -0.01241145 | -1.263669 | -0.01271721 | -1.364486 | -0.01373881 | 985.0303 | 1012.519 | 2.790652 | 0.8002072 | 0.7744906 | 0.1044486 | 13.35 | 1.373251 | 14115.52173 | 2.746501 | 0.02709461 | -1.144505 | -0.01151105 | 2.746336 | 0.02709301 | -1.133915 | -0.01140393 | 2.88836 | 0.02847433 | 2.798613 | 0.02760167 | 2.795475 | 0.02757115 | 2.869527 | 0.02829127 | 2.86001 | 0.02819875 | 3.03083 | 0.02985808 | -1.123386 | -0.01129744 | -1.149995 | -0.01156659 | -1.132836 | -0.01139301 | -1.121801 | -0.01128141 | -1.187685 | -0.01194794 | -1.202131 | -0.01209415 | 1001.49 | 1028.996 | 2.746501 | 0.738666 | 0.7268705 | 0.08819613 | 13.35 | 1.372445 | 14044.12065 | 2.744891 | 0.02707894 | -1.160749 | -0.01167538 | 2.745226 | 0.0270822 | -1.149796 | -0.01156457 | 2.74945 | 0.02712331 | 2.801467 | 0.02762944 | 2.796478 | 0.02758091 | 2.773329 | 0.02735569 | 2.804363 | 0.02765761 | 2.772384 | 0.02734649 | -1.159457 | -0.01166231 | -1.16774 | -0.01174612 | -1.158891 | -0.01165658 | -1.107264 | -0.0111344 | -1.097331 | -0.01103396 | -1.005953 | -0.01011047 | 987.2074 | 1014.305 | 2.744891 | 0.7579665 | 0.7452537 | 0.08943374
13.4 | 1.402299 | 13990.23 | 2.804598 | 0.02765989 | -1.222179 | -0.01229709 | 2.804902 | 0.02766285 | -1.199764 | -0.01207019 | 2.690603 | 0.02655043 | 2.835492 | 0.02796036 | 2.878526 | 0.02837875 | 2.852594 | 0.02812665 | 2.862892 | 0.02822677 | 2.743262 | 0.02706309 | -1.385745 | -0.01395436 | -1.2435 | -0.01251296 | -1.238773 | -0.0124651 | -1.242727 | -0.01250513 | -1.2675 | -0.01275601 | -1.335557 | -0.01344556 | 985.22746 | 1012.859 | 2.804598 | 0.8004457 | 0.7740946 | 0.09343445 | 13.4 | 1.379292 | 14119.22173 | 2.758584 | 0.02721221 | -1.152911 | -0.01159609 | 2.758868 | 0.02721497 | -1.142352 | -0.01148927 | 2.884185 | 0.02843375 | 2.82008 | 0.02781048 | 2.834426 | 0.02794999 | 2.891561 | 0.02850544 | 2.885738 | 0.02844885 | 3.031674 | 0.02986627 | -1.046128 | -0.01051638 | -1.153148 | -0.01159848 | -1.136938 | -0.01143451 | -1.132137 | -0.01138594 | -1.184512 | -0.01191583 | -1.205253 | -0.01212575 | 1001.753 | 1029.387 | 2.758584 | 0.7425714 | 0.7306046 | 0.09277707 | 13.4 | 1.379329 | 14046.72065 | 2.758658 | 0.02721293 | -1.172094 | -0.01179017 | 2.758544 | 0.02721182 | -1.1582 | -0.01164959 | 2.75744 | 0.02720107 | 2.815054 | 0.0277616 | 2.799556 | 0.02761085 | 2.780695 | 0.02742736 | 2.805271 | 0.02766644 | 2.788567 | 0.02750394 | -1.194144 | -0.01201331 | -1.177778 | -0.01184769 | -1.177048 | -0.0118403 | -1.121998 | -0.0112834 | -1.099669 | -0.0110576 | -1.027712 | -0.01033029 | 987.3901 | 1014.629 | 2.758658 | 0.764466 | 0.7485816 | 0.0858892
13.45 | 1.409115 | 13997.33 | 2.81823 | 0.02779249 | -1.2248 | -0.01232362 | 2.818343 | 0.02779358 | -1.205855 | -0.01213184 | 2.682155 | 0.02646816 | 2.858021 | 0.02817941 | 2.889952 | 0.0284898 | 2.861932 | 0.02821744 | 2.852547 | 0.02812619 | 2.753056 | 0.02715841 | -1.352083 | -0.01361307 | -1.246809 | -0.01254647 | -1.241051 | -0.01248816 | -1.24281 | -0.01250597 | -1.262038 | -0.01270069 | -1.317858 | -0.01326619 | 985.72746 | 1013.508 | 2.81823 | 0.7966731 | 0.7746166 | 0.09116112 | 13.45 | 1.384999 | 14124.32173 | 2.769997 | 0.02732327 | -1.155221 | -0.01161946 | 2.770774 | 0.02733083 | -1.147876 | -0.01154515 | 2.92182 | 0.02879948 | 2.828955 | 0.02789679 | 2.833821 | 0.02794411 | 2.892487 | 0.02851444 | 2.893222 | 0.02852158 | 3.035205 | 0.02990054 | -1.054708 | -0.01060309 | -1.155489 | -0.01162217 | -1.138345 | -0.01144874 | -1.124698 | -0.01131071 | -1.190196 | -0.01197336 | -1.189172 | -0.01196299 | 1002.114 | 1029.873 | 2.769997 | 0.7399131 | 0.7313686 | 0.09841337 | 13.45 | 1.386606 | 14051.62065 | 2.773213 | 0.02735456 | -1.176105 | -0.01183076 | 2.772896 | 0.02735147 | -1.161626 | -0.01168426 | 2.79752 | 0.02759104 | 2.825397 | 0.02786219 | 2.827816 | 0.02788571 | 2.789998 | 0.02751787 | 2.820574 | 0.02781528 | 2.814244 | 0.02775372 | -1.204291 | -0.01211601 | -1.183498 | -0.01190557 | -1.177597 | -0.01184586 | -1.136167 | -0.01142671 | -1.110057 | -0.01116264 | -1.045305 | -0.01050807 | 987.7346 | 1015.127 | 2.773213 | 0.7621045 | 0.7457773 | 0.09025571
13.5 | 1.415866 | 14001.33 | 2.831731 | 0.02792379 | -1.234789 | -0.01242476 | 2.831996 | 0.02792636 | -1.213462 | -0.01220885 | 2.670574 | 0.02635537 | 2.875223 | 0.02834664 | 2.901124 | 0.02859838 | 2.879018 | 0.02838353 | 2.886751 | 0.02845869 | 2.75399 | 0.0271675 | -1.430384 | -0.01440713 | -1.255683 | -0.01263633 | -1.257169 | -0.01265138 | -1.25763 | -0.01265605 | -1.279507 | -0.01287763 | -1.349154 | -0.01358338 | 986.0092 | 1013.93 | 2.831731 | 0.8016476 | 0.7767668 | 0.08412548 | 13.5 | 1.392007 | 14129.42173 | 2.784015 | 0.02745966 | -1.160009 | -0.0116679 | 2.78491 | 0.02746837 | -1.149841 | -0.01156503 | 2.889314 | 0.0284836 | 2.84615 | 0.028064 | 2.85313 | 0.02813186 | 2.910407 | 0.02868859 | 2.892092 | 0.0285106 | 3.046882 | 0.03001386 | -1.041711 | -0.01047175 | -1.14654 | -0.01153163 | -1.131759 | -0.01138212 | -1.128955 | -0.01135376 | -1.181681 | -0.01188718 | -1.181366 | -0.011884 | 1002.476 | 1030.385 | 2.784015 | 0.7388596 | 0.7272076 | 0.1010195 | 13.5 | 1.393672 | 14055.62065 | 2.787344 | 0.02749205 | -1.175004 | -0.01181962 | 2.787271 | 0.02749134 | -1.163474 | -0.01170295 | 2.770262 | 0.02732585 | 2.84299 | 0.02803327 | 2.839908 | 0.0280033 | 2.799787 | 0.0276131 | 2.814108 | 0.02775239 | 2.82335 | 0.02784228 | -1.163327 | -0.01170147 | -1.180165 | -0.01187184 | -1.170362 | -0.01177265 | -1.118317 | -0.01124617 | -1.093338 | -0.01099359 | -1.021603 | -0.01026857 | 988.0157 | 1015.555 | 2.787344 | 0.7541663 | 0.7412382 | 0.08289648
13.55 | 1.422715 | 14004.73 | 2.84543 | 0.028057 | -1.250575 | -0.01258461 | 2.846251 | 0.02806498 | -1.224224 | -0.01231779 | 2.675037 | 0.02639883 | 2.890051 | 0.02849077 | 2.909279 | 0.02867763 | 2.885548 | 0.028447 | 2.917324 | 0.0287558 | 2.784882 | 0.02746809 | -1.414294 | -0.0142439 | -1.274845 | -0.01283041 | -1.264635 | -0.012727 | -1.265598 | -0.01273675 | -1.283283 | -0.01291588 | -1.364359 | -0.01373752 | 986.2486 | 1014.312 | 2.84543 | 0.8133588 | 0.7822219 | 0.08754419 | 13.55 | 1.398628 | 14133.02173 | 2.797257 | 0.02758848 | -1.163507 | -0.01170329 | 2.79801 | 0.02759581 | -1.154639 | -0.01161357 | 2.949601 | 0.02906937 | 2.865703 | 0.0282541 | 2.869194 | 0.02828803 | 2.921154 | 0.02879301 | 2.908307 | 0.02866818 | 3.084446 | 0.03037833 | -1.043439 | -0.01048921 | -1.161385 | -0.01168182 | -1.140106 | -0.01146655 | -1.137954 | -0.01144478 | -1.205912 | -0.01213242 | -1.222677 | -0.01230213 | 1002.732 | 1030.781 | 2.797257 | 0.7367417 | 0.7266545 | 0.09848792 | 13.55 | 1.400624 | 14061.52065 | 2.801247 | 0.0276273 | -1.178074 | -0.01185068 | 2.800822 | 0.02762316 | -1.169252 | -0.01176142 | 2.819996 | 0.02780966 | 2.856983 | 0.02816932 | 2.862537 | 0.02822332 | 2.828909 | 0.02789634 | 2.837537 | 0.02798025 | 2.833595 | 0.02794191 | -1.195472 | -0.01202675 | -1.182551 | -0.01189599 | -1.177937 | -0.0118493 | -1.125473 | -0.01131854 | -1.105639 | -0.01111797 | -1.028333 | -0.01033657 | 988.4305 | 1016.119 | 2.801247 | 0.751155 | 0.7414955 | 0.0929912
13.6 | 1.430436 | 14006.73 | 2.860872 | 0.02820713 | -1.259265 | -0.01267261 | 2.861229 | 0.0282106 | -1.233372 | -0.01241041 | 2.639112 | 0.02604888 | 2.920777 | 0.02878935 | 2.929285 | 0.02887201 | 2.900939 | 0.02859658 | 2.911776 | 0.02870189 | 2.799762 | 0.02761285 | -1.435272 | -0.01445672 | -1.275231 | -0.01283432 | -1.272538 | -0.01280704 | -1.26742 | -0.0127552 | -1.289645 | -0.01298033 | -1.393907 | -0.01403713 | 986.3894 | 1014.609 | 2.860872 | 0.8157708 | 0.7854596 | 0.08155799 | 13.6 | 1.404796 | 14138.82173 | 2.809592 | 0.02770847 | -1.16264 | -0.01169452 | 2.80998 | 0.02771224 | -1.161598 | -0.01168397 | 2.948126 | 0.02905504 | 2.878805 | 0.02838146 | 2.884109 | 0.02843301 | 2.928518 | 0.02886456 | 2.91625 | 0.02874536 | 3.082393 | 0.03035841 | -1.105045 | -0.01111196 | -1.178538 | -0.01185538 | -1.167592 | -0.01174462 | -1.170041 | -0.0117694 | -1.230335 | -0.01237966 | -1.242084 | -0.01249862 | 1003.143 | 1031.327 | 2.809592 | 0.7302703 | 0.7289602 | 0.09816544 | 13.6 | 1.407321 | 14063.42065 | 2.814643 | 0.0277576 | -1.18741 | -0.01194516 | 2.813849 | 0.02774988 | -1.178044 | -0.01185038 | 2.774182 | 0.02736399 | 2.869658 | 0.02829254 | 2.881884 | 0.02841139 | 2.843657 | 0.02803976 | 2.85449 | 0.02814508 | 2.85491 | 0.02814917 | -1.174459 | -0.0118141 | -1.191507 | -0.01198662 | -1.184424 | -0.01191494 | -1.127938 | -0.01134347 | -1.121454 | -0.0112779 | -1.050536 | -0.01056093 | 988.564 | 1016.389 | 2.814643 | 0.7554281 | 0.7453305 | 0.09137931
13.65 | 1.439117 | 14011.53 | 2.878233 | 0.0283759 | -1.265565 | -0.01273641 | 2.878211 | 0.02837569 | -1.240671 | -0.01248432 | 2.744669 | 0.02707678 | 2.926427 | 0.02884425 | 2.944898 | 0.02902369 | 2.922263 | 0.02880379 | 2.952746 | 0.02909992 | 2.831368 | 0.02792026 | -1.422474 | -0.01432688 | -1.282887 | -0.01291187 | -1.282585 | -0.01290881 | -1.275533 | -0.01283738 | -1.299549 | -0.01308067 | -1.396841 | -0.01406689 | 986.72746 | 1015.128 | 2.878233 | 0.8143756 | 0.7856035 | 0.08437487 | 13.65 | 1.411456 | 14142.02173 | 2.822912 | 0.02783802 | -1.17499 | -0.01181948 | 2.823292 | 0.02784172 | -1.1741 | -0.01181047 | 2.966686 | 0.02923531 | 2.88321 | 0.02842428 | 2.884344 | 0.0284353 | 2.926205 | 0.02884209 | 2.899296 | 0.02858062 | 3.09361 | 0.03046722 | -1.07489 | -0.01080709 | -1.185232 | -0.01192312 | -1.175482 | -0.01182445 | -1.168837 | -0.01175722 | -1.22207 | -0.01229599 | -1.241307 | -0.01249076 | 1003.37 | 1031.694 | 2.822912 | 0.737862 | 0.7367156 | 0.09068334 | 13.65 | 1.414584 | 14069.62065 | 2.829167 | 0.02789885 | -1.196097 | -0.01203308 | 2.828511 | 0.02789247 | -1.184677 | -0.0119175 | 2.814636 | 0.02775753 | 2.883923 | 0.02843121 | 2.892198 | 0.02851163 | 2.856011 | 0.02815987 | 2.863051 | 0.02822832 | 2.83939 | 0.02799826 | -1.220667 | -0.01228178 | -1.197574 | -0.01204803 | -1.196087 | -0.01203298 | -1.14263 | -0.01149208 | -1.130803 | -0.01137245 | -1.046936 | -0.01052455 | 988.9998 | 1016.98 | 2.829167 | 0.7584299 | 0.7460109 | 0.08651092
13.7 | 1.446868 | 14016.83 | 2.893735 | 0.02852657 | -1.271996 | -0.01280155 | 2.89474 | 0.02853634 | -1.246429 | -0.01254262 | 2.789776 | 0.02751571 | 2.936805 | 0.02894507 | 2.971632 | 0.02928335 | 2.951647 | 0.02908925 | 2.967594 | 0.02924413 | 2.851851 | 0.02811943 | -1.418892 | -0.01429055 | -1.287781 | -0.01296145 | -1.286945 | -0.01295298 | -1.297097 | -0.01305583 | -1.317498 | -0.01326254 | -1.407109 | -0.01417103 | 987.1007 | 1015.665 | 2.893735 | 0.8140881 | 0.7842218 | 0.08562967 | 13.7 | 1.418357 | 14147.72173 | 2.836713 | 0.02797223 | -1.190871 | -0.01198019 | 2.837131 | 0.0279763 | -1.186322 | -0.01193415 | 2.91222 | 0.02870621 | 2.896141 | 0.02854995 | 2.90413 | 0.02862759 | 2.94574 | 0.02903187 | 2.944563 | 0.02902043 | 3.111699 | 0.03064267 | -1.077268 | -0.01083113 | -1.195584 | -0.01202789 | -1.185945 | -0.01193033 | -1.186752 | -0.0119385 | -1.248192 | -0.01256047 | -1.235455 | -0.0124315 | 1003.775 | 1032.249 | 2.836713 | 0.749134 | 0.7439246 | 0.09171465 | 13.7 | 1.422384 | 14074.12065 | 2.844769 | 0.02805057 | -1.200899 | -0.01208168 | 2.843115 | 0.02803449 | -1.191182 | -0.01198333 | 2.836605 | 0.02797118 | 2.906529 | 0.0286509 | 2.901867 | 0.0286056 | 2.88082 | 0.02840104 | 2.892307 | 0.02851269 | 2.905804 | 0.02864386 | -1.224594 | -0.01232154 | -1.202858 | -0.01210151 | -1.193814 | -0.01200997 | -1.152398 | -0.0115909 | -1.141992 | -0.01148563 | -1.04592 | -0.01051428 | 989.3162 | 1017.46 | 2.844769 | 0.7565762 | 0.7465716 | 0.08215682
13.75 | 1.454771 | 14022.33 | 2.909542 | 0.02868018 | -1.277198 | -0.01285424 | 2.910387 | 0.02868839 | -1.251663 | -0.01259562 | 2.844475 | 0.02804771 | 2.945743 | 0.0290319 | 2.983377 | 0.0293974 | 2.954173 | 0.02911378 | 2.967374 | 0.02924199 | 2.850038 | 0.0281018 | -1.444854 | -0.01455394 | -1.298573 | -0.01307078 | -1.297586 | -0.01306078 | -1.299698 | -0.01308218 | -1.335113 | -0.01344106 | -1.406111 | -0.0141609 | 987.488 | 1016.219 | 2.909542 | 0.8122262 | 0.7826882 | 0.09218768 | 13.75 | 1.425574 | 14150.32173 | 2.851148 | 0.02811259 | -1.190354 | -0.01197495 | 2.851695 | 0.02811791 | -1.187095 | -0.01194197 | 3.000469 | 0.02956336 | 2.916914 | 0.02875182 | 2.921649 | 0.02879782 | 2.969069 | 0.02925846 | 2.955888 | 0.02913044 | 3.13195 | 0.03083905 | -1.058461 | -0.01064103 | -1.194357 | -0.01201547 | -1.184633 | -0.01191706 | -1.172149 | -0.01179073 | -1.219795 | -0.01227296 | -1.247479 | -0.01255325 | 1003.959 | 1032.583 | 2.851148 | 0.7420513 | 0.7382553 | 0.0845855 | 13.75 | 1.42922 | 14076.12065 | 2.858439 | 0.02818348 | -1.20606 | -0.01213392 | 2.857662 | 0.02817592 | -1.195577 | -0.01202782 | 2.857775 | 0.02817702 | 2.915926 | 0.02874222 | 2.909193 | 0.02867679 | 2.884756 | 0.0284393 | 2.898738 | 0.02857519 | 2.881173 | 0.02840448 | -1.210131 | -0.01217513 | -1.212826 | -0.01220241 | -1.199358 | -0.01206608 | -1.156335 | -0.01163073 | -1.149522 | -0.0115618 | -1.058228 | -0.01063867 | 989.4568 | 1017.74 | 2.858439 | 0.7560282 | 0.7448436 | 0.0934527
13.8 | 1.462323 | 14026.43 | 2.924647 | 0.02882695 | -1.281139 | -0.01289416 | 2.92541 | 0.02883437 | -1.255826 | -0.01263778 | 2.776145 | 0.02738309 | 2.967475 | 0.02924298 | 3.000802 | 0.02956659 | 2.975955 | 0.02932533 | 2.969255 | 0.02926026 | 2.845345 | 0.02805617 | -1.493667 | -0.01504935 | -1.301854 | -0.01310402 | -1.303653 | -0.01312225 | -1.302282 | -0.01310836 | -1.327411 | -0.013363 | -1.40849 | -0.01418503 | 987.7768 | 1016.666 | 2.924647 | 0.8092848 | 0.7802745 | 0.09477674 | 13.8 | 1.432511 | 14154.32173 | 2.865021 | 0.02824747 | -1.189501 | -0.01196632 | 2.86587 | 0.02825572 | -1.189131 | -0.01196258 | 3.032259 | 0.02987195 | 2.918047 | 0.02876283 | 2.918954 | 0.02877164 | 2.979483 | 0.02935959 | 2.9805 | 0.02936946 | 3.164233 | 0.03115203 | -1.101983 | -0.011081 | -1.207254 | -0.012146 | -1.199022 | -0.01206268 | -1.181949 | -0.0118899 | -1.246573 | -0.01254408 | -1.24522 | -0.01253038 | 1004.243 | 1033.015 | 2.865021 | 0.7349803 | 0.7342093 | 0.09080398 | 13.8 | 1.436086 | 14080.32065 | 2.872172 | 0.02831698 | -1.212433 | -0.01219843 | 2.871531 | 0.02831075 | -1.19977 | -0.01207025 | 2.869679 | 0.02829275 | 2.92614 | 0.02884146 | 2.919946 | 0.02878128 | 2.900345 | 0.02859081 | 2.917117 | 0.02875379 | 2.912746 | 0.02871132 | -1.25964 | -0.01267641 | -1.214292 | -0.01221725 | -1.212356 | -0.01219765 | -1.162899 | -0.01169714 | -1.14329 | -0.01149876 | -1.056209 | -0.01061826 | 989.752 | 1018.179 | 2.872172 | 0.7567943 | 0.7432194 | 0.08673664
13.85 | 1.469025 | 14030.13 | 2.93805 | 0.02895716 | -1.283099 | -0.01291402 | 2.939161 | 0.02896796 | -1.259768 | -0.0126777 | 2.754957 | 0.02717691 | 2.989766 | 0.02945944 | 3.014348 | 0.02969809 | 2.983566 | 0.02939924 | 2.975882 | 0.02932462 | 2.858194 | 0.0281811 | -1.470592 | -0.01481512 | -1.304343 | -0.01312924 | -1.302656 | -0.01311215 | -1.307819 | -0.01316446 | -1.321542 | -0.01330352 | -1.378461 | -0.0138805 | 988.0373 | 1017.066 | 2.93805 | 0.8049554 | 0.7782385 | 0.0973804 | 13.85 | 1.439773 | 14158.22173 | 2.879547 | 0.02838867 | -1.192519 | -0.01199687 | 2.879803 | 0.02839116 | -1.188862 | -0.01195985 | 2.973553 | 0.029302 | 2.94101 | 0.02898592 | 2.950548 | 0.02907857 | 3.010452 | 0.02966027 | 2.990903 | 0.02947048 | 3.16658 | 0.03117478 | -1.099831 | -0.01105924 | -1.204231 | -0.01211541 | -1.190955 | -0.01198104 | -1.184518 | -0.01191589 | -1.245006 | -0.01252821 | -1.24159 | -0.01249362 | 1004.52 | 1033.445 | 2.879547 | 0.7318819 | 0.7278701 | 0.08784619 | 13.85 | 1.442669 | 14085.92065 | 2.885338 | 0.02844496 | -1.217758 | -0.01225233 | 2.884771 | 0.02843945 | -1.208754 | -0.01216119 | 2.927571 | 0.02885536 | 2.945215 | 0.02902677 | 2.936195 | 0.02893914 | 2.911888 | 0.02870298 | 2.935357 | 0.028931 | 2.942627 | 0.02900163 | -1.201068 | -0.01208339 | -1.226434 | -0.01234017 | -1.226546 | -0.0123413 | -1.174645 | -0.01181598 | -1.154505 | -0.01161221 | -1.0757 | -0.01081527 | 990.1456 | 1018.715 | 2.885338 | 0.7566614 | 0.7470816 | 0.08951516
13.9 | 1.475994 | 14034.63 | 2.951988 | 0.02909256 | -1.291058 | -0.01299465 | 2.952604 | 0.02909854 | -1.264905 | -0.01272973 | 2.762063 | 0.02724606 | 3.007474 | 0.02963136 | 3.028416 | 0.02983465 | 3.004645 | 0.0296039 | 3.001644 | 0.02957476 | 2.894774 | 0.02853667 | -1.440454 | -0.01450929 | -1.311897 | -0.01320578 | -1.309675 | -0.01318327 | -1.311376 | -0.0132005 | -1.317013 | -0.01325763 | -1.402709 | -0.0141264 | 988.3542 | 1017.53 | 2.951988 | 0.8072256 | 0.7776821 | 0.09722902 | 13.9 | 1.446277 | 14163.32173 | 2.892554 | 0.02851509 | -1.191823 | -0.01198982 | 2.892444 | 0.02851402 | -1.192133 | -0.01199296 | 3.0037 | 0.02959472 | 2.95042 | 0.02907733 | 2.958864 | 0.02915934 | 3.004054 | 0.02959816 | 2.994971 | 0.02950998 | 3.150836 | 0.03102216 | -1.110511 | -0.01116723 | -1.200805 | -0.01208073 | -1.188048 | -0.01195162 | -1.178022 | -0.01185016 | -1.247383 | -0.01255228 | -1.241822 | -0.01249597 | 1004.881 | 1033.948 | 2.892554 | 0.7255446 | 0.7259192 | 0.09773273 | 13.9 | 1.450393 | 14089.92065 | 2.900786 | 0.0285951 | -1.229524 | -0.01237145 | 2.899645 | 0.02858401 | -1.214055 | -0.01221485 | 2.870051 | 0.02829636 | 2.951455 | 0.02908738 | 2.946119 | 0.02903555 | 2.918841 | 0.02877054 | 2.925623 | 0.02883643 | 2.940865 | 0.02898451 | -1.25662 | -0.01264582 | -1.238595 | -0.0124633 | -1.224905 | -0.01232469 | -1.174697 | -0.01181651 | -1.155105 | -0.01161828 | -1.087873 | -0.01093834 | 990.4268 | 1019.157 | 2.900786 | 0.7625569 | 0.7462111 | 0.09658525
13.95 | 1.483211 | 14040.33 | 2.966423 | 0.02923276 | -1.299767 | -0.01308288 | 2.966555 | 0.02923404 | -1.271246 | -0.01279395 | 2.802113 | 0.02763572 | 3.03103 | 0.02986002 | 3.047391 | 0.0300188 | 3.016377 | 0.02971779 | 3.026262 | 0.02981374 | 2.9081 | 0.02866617 | -1.444826 | -0.01455365 | -1.316211 | -0.0132495 | -1.311609 | -0.01320287 | -1.310813 | -0.0131948 | -1.341802 | -0.01350886 | -1.411083 | -0.01421133 | 988.7556 | 1018.086 | 2.966423 | 0.8100914 | 0.778217 | 0.08928338 | 13.95 | 1.452902 | 14167.72173 | 2.905803 | 0.02864385 | -1.2212 | -0.01228718 | 2.906397 | 0.02864962 | -1.213838 | -0.01221265 | 3.040924 | 0.02995604 | 2.967949 | 0.02924758 | 2.977683 | 0.02934211 | 3.041774 | 0.02996429 | 3.027441 | 0.02982518 | 3.19598 | 0.03145971 | -1.111667 | -0.01117892 | -1.219166 | -0.01226659 | -1.205337 | -0.0121266 | -1.192696 | -0.01199866 | -1.259881 | -0.01267885 | -1.272927 | -0.01281098 | 1005.194 | 1034.403 | 2.905803 | 0.7512029 | 0.742999 | 0.09293273 | 13.95 | 1.457326 | 14094.72065 | 2.914653 | 0.02872985 | -1.23362 | -0.01241292 | 2.913976 | 0.02872327 | -1.2204 | -0.01227908 | 2.896392 | 0.02855239 | 2.970316 | 0.02927057 | 2.975104 | 0.02931706 | 2.946932 | 0.02904345 | 2.959119 | 0.02916182 | 2.968498 | 0.02925291 | -1.275809 | -0.01284017 | -1.241151 | -0.01248918 | -1.234943 | -0.01242632 | -1.185104 | -0.01192182 | -1.182962 | -0.01190015 | -1.112035 | -0.01118264 | 990.7642 | 1019.642 | 2.914653 | 0.7607391 | 0.7467124 | 0.09107531
14 | 1.490041 | 14044.93 | 2.980081 | 0.0293654 | -1.306694 | -0.01315306 | 2.980771 | 0.0293721 | -1.27728 | -0.01285507 | 2.792493 | 0.02754214 | 3.038872 | 0.02993613 | 3.05278 | 0.0300711 | 3.037085 | 0.02991879 | 3.048938 | 0.03003382 | 2.929274 | 0.02887191 | -1.495069 | -0.01506358 | -1.319178 | -0.01327956 | -1.320034 | -0.01328824 | -1.324955 | -0.01333811 | -1.353752 | -0.01362999 | -1.445631 | -0.01456182 | 989.0796 | 1018.555 | 2.980081 | 0.8112999 | 0.7782925 | 0.09571107 | 14 | 1.459266 | 14172.92173 | 2.918533 | 0.02876755 | -1.222725 | -0.01230262 | 2.918243 | 0.02876473 | -1.217812 | -0.01225288 | 3.080366 | 0.03033875 | 2.985225 | 0.02941535 | 2.99218 | 0.02948288 | 3.048151 | 0.03002618 | 3.038588 | 0.02993337 | 3.211068 | 0.03160591 | -1.138272 | -0.011448 | -1.22657 | -0.01234154 | -1.202676 | -0.01209967 | -1.196403 | -0.01203618 | -1.263521 | -0.01271571 | -1.260917 | -0.01268934 | 1005.563 | 1034.91 | 2.918533 | 0.7472014 | 0.742066 | 0.09870854 | 14 | 1.463644 | 14098.62065 | 2.927287 | 0.0288526 | -1.239196 | -0.01246938 | 2.92608 | 0.02884087 | -1.225951 | -0.01233528 | 2.914631 | 0.02872963 | 2.982293 | 0.02938687 | 2.988033 | 0.02944261 | 2.958148 | 0.02915239 | 2.973139 | 0.02929798 | 2.995097 | 0.0295112 | -1.25576 | -0.01263711 | -1.239578 | -0.01247325 | -1.237586 | -0.01245308 | -1.17838 | -0.01185378 | -1.172118 | -0.01179041 | -1.102057 | -0.01108175 | 991.0384 | 1020.049 | 2.927287 | 0.7611068 | 0.7473391 | 0.0943009
14.05 | 1.497015 | 14045.93 | 2.99403 | 0.02950084 | -1.313404 | -0.01322105 | 2.994624 | 0.02950661 | -1.283768 | -0.0129208 | 2.931354 | 0.02889211 | 3.044932 | 0.02999494 | 3.065361 | 0.03019317 | 3.049325 | 0.03003757 | 3.063558 | 0.03017568 | 2.924473 | 0.02882526 | -1.514833 | -0.01526424 | -1.331526 | -0.0134047 | -1.330228 | -0.01339155 | -1.329288 | -0.01338202 | -1.346061 | -0.01355203 | -1.434043 | -0.01444425 | 989.15 | 1018.765 | 2.99403 | 0.8121148 | 0.779027 | 0.08693257 | 14.05 | 1.466214 | 14175.22173 | 2.932428 | 0.02890255 | -1.232985 | -0.01240649 | 2.933221 | 0.02891025 | -1.229401 | -0.01237021 | 3.0958 | 0.03048847 | 2.991354 | 0.02947486 | 3.001446 | 0.02957284 | 3.059421 | 0.03013554 | 3.062816 | 0.03016848 | 3.226476 | 0.03175518 | -1.207032 | -0.01214376 | -1.243497 | -0.01251293 | -1.22366 | -0.01231208 | -1.214217 | -0.01221649 | -1.268958 | -0.01277078 | -1.281949 | -0.01290237 | 1005.726 | 1035.218 | 2.932428 | 0.7520885 | 0.7478943 | 0.09029746 | 14.05 | 1.470782 | 14101.02065 | 2.941564 | 0.0289913 | -1.247967 | -0.0125582 | 2.940821 | 0.02898408 | -1.232986 | -0.0124065 | 2.916168 | 0.02874457 | 2.997376 | 0.02953333 | 2.996532 | 0.02952513 | 2.966329 | 0.02923185 | 2.967892 | 0.02924703 | 2.989434 | 0.02945621 | -1.242556 | -0.0125034 | -1.253784 | -0.0126171 | -1.247133 | -0.01254975 | -1.189639 | -0.01196772 | -1.181422 | -0.01188456 | -1.102438 | -0.0110856 | 991.2071 | 1020.364 | 2.941564 | 0.7642009 | 0.7483905 | 0.08969514
14.1 | 1.504126 | 14051.83 | 3.008251 | 0.02963891 | -1.322352 | -0.01331173 | 3.008983 | 0.02964601 | -1.291378 | -0.01299789 | 2.891389 | 0.02850377 | 3.056215 | 0.03010443 | 3.083261 | 0.03036683 | 3.056706 | 0.03010919 | 3.064337 | 0.03018324 | 2.94907 | 0.02906421 | -1.50926 | -0.01520765 | -1.33403 | -0.01343008 | -1.329257 | -0.01338171 | -1.33544 | -0.01344437 | -1.371345 | -0.01380835 | -1.475279 | -0.01486269 | 989.5655 | 1019.334 | 3.008251 | 0.8153112 | 0.7807419 | 0.08637568 | 14.1 | 1.473443 | 14180.82173 | 2.946886 | 0.029043 | -1.242569 | -0.01250353 | 2.947363 | 0.02904763 | -1.239012 | -0.01246752 | 3.099558 | 0.03052492 | 3.006768 | 0.02962451 | 3.011404 | 0.02966951 | 3.066909 | 0.03020819 | 3.063783 | 0.03017786 | 3.22496 | 0.0317405 | -1.156683 | -0.01163425 | -1.246516 | -0.0125435 | -1.221865 | -0.01229391 | -1.210008 | -0.01217388 | -1.266184 | -0.01274268 | -1.293206 | -0.01301641 | 1006.123 | 1035.772 | 2.946886 | 0.7559818 | 0.751956 | 0.09334277 | 14.1 | 1.476815 | 14107.22065 | 2.953631 | 0.02910852 | -1.255428 | -0.01263375 | 2.95385 | 0.02911064 | -1.241746 | -0.0124952 | 2.969511 | 0.02926275 | 3.012699 | 0.02968209 | 3.012887 | 0.02968391 | 2.983528 | 0.02939887 | 2.995646 | 0.02951653 | 2.997274 | 0.02953234 | -1.305527 | -0.01314124 | -1.259273 | -0.01267269 | -1.253989 | -0.01261918 | -1.198523 | -0.01205763 | -1.178178 | -0.01185174 | -1.108096 | -0.01114281 | 991.6429 | 1020.932 | 2.953631 | 0.7668547 | 0.7520234 | 0.09124826
14.15 | 1.511471 | 14053.53 | 3.022943 | 0.02978153 | -1.325147 | -0.01334005 | 3.023327 | 0.02978525 | -1.296289 | -0.01304764 | 2.951453 | 0.02908736 | 3.068443 | 0.03022308 | 3.101468 | 0.03054344 | 3.065285 | 0.03019244 | 3.076881 | 0.03030494 | 2.960954 | 0.02917964 | -1.492908 | -0.01504164 | -1.342265 | -0.01351355 | -1.339935 | -0.01348993 | -1.342227 | -0.01351316 | -1.369829 | -0.01379298 | -1.436759 | -0.0144718 | 989.6852 | 1019.603 | 3.022943 | 0.8113662 | 0.7795403 | 0.0846819 | 14.15 | 1.481751 | 14184.12173 | 2.963502 | 0.02920439 | -1.237523 | -0.01245244 | 2.96375 | 0.0292068 | -1.236999 | -0.01244714 | 3.099965 | 0.03052887 | 3.035171 | 0.02990021 | 3.038702 | 0.02993448 | 3.095063 | 0.03048132 | 3.086656 | 0.03039977 | 3.24471 | 0.03193181 | -1.130672 | -0.01137113 | -1.236783 | -0.01244495 | -1.2142 | -0.01221632 | -1.21395 | -0.01221379 | -1.268575 | -0.0127669 | -1.310843 | -0.0131951 | 1006.357 | 1036.181 | 2.963502 | 0.7433428 | 0.7426841 | 0.08247153 | 14.15 | 1.484623 | 14109.62065 | 2.969245 | 0.02926017 | -1.265001 | -0.0127307 | 2.96895 | 0.0292573 | -1.248663 | -0.01256524 | 3.024365 | 0.02979533 | 3.027745 | 0.02982813 | 3.018951 | 0.02974278 | 2.995308 | 0.02951325 | 3.029559 | 0.02984574 | 3.02476 | 0.02979916 | -1.282298 | -0.0129059 | -1.271071 | -0.01279218 | -1.269699 | -0.01277829 | -1.2193 | -0.01226794 | -1.207733 | -0.01215085 | -1.095448 | -0.01101492 | 991.8116 | 1021.261 | 2.969245 | 0.7701825 | 0.7527678 | 0.08254124
14.2 | 1.518131 | 14058.63 | 3.036263 | 0.02991081 | -1.326139 | -0.01335011 | 3.036385 | 0.02991199 | -1.302212 | -0.01310765 | 2.949529 | 0.02906867 | 3.086974 | 0.03040285 | 3.119989 | 0.03072307 | 3.082898 | 0.03036331 | 3.096991 | 0.03050002 | 2.99222 | 0.02948327 | -1.495555 | -0.01506851 | -1.343601 | -0.01352709 | -1.33412 | -0.01343099 | -1.352505 | -0.01361735 | -1.381084 | -0.0139071 | -1.45914 | -0.0146989 | 990.0444 | 1020.105 | 3.036263 | 0.8061318 | 0.7800158 | 0.0976585 | 14.2 | 1.489548 | 14190.12173 | 2.979096 | 0.02935583 | -1.238284 | -0.01246015 | 2.980198 | 0.02936653 | -1.235049 | -0.01242739 | 3.087324 | 0.03040625 | 3.04326 | 0.02997871 | 3.049528 | 0.03003954 | 3.104774 | 0.03057551 | 3.085552 | 0.03038906 | 3.238213 | 0.03186888 | -1.176248 | -0.01183221 | -1.256056 | -0.01264011 | -1.233897 | -0.01241573 | -1.23273 | -0.01240391 | -1.282796 | -0.01291095 | -1.334571 | -0.01343556 | 1006.783 | 1036.776 | 2.979096 | 0.7374751 | 0.7336495 | 0.08989447 | 14.2 | 1.49126 | 14114.62065 | 2.98252 | 0.02938908 | -1.275269 | -0.0128347 | 2.982119 | 0.02938519 | -1.260116 | -0.01268123 | 2.972786 | 0.02929455 | 3.038306 | 0.02993064 | 3.035357 | 0.02990202 | 2.99916 | 0.02955065 | 3.025919 | 0.02981041 | 3.024409 | 0.02979575 | -1.266221 | -0.01274306 | -1.277749 | -0.01285982 | -1.279063 | -0.01287313 | -1.228977 | -0.01236591 | -1.214528 | -0.01221964 | -1.12931 | -0.01135735 | 992.163 | 1021.755 | 2.98252 | 0.7753058 | 0.7591751 | 0.09411555
14.25 | 1.524486 | 14062.33 | 3.048972 | 0.03003415 | -1.329812 | -0.01338733 | 3.049986 | 0.03004399 | -1.307607 | -0.01316231 | 2.892597 | 0.02851551 | 3.105149 | 0.03057915 | 3.13166 | 0.03083624 | 3.10035 | 0.0305326 | 3.104263 | 0.03057055 | 2.964967 | 0.02921862 | -1.522704 | -0.01534416 | -1.356645 | -0.01365932 | -1.350054 | -0.0135925 | -1.355153 | -0.01364419 | -1.383625 | -0.01393286 | -1.458109 | -0.01468844 | 990.3049 | 1020.499 | 3.048972 | 0.8041978 | 0.7796808 | 0.08838353 | 14.25 | 1.495519 | 14191.22173 | 2.991037 | 0.02947178 | -1.251572 | -0.0125947 | 2.991831 | 0.02947949 | -1.246348 | -0.0125418 | 3.064101 | 0.03018095 | 3.058118 | 0.0301229 | 3.070164 | 0.03023977 | 3.117844 | 0.03070226 | 3.103599 | 0.03056411 | 3.237515 | 0.03186212 | -1.168163 | -0.0117504 | -1.25906 | -0.01267053 | -1.23877 | -0.01246507 | -1.245508 | -0.01253329 | -1.292841 | -0.01301271 | -1.316797 | -0.01325544 | 1006.861 | 1036.977 | 2.991037 | 0.7462608 | 0.7404671 | 0.08464053 | 14.25 | 1.498789 | 14116.22065 | 2.997577 | 0.02953528 | -1.274714 | -0.01282908 | 2.99673 | 0.02952705 | -1.259765 | -0.01267767 | 3.008351 | 0.02963988 | 3.055268 | 0.03009524 | 3.045554 | 0.03000098 | 3.015276 | 0.0297071 | 3.039916 | 0.02994626 | 3.049657 | 0.03004079 | -1.330819 | -0.01339754 | -1.276461 | -0.01284678 | -1.271971 | -0.0128013 | -1.225368 | -0.01232938 | -1.208421 | -0.01215782 | -1.108308 | -0.01114495 | 992.2755 | 1022.02 | 2.997577 | 0.7679236 | 0.7524118 | 0.08681614
14.3 | 1.531513 | 14067.33 | 3.063026 | 0.03017052 | -1.333795 | -0.0134277 | 3.063147 | 0.03017169 | -1.312477 | -0.01321166 | 2.886021 | 0.0284516 | 3.128508 | 0.03080568 | 3.156505 | 0.03107712 | 3.129245 | 0.03081282 | 3.130506 | 0.03082505 | 3.001299 | 0.02957141 | -1.548734 | -0.01560852 | -1.355464 | -0.01364734 | -1.357277 | -0.01366572 | -1.357265 | -0.0136656 | -1.377625 | -0.01387202 | -1.436795 | -0.01447217 | 990.657 | 1021.001 | 3.063026 | 0.8019975 | 0.778988 | 0.1096554 | 14.3 | 1.502812 | 14196.12173 | 3.005623 | 0.02961339 | -1.254924 | -0.01262865 | 3.005904 | 0.02961612 | -1.249168 | -0.01257036 | 3.160229 | 0.03111321 | 3.069419 | 0.03023255 | 3.075828 | 0.03029473 | 3.125919 | 0.03078057 | 3.128557 | 0.03080615 | 3.282535 | 0.03229811 | -1.187905 | -0.01195017 | -1.262832 | -0.01270873 | -1.251232 | -0.01259126 | -1.249909 | -0.01257786 | -1.289522 | -0.01297909 | -1.321927 | -0.01330742 | 1007.209 | 1037.481 | 3.005623 | 0.7435287 | 0.7374475 | 0.08976647 | 14.3 | 1.505633 | 14122.12065 | 3.011266 | 0.02966817 | -1.274962 | -0.01283159 | 3.010987 | 0.02966547 | -1.259844 | -0.01267847 | 3.045921 | 0.03000454 | 3.068859 | 0.03022711 | 3.056581 | 0.03010798 | 3.025887 | 0.0298101 | 3.049678 | 0.030041 | 3.045432 | 0.02999979 | -1.273671 | -0.01281852 | -1.27411 | -0.01282296 | -1.275165 | -0.01283365 | -1.225862 | -0.01233438 | -1.211877 | -0.0121928 | -1.13051 | -0.01136949 | 992.6902 | 1022.583 | 3.011266 | 0.7621259 | 0.7463636 | 0.1044212
14.35 | 1.537194 | 14069.43 | 3.074388 | 0.03028076 | -1.349973 | -0.01359168 | 3.074822 | 0.03028497 | -1.319589 | -0.01328373 | 2.908888 | 0.02867383 | 3.138367 | 0.03090127 | 3.153651 | 0.03104945 | 3.129368 | 0.03081401 | 3.136091 | 0.0308792 | 2.99885 | 0.02954764 | -1.479087 | -0.01490135 | -1.363746 | -0.0137313 | -1.368173 | -0.01377619 | -1.37025 | -0.01379725 | -1.380341 | -0.01389956 | -1.463189 | -0.01473999 | 990.8049 | 1021.266 | 3.074388 | 0.8144058 | 0.781339 | 0.09729461 | 14.35 | 1.509542 | 14199.52173 | 3.019085 | 0.02974408 | -1.242188 | -0.01249968 | 3.019598 | 0.02974906 | -1.245954 | -0.01253781 | 3.182682 | 0.03133084 | 3.08238 | 0.03035829 | 3.078086 | 0.03031663 | 3.126618 | 0.03078735 | 3.132584 | 0.0308452 | 3.288383 | 0.03235472 | -1.167368 | -0.01174235 | -1.256972 | -0.01264939 | -1.237348 | -0.01245067 | -1.23278 | -0.01240442 | -1.287307 | -0.01295665 | -1.327017 | -0.01335901 | 1007.45 | 1037.866 | 3.019085 | 0.7248542 | 0.7284662 | 0.08278842 | 14.35 | 1.510687 | 14125.32065 | 3.021374 | 0.0297663 | -1.272886 | -0.01281057 | 3.021603 | 0.02976852 | -1.264938 | -0.01273006 | 3.025353 | 0.02980492 | 3.088112 | 0.03041389 | 3.085697 | 0.03039047 | 3.054243 | 0.03008529 | 3.054846 | 0.03009115 | 3.067698 | 0.03021585 | -1.352776 | -0.01362009 | -1.278137 | -0.01286375 | -1.274708 | -0.01282902 | -1.234507 | -0.0124219 | -1.225613 | -0.01233186 | -1.150129 | -0.01156794 | 992.9152 | 1022.915 | 3.021374 | 0.7555302 | 0.7471373 | 0.09487065
14.4 | 1.542354 | 14075.83 | 3.084708 | 0.03038087 | -1.362503 | -0.0137187 | 3.085488 | 0.03038844 | -1.328839 | -0.01337747 | 2.92143 | 0.0287957 | 3.14493 | 0.0309649 | 3.162992 | 0.03114 | 3.145678 | 0.03097215 | 3.153648 | 0.03104942 | 3.032882 | 0.02987799 | -1.523536 | -0.01535261 | -1.37574 | -0.01385291 | -1.369526 | -0.01378991 | -1.368232 | -0.01377679 | -1.40293 | -0.01412864 | -1.492879 | -0.01504135 | 991.2556 | 1021.833 | 3.084708 | 0.8233443 | 0.7864027 | 0.0972926 | 14.4 | 1.51591 | 14203.32173 | 3.031821 | 0.0298677 | -1.255616 | -0.01263565 | 3.032399 | 0.02987331 | -1.256509 | -0.0126447 | 3.195719 | 0.03145718 | 3.102468 | 0.03055314 | 3.101103 | 0.0305399 | 3.141078 | 0.03092755 | 3.135962 | 0.03087795 | 3.281069 | 0.03228391 | -1.147587 | -0.01154223 | -1.270381 | -0.01278519 | -1.260057 | -0.01268063 | -1.24866 | -0.01256521 | -1.298512 | -0.01307016 | -1.323071 | -0.01331902 | 1007.719 | 1038.272 | 3.031821 | 0.7332651 | 0.7339362 | 0.09659818 | 14.4 | 1.516608 | 14131.82065 | 3.033216 | 0.02988124 | -1.288356 | -0.01296727 | 3.033227 | 0.02988134 | -1.279353 | -0.01287607 | 2.975993 | 0.0293257 | 3.098883 | 0.03051837 | 3.09375 | 0.03046858 | 3.061151 | 0.03015233 | 3.059932 | 0.0301405 | 3.07002 | 0.03023838 | -1.300358 | -0.01308887 | -1.298746 | -0.01307253 | -1.301233 | -0.01309773 | -1.251251 | -0.01259145 | -1.236309 | -0.01244015 | -1.157068 | -0.01163814 | 993.3721 | 1023.503 | 3.033216 | 0.7666608 | 0.7571812 | 0.102561
14.45 | 1.548476 | 14077.03 | 3.096953 | 0.03049965 | -1.36593 | -0.01375345 | 3.096866 | 0.03049881 | -1.336889 | -0.01345906 | 2.960587 | 0.02917608 | 3.154798 | 0.03106057 | 3.180666 | 0.0313113 | 3.152173 | 0.03103512 | 3.167607 | 0.03118473 | 3.030496 | 0.02985484 | -1.548678 | -0.01560795 | -1.376576 | -0.01386139 | -1.381603 | -0.01391236 | -1.376997 | -0.01386566 | -1.418947 | -0.0142911 | -1.504832 | -0.01516269 | 991.3401 | 1022.041 | 3.096953 | 0.8212874 | 0.7898625 | 0.08726379 | 14.45 | 1.522791 | 14206.52173 | 3.045583 | 0.03000126 | -1.266898 | -0.01274992 | 3.045926 | 0.03000459 | -1.263897 | -0.01271952 | 3.191627 | 0.03141753 | 3.113536 | 0.03066049 | 3.117254 | 0.03069654 | 3.162632 | 0.03113651 | 3.152192 | 0.0310353 | 3.323344 | 0.03269315 | -1.15154 | -0.01158222 | -1.279726 | -0.01287985 | -1.267806 | -0.01275911 | -1.259493 | -0.01267492 | -1.306248 | -0.01314854 | -1.314445 | -0.0132316 | 1007.946 | 1038.644 | 3.045583 | 0.7390681 | 0.7358677 | 0.09095772 | 14.45 | 1.522996 | 14133.72065 | 3.045993 | 0.03000524 | -1.305965 | -0.01314568 | 3.045442 | 0.02999989 | -1.291296 | -0.01299706 | 3.057282 | 0.03011478 | 3.1018 | 0.03054666 | 3.099203 | 0.03052147 | 3.07407 | 0.03027767 | 3.070352 | 0.0302416 | 3.092527 | 0.03045672 | -1.326487 | -0.01335363 | -1.309998 | -0.01318654 | -1.307473 | -0.01316096 | -1.259558 | -0.01267558 | -1.25486 | -0.012628 | -1.180768 | -0.01187794 | 993.5056 | 1023.768 | 3.045993 | 0.7797165 | 0.7644054 | 0.09523974
14.5 | 1.556862 | 14081.83 | 3.113724 | 0.03066231 | -1.375554 | -0.01385102 | 3.113892 | 0.03066394 | -1.346333 | -0.01355478 | 2.984229 | 0.02940567 | 3.163678 | 0.03114665 | 3.198016 | 0.03147944 | 3.176834 | 0.03127417 | 3.178162 | 0.03128704 | 3.048361 | 0.03002822 | -1.549269 | -0.01561396 | -1.391923 | -0.01401701 | -1.393559 | -0.0140336 | -1.399604 | -0.01409491 | -1.43683 | -0.01447252 | -1.505638 | -0.01517088 | 991.6782 | 1022.556 | 3.113724 | 0.8239122 | 0.7922531 | 0.08922653 | 14.5 | 1.529172 | 14212.02173 | 3.058344 | 0.03012509 | -1.277985 | -0.01286221 | 3.058824 | 0.03012975 | -1.272782 | -0.01280951 | 3.184362 | 0.03134712 | 3.126678 | 0.03078793 | 3.125964 | 0.03078101 | 3.180141 | 0.03130622 | 3.15805 | 0.03109209 | 3.347509 | 0.032927 | -1.193149 | -0.01200324 | -1.279057 | -0.01287307 | -1.268194 | -0.01276304 | -1.265035 | -0.01273105 | -1.322486 | -0.01331309 | -1.333077 | -0.01342042 | 1008.337 | 1039.175 | 3.058344 | 0.7450796 | 0.7395693 | 0.09229849 | 14.5 | 1.530362 | 14137.32065 | 3.060724 | 0.03014818 | -1.30397 | -0.01312546 | 3.060446 | 0.03014548 | -1.291131 | -0.01299539 | 3.121667 | 0.03073934 | 3.125015 | 0.0307718 | 3.121277 | 0.03073556 | 3.085357 | 0.03038717 | 3.09406 | 0.03047159 | 3.099032 | 0.03051982 | -1.307328 | -0.01315949 | -1.311096 | -0.01319767 | -1.304571 | -0.01313155 | -1.252712 | -0.01260625 | -1.227366 | -0.0123496 | -1.157344 | -0.01164093 | 993.7587 | 1024.175 | 3.060724 | 0.7710556 | 0.757744 | 0.09360641
14.55 | 1.566955 | 14085.33 | 3.13391 | 0.03085805 | -1.379452 | -0.01389055 | 3.13443 | 0.0308631 | -1.350793 | -0.01359999 | 3.024671 | 0.0297983 | 3.191259 | 0.03141396 | 3.217097 | 0.03166432 | 3.206458 | 0.03156124 | 3.200526 | 0.03150376 | 3.097907 | 0.0305089 | -1.554035 | -0.01566237 | -1.397045 | -0.01406896 | -1.404893 | -0.01414855 | -1.411422 | -0.01421477 | -1.451487 | -0.01462124 | -1.508358 | -0.01519849 | 991.9246 | 1023.011 | 3.13391 | 0.8186559 | 0.7878068 | 0.07790038 | 14.55 | 1.537347 | 14215.52173 | 3.074694 | 0.03028372 | -1.277967 | -0.01286203 | 3.074848 | 0.03028522 | -1.27111 | -0.01279258 | 3.208443 | 0.03158048 | 3.15435 | 0.03105622 | 3.153602 | 0.03104897 | 3.21404 | 0.0316347 | 3.203075 | 0.03152846 | 3.373632 | 0.03317973 | -1.180107 | -0.01187126 | -1.280965 | -0.0128924 | -1.263323 | -0.01271371 | -1.258017 | -0.01265997 | -1.308731 | -0.0131737 | -1.319046 | -0.01327823 | 1008.585 | 1039.596 | 3.074694 | 0.7382769 | 0.731312 | 0.08869147 | 14.55 | 1.537109 | 14140.92065 | 3.074219 | 0.03027912 | -1.307135 | -0.01315753 | 3.074377 | 0.03028065 | -1.293557 | -0.01301996 | 3.06838 | 0.03022247 | 3.131245 | 0.03083221 | 3.121583 | 0.03073852 | 3.091534 | 0.03044709 | 3.101194 | 0.03054079 | 3.100894 | 0.03053788 | -1.317776 | -0.01326536 | -1.306911 | -0.01315526 | -1.305979 | -0.01314582 | -1.250806 | -0.01258694 | -1.247155 | -0.01254997 | -1.154871 | -0.01161591 | 994.0118 | 1024.57 | 3.074219 | 0.7684763 | 0.7543132 | 0.08206871
14.6 | 1.574152 | 14088.73 | 3.148303 | 0.0309976 | -1.38491 | -0.01394589 | 3.14805 | 0.03099515 | -1.356903 | -0.01366193 | 3.023074 | 0.0297828 | 3.205783 | 0.0315547 | 3.226545 | 0.03175585 | 3.194696 | 0.03144727 | 3.202351 | 0.03152145 | 3.081897 | 0.0303536 | -1.536268 | -0.01548191 | -1.406412 | -0.01416396 | -1.407305 | -0.01417301 | -1.419215 | -0.01429382 | -1.44455 | -0.01455085 | -1.498067 | -0.01509401 | 992.1641 | 1023.4 | 3.148303 | 0.817859 | 0.7881935 | 0.08274744 | 14.6 | 1.544967 | 14219.72173 | 3.089934 | 0.03043157 | -1.279109 | -0.0128736 | 3.089381 | 0.0304262 | -1.282524 | -0.01290819 | 3.275153 | 0.03222663 | 3.150093 | 0.03101496 | 3.159016 | 0.03110146 | 3.21589 | 0.03165263 | 3.203522 | 0.03153279 | 3.381175 | 0.0332527 | -1.235855 | -0.01243555 | -1.29351 | -0.01301949 | -1.285422 | -0.01293755 | -1.275429 | -0.01283632 | -1.340363 | -0.01349427 | -1.326123 | -0.01334995 | 1008.883 | 1040.057 | 3.089934 | 0.7332057 | 0.7368528 | 0.09250547 | 14.6 | 1.543664 | 14144.42065 | 3.087328 | 0.03040629 | -1.309849 | -0.01318503 | 3.087672 | 0.03040962 | -1.295719 | -0.01304187 | 3.122763 | 0.03074997 | 3.159688 | 0.03110797 | 3.152021 | 0.03103365 | 3.122664 | 0.03074901 | 3.136453 | 0.03088271 | 3.119821 | 0.03072144 | -1.388185 | -0.0139791 | -1.311931 | -0.01320613 | -1.310796 | -0.01319463 | -1.265371 | -0.01273445 | -1.24436 | -0.01252167 | -1.16478 | -0.01171617 | 994.2578 | 1024.954 | 3.087328 | 0.7656254 | 0.750924 | 0.08365291
14.65 | 1.580555 | 14091.83 | 3.161111 | 0.03112176 | -1.392479 | -0.01402265 | 3.161323 | 0.03112382 | -1.363617 | -0.01373 | 2.97849 | 0.02934995 | 3.218122 | 0.03167425 | 3.246964 | 0.03195364 | 3.208996 | 0.03158583 | 3.218833 | 0.03168114 | 3.080733 | 0.03034231 | -1.565569 | -0.01577953 | -1.410131 | -0.01420168 | -1.411285 | -0.01421338 | -1.417146 | -0.01427283 | -1.444113 | -0.01454642 | -1.498701 | -0.01510045 | 992.3824 | 1023.753 | 3.161111 | 0.8200804 | 0.7893605 | 0.07725127 | 14.65 | 1.551501 | 14222.32173 | 3.103002 | 0.03055832 | -1.302276 | -0.0131083 | 3.102855 | 0.0305569 | -1.287527 | -0.01295887 | 3.220247 | 0.03169484 | 3.174337 | 0.03124996 | 3.179613 | 0.0313011 | 3.233683 | 0.031825 | 3.219315 | 0.03168581 | 3.38393 | 0.03327935 | -1.240521 | -0.0124828 | -1.299942 | -0.01308465 | -1.278475 | -0.01286718 | -1.273346 | -0.01281523 | -1.34293 | -0.01352029 | -1.353456 | -0.01362699 | 1009.067 | 1040.379 | 3.103002 | 0.751191 | 0.7363825 | 0.08127294 | 14.65 | 1.550146 | 14147.62065 | 3.100291 | 0.03053203 | -1.321549 | -0.01330359 | 3.100592 | 0.03053495 | -1.305223 | -0.01313816 | 3.165325 | 0.03116261 | 3.184341 | 0.03134692 | 3.16769 | 0.03118554 | 3.138084 | 0.03089853 | 3.167399 | 0.03118272 | 3.177901 | 0.03128451 | -1.379512 | -0.01389116 | -1.323061 | -0.01331891 | -1.325793 | -0.0133466 | -1.27422 | -0.01282408 | -1.264359 | -0.0127242 | -1.149453 | -0.0115611 | 994.4827 | 1025.315 | 3.100291 | 0.772188 | 0.755206 | 0.07672019
14.7 | 1.587706 | 14095.03 | 3.175412 | 0.03126038 | -1.399807 | -0.01409697 | 3.175861 | 0.03126473 | -1.367796 | -0.01377237 | 2.984678 | 0.02941003 | 3.239366 | 0.03188005 | 3.265194 | 0.03213019 | 3.237916 | 0.031866 | 3.23851 | 0.03187176 | 3.124679 | 0.03076855 | -1.605235 | -0.01618258 | -1.414455 | -0.01424554 | -1.421343 | -0.01431541 | -1.422054 | -0.01432262 | -1.450599 | -0.01461223 | -1.511027 | -0.01522559 | 992.6077 | 1024.127 | 3.175412 | 0.8213381 | 0.7873356 | 0.07782557 | 14.7 | 1.558005 | 14226.42173 | 3.11601 | 0.03068448 | -1.289865 | -0.01298256 | 3.116721 | 0.03069137 | -1.297655 | -0.01306148 | 3.236182 | 0.03184921 | 3.188677 | 0.03138894 | 3.196952 | 0.03146913 | 3.258209 | 0.03206255 | 3.250158 | 0.03198458 | 3.427361 | 0.03369935 | -1.25647 | -0.0126443 | -1.311764 | -0.01320444 | -1.292601 | -0.01301028 | -1.274188 | -0.01282375 | -1.335728 | -0.01344729 | -1.337158 | -0.01346178 | 1009.358 | 1040.81 | 3.11601 | 0.7333984 | 0.7408712 | 0.08593758 | 14.7 | 1.558688 | 14150.92065 | 3.117377 | 0.03069774 | -1.332734 | -0.01341695 | 3.116321 | 0.0306875 | -1.314589 | -0.01323306 | 3.126802 | 0.03078913 | 3.176672 | 0.03127259 | 3.172673 | 0.03123384 | 3.129592 | 0.03081619 | 3.146855 | 0.03098356 | 3.160797 | 0.03111872 | -1.379206 | -0.01388805 | -1.335063 | -0.01344055 | -1.336766 | -0.01345781 | -1.286391 | -0.01294737 | -1.26291 | -0.01270952 | -1.182024 | -0.01189065 | 994.7147 | 1025.724 | 3.117377 | 0.7764081 | 0.7581491 | 0.07789119
14.75 | 1.595455 | 14097.53 | 3.190909 | 0.03141057 | -1.402413 | -0.0141234 | 3.190667 | 0.03140823 | -1.372784 | -0.01382294 | 3.002847 | 0.02958644 | 3.25526 | 0.03203399 | 3.275555 | 0.03223052 | 3.25744 | 0.0320551 | 3.269725 | 0.03217407 | 3.146395 | 0.0309791 | -1.585783 | -0.01598491 | -1.413099 | -0.01423178 | -1.424409 | -0.01434651 | -1.424261 | -0.01434501 | -1.457932 | -0.01468664 | -1.541397 | -0.015534 | 992.7838 | 1024.463 | 3.190909 | 0.816987 | 0.7860512 | 0.08979024 | 14.75 | 1.565048 | 14228.52173 | 3.130096 | 0.03082107 | -1.306471 | -0.0131508 | 3.131097 | 0.03083078 | -1.303488 | -0.01312058 | 3.261586 | 0.03209525 | 3.206252 | 0.03155925 | 3.210513 | 0.03160053 | 3.263386 | 0.03211268 | 3.269548 | 0.03217235 | 3.429543 | 0.03372045 | -1.202114 | -0.01209398 | -1.316353 | -0.01325094 | -1.296087 | -0.01304559 | -1.293646 | -0.01302086 | -1.344803 | -0.01353927 | -1.34903 | -0.01358212 | 1009.507 | 1041.106 | 3.130096 | 0.7442334 | 0.7408488 | 0.08135837 | 14.75 | 1.564959 | 14151.72065 | 3.129918 | 0.03081935 | -1.331003 | -0.0133994 | 3.129279 | 0.03081315 | -1.317863 | -0.01326624 | 3.120348 | 0.03072655 | 3.19517 | 0.03145186 | 3.195512 | 0.03145518 | 3.163682 | 0.03114669 | 3.164531 | 0.03115492 | 3.173931 | 0.03124603 | -1.339436 | -0.01348487 | -1.333415 | -0.01342385 | -1.336875 | -0.01345892 | -1.283233 | -0.01291538 | -1.258619 | -0.01266607 | -1.180377 | -0.01187399 | 994.7709 | 1025.906 | 3.129918 | 0.7691989 | 0.756044 | 0.07314593
14.8 | 1.602972 | 14100.03 | 3.205945 | 0.03155627 | -1.412445 | -0.01422515 | 3.205691 | 0.03155381 | -1.379049 | -0.01388646 | 3.01785 | 0.02973209 | 3.269972 | 0.03217646 | 3.294066 | 0.03240974 | 3.269123 | 0.03216824 | 3.265915 | 0.03213717 | 3.147252 | 0.03098741 | -1.560876 | -0.01573186 | -1.429455 | -0.0143977 | -1.431326 | -0.01441668 | -1.430004 | -0.01440327 | -1.444808 | -0.01455347 | -1.532298 | -0.01544159 | 992.9599 | 1024.794 | 3.205945 | 0.8207864 | 0.7859958 | 0.08537908 | 14.8 | 1.573482 | 14233.52173 | 3.146965 | 0.03098463 | -1.309847 | -0.01318501 | 3.147274 | 0.03098763 | -1.308106 | -0.01316737 | 3.260444 | 0.03208419 | 3.211555 | 0.03161063 | 3.218596 | 0.03167884 | 3.28244 | 0.03229719 | 3.260063 | 0.0320805 | 3.446134 | 0.03388085 | -1.258895 | -0.01266886 | -1.323248 | -0.01332081 | -1.305387 | -0.01313982 | -1.296769 | -0.0130525 | -1.345962 | -0.01355102 | -1.383517 | -0.01393177 | 1009.862 | 1041.642 | 3.146965 | 0.7407469 | 0.7388991 | 0.08816423 | 14.8 | 1.572757 | 14156.02065 | 3.145514 | 0.03097056 | -1.340004 | -0.01349063 | 3.145159 | 0.03096712 | -1.322521 | -0.01331344 | 3.112242 | 0.03064794 | 3.198824 | 0.03148727 | 3.203749 | 0.03153499 | 3.167217 | 0.03118095 | 3.16444 | 0.03115403 | 3.171851 | 0.03122587 | -1.383286 | -0.01392943 | -1.347724 | -0.01356888 | -1.343504 | -0.01352611 | -1.293903 | -0.01302347 | -1.285247 | -0.01293578 | -1.222893 | -0.01230432 | 995.0732 | 1026.373 | 3.145514 | 0.7717782 | 0.7541455 | 0.07513393
14.85 | 1.610267 | 14107.13 | 3.220534 | 0.03169762 | -1.417119 | -0.01427256 | 3.220132 | 0.03169373 | -1.384747 | -0.01394424 | 3.089515 | 0.0304275 | 3.281716 | 0.03229018 | 3.306078 | 0.03252603 | 3.279397 | 0.03226772 | 3.292565 | 0.03239521 | 3.150978 | 0.03102353 | -1.616724 | -0.01629936 | -1.432812 | -0.01443176 | -1.441769 | -0.01452263 | -1.450681 | -0.01461306 | -1.488289 | -0.01499475 | -1.575921 | -0.01588471 | 993.4599 | 1025.455 | 3.220534 | 0.8190824 | 0.7856138 | 0.08534187 | 14.85 | 1.580465 | 14235.82173 | 3.16093 | 0.03112001 | -1.312611 | -0.01321302 | 3.161137 | 0.03112202 | -1.311042 | -0.01319712 | 3.293025 | 0.03239967 | 3.226263 | 0.03175312 | 3.232342 | 0.03181201 | 3.294848 | 0.03241731 | 3.291862 | 0.03238841 | 3.459057 | 0.03400576 | -1.255545 | -0.01263494 | -1.328641 | -0.01337546 | -1.308569 | -0.01317206 | -1.299032 | -0.01307543 | -1.357412 | -0.01366709 | -1.381072 | -0.01390698 | 1010.025 | 1041.951 | 3.16093 | 0.7378693 | 0.7362453 | 0.08375069 | 14.85 | 1.580961 | 14158.52065 | 3.161922 | 0.03112963 | -1.340592 | -0.01349659 | 3.161938 | 0.03112978 | -1.32484 | -0.01333694 | 3.122299 | 0.03074547 | 3.210913 | 0.03160441 | 3.208593 | 0.03158193 | 3.179018 | 0.03129533 | 3.171124 | 0.03121882 | 3.172846 | 0.03123551 | -1.38985 | -0.01399599 | -1.347189 | -0.01356346 | -1.350906 | -0.01360114 | -1.295925 | -0.01304395 | -1.272383 | -0.01280547 | -1.183412 | -0.0119047 | 995.2489 | 1026.718 | 3.161922 | 0.765415 | 0.749568 | 0.07941556
14.9 | 1.616875 | 14108.83 | 3.233751 | 0.03182566 | -1.424694 | -0.0143494 | 3.233931 | 0.0318274 | -1.391811 | -0.01401588 | 3.085799 | 0.03039146 | 3.294116 | 0.03241023 | 3.323954 | 0.03269905 | 3.310751 | 0.03257126 | 3.304621 | 0.03251192 | 3.166466 | 0.03117367 | -1.573824 | -0.0158634 | -1.436571 | -0.0144699 | -1.440389 | -0.01450863 | -1.443624 | -0.01454146 | -1.483401 | -0.01494513 | -1.54403 | -0.01556074 | 993.5796 | 1025.709 | 3.233751 | 0.8210799 | 0.7868991 | 0.09339951 | 14.9 | 1.588086 | 14241.02173 | 3.176173 | 0.03126776 | -1.317382 | -0.01326136 | 3.176667 | 0.03127255 | -1.317725 | -0.01326484 | 3.311225 | 0.03257585 | 3.246541 | 0.03194954 | 3.248467 | 0.0319682 | 3.303125 | 0.03249744 | 3.298457 | 0.03245225 | 3.440725 | 0.03382856 | -1.272546 | -0.01280712 | -1.32443 | -0.01333279 | -1.301253 | -0.01309793 | -1.305934 | -0.01314536 | -1.374241 | -0.01383771 | -1.414192 | -0.01424287 | 1010.394 | 1042.486 | 3.176173 | 0.7364809 | 0.7366202 | 0.09422361 | 14.9 | 1.587802 | 14162.42065 | 3.175604 | 0.03126224 | -1.349514 | -0.01358703 | 3.174858 | 0.03125501 | -1.330273 | -0.013392 | 3.199128 | 0.03149022 | 3.233607 | 0.03182426 | 3.229836 | 0.03178773 | 3.203074 | 0.03152845 | 3.216924 | 0.03166265 | 3.2111 | 0.03160622 | -1.393423 | -0.01403222 | -1.359027 | -0.01368346 | -1.362025 | -0.01371386 | -1.304247 | -0.01312827 | -1.296112 | -0.01304585 | -1.206156 | -0.01213489 | 995.5231 | 1027.137 | 3.175604 | 0.768705 | 0.7497059 | 0.08905034
14.95 | 1.624088 | 14111.93 | 3.248176 | 0.03196538 | -1.428713 | -0.01439017 | 3.247834 | 0.03196207 | -1.397457 | -0.01407313 | 3.14578 | 0.03097314 | 3.305048 | 0.03251606 | 3.343232 | 0.03288561 | 3.314342 | 0.03260602 | 3.302147 | 0.03248797 | 3.170976 | 0.03121739 | -1.58815 | -0.01600896 | -1.43856 | -0.01449008 | -1.438213 | -0.01448656 | -1.447498 | -0.01458076 | -1.473464 | -0.01484427 | -1.539016 | -0.01550982 | 993.7979 | 1026.078 | 3.248176 | 0.8187769 | 0.7866949 | 0.0989835 | 14.95 | 1.594701 | 14243.62173 | 3.189402 | 0.03139597 | -1.329285 | -0.01338199 | 3.189997 | 0.03140173 | -1.330149 | -0.01339075 | 3.325596 | 0.03271494 | 3.269663 | 0.03217347 | 3.277358 | 0.03224798 | 3.33393 | 0.0327956 | 3.323355 | 0.03269325 | 3.469956 | 0.0341111 | -1.2434 | -0.01251195 | -1.346825 | -0.01355977 | -1.325782 | -0.01334649 | -1.311799 | -0.01320479 | -1.367527 | -0.01376964 | -1.39107 | -0.01400836 | 1010.579 | 1042.81 | 3.189402 | 0.7428671 | 0.7434766 | 0.09233418 | 14.95 | 1.594695 | 14166.32065 | 3.189389 | 0.03139584 | -1.346783 | -0.01355934 | 3.188552 | 0.03138773 | -1.333306 | -0.01342274 | 3.236277 | 0.03185013 | 3.257662 | 0.03205725 | 3.253353 | 0.03201552 | 3.227659 | 0.03176664 | 3.223765 | 0.03172892 | 3.249402 | 0.03197725 | -1.341031 | -0.01350104 | -1.349505 | -0.01358694 | -1.357003 | -0.01366294 | -1.301208 | -0.01309748 | -1.273428 | -0.01281606 | -1.174122 | -0.01181069 | 995.7972 | 1027.557 | 3.189389 | 0.7602021 | 0.7471613 | 0.08774896
15 | 1.630883 | 14116.33 | 3.261766 | 0.032097 | -1.431728 | -0.01442076 | 3.261564 | 0.03209504 | -1.403013 | -0.01412948 | 3.158502 | 0.03109647 | 3.323765 | 0.03269722 | 3.353805 | 0.03298792 | 3.337228 | 0.03282751 | 3.327987 | 0.03273808 | 3.210754 | 0.03160287 | -1.542467 | -0.01554487 | -1.451388 | -0.01462024 | -1.46008 | -0.01470844 | -1.461952 | -0.01472744 | -1.482092 | -0.01493185 | -1.525058 | -0.01536807 | 994.1077 | 1026.533 | 3.261766 | 0.8158277 | 0.7864762 | 0.08273516 | 15 | 1.600496 | 14248.32173 | 3.200993 | 0.03150829 | -1.33421 | -0.01343191 | 3.201763 | 0.03151575 | -1.333279 | -0.01342247 | 3.361113 | 0.03305862 | 3.262133 | 0.03210055 | 3.269106 | 0.03216807 | 3.333806 | 0.0327944 | 3.339104 | 0.03284567 | 3.515119 | 0.03454749 | -1.270355 | -0.01278493 | -1.353698 | -0.01362944 | -1.328999 | -0.01337909 | -1.323437 | -0.01332272 | -1.387575 | -0.01397292 | -1.39569 | -0.01405521 | 1010.912 | 1043.271 | 3.200993 | 0.7430638 | 0.7418483 | 0.09982617 | 15 | 1.602047 | 14170.62065 | 3.204095 | 0.03153835 | -1.354585 | -0.01363843 | 3.202792 | 0.03152572 | -1.33986 | -0.01348917 | 3.231602 | 0.03180484 | 3.27038 | 0.03218041 | 3.268035 | 0.0321577 | 3.234638 | 0.03183425 | 3.262104 | 0.03210027 | 3.236689 | 0.03185412 | -1.382636 | -0.01392283 | -1.359618 | -0.01368945 | -1.362191 | -0.01371554 | -1.309125 | -0.0131777 | -1.285023 | -0.01293351 | -1.194761 | -0.01201956 | 996.0995 | 1028.015 | 3.204095 | 0.7619272 | 0.7478798 | 0.1008249
15.05 | 1.6374 | 14119.83 | 3.2748 | 0.03222321 | -1.437908 | -0.01448346 | 3.27484 | 0.0322236 | -1.409689 | -0.01419719 | 3.11557 | 0.03068021 | 3.33324 | 0.03278892 | 3.365603 | 0.03310206 | 3.343242 | 0.03288571 | 3.36146 | 0.03306198 | 3.218428 | 0.03167722 | -1.603662 | -0.0161666 | -1.455247 | -0.0146594 | -1.465192 | -0.01476032 | -1.467135 | -0.01478004 | -1.498168 | -0.01509504 | -1.545396 | -0.01557462 | 994.3542 | 1026.917 | 3.2748 | 0.8164411 | 0.7875778 | 0.08893305 | 15.05 | 1.606743 | 14251.42173 | 3.213486 | 0.03162934 | -1.345833 | -0.01354971 | 3.214186 | 0.03163612 | -1.342647 | -0.01351742 | 3.423482 | 0.03366185 | 3.279139 | 0.03226522 | 3.282673 | 0.03229944 | 3.341582 | 0.03286965 | 3.337474 | 0.03282989 | 3.508776 | 0.03448622 | -1.251313 | -0.01259208 | -1.360646 | -0.01369988 | -1.337277 | -0.01346299 | -1.340164 | -0.01349225 | -1.381943 | -0.01391581 | -1.410976 | -0.01421025 | 1011.132 | 1043.625 | 3.213486 | 0.7494467 | 0.7460481 | 0.08895012 | 15.05 | 1.608942 | 14173.92065 | 3.217884 | 0.03167195 | -1.363399 | -0.01372779 | 3.217531 | 0.03166853 | -1.347564 | -0.01356726 | 3.260236 | 0.03208218 | 3.280175 | 0.03227525 | 3.269318 | 0.03217013 | 3.235171 | 0.03183941 | 3.255001 | 0.03203148 | 3.288576 | 0.03235659 | -1.4393 | -0.01449758 | -1.366274 | -0.01375693 | -1.37045 | -0.01379927 | -1.325024 | -0.01333881 | -1.305537 | -0.01314134 | -1.221906 | -0.01229433 | 996.3314 | 1028.392 | 3.217884 | 0.7650281 | 0.74952 | 0.09275977
15.1 | 1.64399 | 14121.73 | 3.287979 | 0.03235081 | -1.449059 | -0.0145966 | 3.288206 | 0.03235301 | -1.419195 | -0.01429362 | 3.100905 | 0.03053798 | 3.351344 | 0.0329641 | 3.37703 | 0.0332126 | 3.347057 | 0.03292262 | 3.352975 | 0.03297989 | 3.223726 | 0.03172854 | -1.631429 | -0.01644883 | -1.466926 | -0.01477792 | -1.481825 | -0.01492914 | -1.475694 | -0.01486691 | -1.501411 | -0.01512796 | -1.567871 | -0.01580292 | 994.488 | 1027.187 | 3.287979 | 0.8221489 | 0.7914784 | 0.09216343 | 15.1 | 1.613602 | 14255.72173 | 3.227203 | 0.03176223 | -1.352975 | -0.01362211 | 3.228235 | 0.03177222 | -1.348308 | -0.0135748 | 3.403697 | 0.03347053 | 3.30079 | 0.03247484 | 3.302713 | 0.03249345 | 3.361035 | 0.03305787 | 3.35204 | 0.03297084 | 3.537233 | 0.0347611 | -1.266844 | -0.01274937 | -1.371834 | -0.01381331 | -1.348779 | -0.01357958 | -1.349411 | -0.01358598 | -1.39118 | -0.01400948 | -1.404011 | -0.0141396 | 1011.437 | 1044.078 | 3.227203 | 0.7509385 | 0.7459739 | 0.09085549 | 15.1 | 1.61666 | 14180.12065 | 3.233319 | 0.03182147 | -1.360599 | -0.0136994 | 3.232179 | 0.03181043 | -1.35281 | -0.01362044 | 3.222239 | 0.03171414 | 3.309201 | 0.03255626 | 3.296176 | 0.03243017 | 3.267688 | 0.03215434 | 3.268738 | 0.03216451 | 3.267337 | 0.03215094 | -1.466396 | -0.01477254 | -1.364582 | -0.01373978 | -1.377554 | -0.0138713 | -1.324752 | -0.01333605 | -1.31047 | -0.01319132 | -1.22127 | -0.01228789 | 996.7673 | 1028.996 | 3.233319 | 0.755951 | 0.7487875 | 0.1005353
15.15 | 1.651054 | 14125.33 | 3.302108 | 0.0324876 | -1.461177 | -0.01471957 | 3.302138 | 0.03248789 | -1.428096 | -0.01438391 | 3.097468 | 0.03050465 | 3.365978 | 0.03310569 | 3.393004 | 0.03336711 | 3.373232 | 0.03317586 | 3.364705 | 0.03309337 | 3.254107 | 0.03202282 | -1.632002 | -0.01645466 | -1.480019 | -0.01491081 | -1.489482 | -0.01500686 | -1.484786 | -0.01495919 | -1.516772 | -0.01528393 | -1.599626 | -0.01612558 | 994.7415 | 1027.589 | 3.302108 | 0.8284306 | 0.794517 | 0.08702703 | 15.15 | 1.620988 | 14257.52173 | 3.241977 | 0.03190534 | -1.353828 | -0.01363076 | 3.242591 | 0.03191129 | -1.349666 | -0.01358857 | 3.401715 | 0.03345136 | 3.315707 | 0.03261923 | 3.321684 | 0.03267708 | 3.37548 | 0.03319761 | 3.379854 | 0.03323992 | 3.54542 | 0.03484017 | -1.278747 | -0.01286993 | -1.353215 | -0.01362454 | -1.339501 | -0.01348553 | -1.351647 | -0.01360865 | -1.405268 | -0.01415235 | -1.437425 | -0.01447856 | 1011.565 | 1044.36 | 3.241977 | 0.7458863 | 0.741624 | 0.08515601 | 15.15 | 1.622606 | 14180.92065 | 3.245212 | 0.03193667 | -1.375638 | -0.01385188 | 3.244291 | 0.03192775 | -1.362472 | -0.01371839 | 3.239209 | 0.03187853 | 3.323845 | 0.032698 | 3.31094 | 0.03257309 | 3.293233 | 0.03240168 | 3.291143 | 0.03238145 | 3.288273 | 0.03235366 | -1.442829 | -0.01453339 | -1.380712 | -0.01390332 | -1.39022 | -0.01399974 | -1.331392 | -0.01340334 | -1.308336 | -0.0131697 | -1.24174 | -0.01249514 | 996.8235 | 1029.173 | 3.245212 | 0.7659404 | 0.75337 | 0.09412226
15.2 | 1.659219 | 14129.73 | 3.318438 | 0.03264566 | -1.468818 | -0.01479712 | 3.318757 | 0.03264875 | -1.43362 | -0.01443996 | 3.123842 | 0.03076043 | 3.383282 | 0.03327308 | 3.399417 | 0.03342914 | 3.379564 | 0.03323712 | 3.375498 | 0.03319778 | 3.253993 | 0.03202172 | -1.639461 | -0.01653049 | -1.482083 | -0.01493176 | -1.488017 | -0.01499199 | -1.484996 | -0.01496132 | -1.527698 | -0.01539488 | -1.599227 | -0.01612153 | 995.0514 | 1028.072 | 3.318438 | 0.8290379 | 0.7930209 | 0.08072882 | 15.2 | 1.6287 | 14261.12173 | 3.257401 | 0.03205472 | -1.359497 | -0.01368823 | 3.257595 | 0.0320566 | -1.355017 | -0.01364281 | 3.445326 | 0.03387304 | 3.330898 | 0.03276625 | 3.335508 | 0.03281087 | 3.378968 | 0.03323135 | 3.386202 | 0.03330132 | 3.561426 | 0.03499474 | -1.292187 | -0.01300608 | -1.360739 | -0.01370082 | -1.341464 | -0.01350543 | -1.340411 | -0.01349476 | -1.397049 | -0.014069 | -1.398617 | -0.0140849 | 1011.82 | 1044.779 | 3.257401 | 0.7452825 | 0.7409018 | 0.08151466 | 15.2 | 1.62928 | 14186.92065 | 3.258559 | 0.03206594 | -1.38837 | -0.01398098 | 3.256816 | 0.03204906 | -1.372997 | -0.0138251 | 3.295283 | 0.03242153 | 3.322407 | 0.03268408 | 3.325316 | 0.03271223 | 3.298109 | 0.03244888 | 3.294336 | 0.03241236 | 3.287836 | 0.03234943 | -1.446541 | -0.01457105 | -1.391901 | -0.01401679 | -1.398373 | -0.01408242 | -1.342658 | -0.01351753 | -1.325691 | -0.01334557 | -1.247187 | -0.0125503 | 997.2453 | 1029.741 | 3.258559 | 0.7730723 | 0.758622 | 0.08760695
15.25 | 1.666523 | 14132.73 | 3.333046 | 0.03278704 | -1.469684 | -0.01480591 | 3.333497 | 0.03279141 | -1.438274 | -0.01448717 | 3.173881 | 0.03124554 | 3.4036 | 0.03346959 | 3.427492 | 0.03370062 | 3.407371 | 0.03350606 | 3.393369 | 0.03337064 | 3.270837 | 0.03218484 | -1.618097 | -0.01631331 | -1.48652 | -0.01497679 | -1.49138 | -0.01502613 | -1.496183 | -0.01507489 | -1.539277 | -0.01551247 | -1.634153 | -0.01647653 | 995.2627 | 1028.435 | 3.333046 | 0.8234135 | 0.7914658 | 0.08875179 | 15.25 | 1.636196 | 14264.82173 | 3.272393 | 0.0321999 | -1.342076 | -0.01351163 | 3.272378 | 0.03219976 | -1.351181 | -0.01360393 | 3.417774 | 0.03360666 | 3.356647 | 0.03301541 | 3.356969 | 0.03301853 | 3.41525 | 0.03358225 | 3.398435 | 0.03341964 | 3.582878 | 0.03520186 | -1.209186 | -0.01216556 | -1.359675 | -0.01369003 | -1.346565 | -0.01355713 | -1.335214 | -0.01344208 | -1.387623 | -0.0139734 | -1.411412 | -0.01421467 | 1012.083 | 1045.202 | 3.272393 | 0.7230007 | 0.7315577 | 0.08117073 | 15.25 | 1.638042 | 14189.92065 | 3.276085 | 0.03223565 | -1.392724 | -0.01402513 | 3.275042 | 0.03222555 | -1.378483 | -0.01388072 | 3.304909 | 0.03251471 | 3.32704 | 0.03272892 | 3.327777 | 0.03273605 | 3.30714 | 0.03253631 | 3.294528 | 0.03241422 | 3.326508 | 0.03272377 | -1.487491 | -0.01498665 | -1.399648 | -0.01409535 | -1.408432 | -0.01418445 | -1.349124 | -0.01358307 | -1.331376 | -0.01340318 | -1.249479 | -0.01257351 | 997.4561 | 1030.134 | 3.276085 | 0.7701666 | 0.7566558 | 0.07349556
15.3 | 1.67401 | 14134.63 | 3.348021 | 0.03293195 | -1.475911 | -0.01486911 | 3.34887 | 0.03294017 | -1.441859 | -0.01452355 | 3.188915 | 0.03139125 | 3.416149 | 0.03359094 | 3.445418 | 0.03387393 | 3.42426 | 0.03366937 | 3.418975 | 0.03361827 | 3.266983 | 0.03214752 | -1.563575 | -0.01575928 | -1.493396 | -0.01504659 | -1.498236 | -0.01509573 | -1.499301 | -0.01510654 | -1.526142 | -0.01537907 | -1.584107 | -0.01596788 | 995.3965 | 1028.723 | 3.348021 | 0.8231877 | 0.788611 | 0.08157652 | 15.3 | 1.641307 | 14266.22173 | 3.282613 | 0.03229886 | -1.369442 | -0.01378905 | 3.283221 | 0.03230475 | -1.369769 | -0.01379237 | 3.400335 | 0.03343802 | 3.364618 | 0.03309253 | 3.362079 | 0.03306797 | 3.425994 | 0.03368614 | 3.400679 | 0.03344134 | 3.596981 | 0.035338 | -1.311741 | -0.0132042 | -1.38805 | -0.01397773 | -1.363432 | -0.01372812 | -1.348671 | -0.01357848 | -1.42036 | -0.01430544 | -1.451638 | -0.01462277 | 1012.182 | 1045.408 | 3.282613 | 0.7449593 | 0.745035 | 0.08271361 | 15.3 | 1.647143 | 14192.12065 | 3.294286 | 0.03241187 | -1.400216 | -0.01410112 | 3.293616 | 0.03240539 | -1.377211 | -0.01386783 | 3.286394 | 0.03233547 | 3.362207 | 0.03306921 | 3.350797 | 0.03295881 | 3.32175 | 0.03267772 | 3.307611 | 0.03254087 | 3.324999 | 0.03270916 | -1.422138 | -0.01432347 | -1.406592 | -0.01416578 | -1.411743 | -0.01421803 | -1.355791 | -0.01365066 | -1.317342 | -0.01326096 | -1.255022 | -0.01262964 | 997.6108 | 1030.475 | 3.294286 | 0.7701 | 0.7480933 | 0.07874807
15.35 | 1.682205 | 14139.63 | 3.364409 | 0.03309051 | -1.480085 | -0.01491148 | 3.364378 | 0.03309021 | -1.448617 | -0.01459212 | 3.268057 | 0.03215792 | 3.436948 | 0.03379204 | 3.456766 | 0.03398362 | 3.433691 | 0.03376055 | 3.428808 | 0.03371334 | 3.293867 | 0.03240782 | -1.637679 | -0.01651237 | -1.497125 | -0.01508445 | -1.497319 | -0.01508642 | -1.502004 | -0.01513398 | -1.537152 | -0.01549089 | -1.593382 | -0.01606213 | 995.7486 | 1029.25 | 3.364409 | 0.8202567 | 0.7888446 | 0.08475974 | 15.35 | 1.648648 | 14270.52173 | 3.297297 | 0.03244102 | -1.376219 | -0.01385777 | 3.297664 | 0.03244458 | -1.378734 | -0.01388327 | 3.405689 | 0.03348979 | 3.380424 | 0.03324544 | 3.3859 | 0.0332984 | 3.435047 | 0.03377366 | 3.43134 | 0.03373782 | 3.607732 | 0.03544177 | -1.317873 | -0.01326634 | -1.394386 | -0.01404199 | -1.379163 | -0.01388762 | -1.368262 | -0.01377709 | -1.443603 | -0.01454124 | -1.455933 | -0.01466636 | 1012.487 | 1045.872 | 3.297297 | 0.7457125 | 0.7479682 | 0.0875984 | 15.35 | 1.655822 | 14193.92065 | 3.311645 | 0.03257991 | -1.38988 | -0.01399629 | 3.310223 | 0.03256615 | -1.376255 | -0.01385813 | 3.408029 | 0.03351242 | 3.385255 | 0.03329216 | 3.382904 | 0.03326942 | 3.353709 | 0.03298699 | 3.356942 | 0.03301827 | 3.372722 | 0.03317093 | -1.395032 | -0.01404854 | -1.394104 | -0.01403913 | -1.400273 | -0.01410169 | -1.351229 | -0.01360441 | -1.320877 | -0.01329678 | -1.231147 | -0.01238788 | 997.7373 | 1030.779 | 3.311645 | 0.7531521 | 0.740759 | 0.07231179
15.4 | 1.688516 | 14140.53 | 3.377032 | 0.03321262 | -1.487138 | -0.01498307 | 3.377803 | 0.03322008 | -1.456198 | -0.01466905 | 3.235176 | 0.03183946 | 3.441252 | 0.03383365 | 3.476708 | 0.03417636 | 3.443185 | 0.03385234 | 3.454306 | 0.03395984 | 3.342604 | 0.03287953 | -1.637142 | -0.01650691 | -1.510136 | -0.01521655 | -1.516535 | -0.01528152 | -1.509814 | -0.01521328 | -1.525329 | -0.01537082 | -1.581267 | -0.01593902 | 995.812 | 1029.441 | 3.377032 | 0.8219107 | 0.79074 | 0.07741391 | 15.4 | 1.656613 | 14272.92173 | 3.313226 | 0.03259522 | -1.393806 | -0.01403611 | 3.313208 | 0.03259504 | -1.393613 | -0.01403415 | 3.395807 | 0.03339422 | 3.394167 | 0.03337836 | 3.40211 | 0.03345518 | 3.458671 | 0.03400203 | 3.426832 | 0.03369424 | 3.620136 | 0.03556149 | -1.343581 | -0.01352689 | -1.403746 | -0.01413692 | -1.385205 | -0.01394888 | -1.370214 | -0.01379688 | -1.437218 | -0.01447646 | -1.468846 | -0.0147974 | 1012.658 | 1046.209 | 3.313226 | 0.756292 | 0.7561139 | 0.08134475 | 15.4 | 1.662385 | 14196.62065 | 3.324771 | 0.03270696 | -1.394266 | -0.01404077 | 3.323782 | 0.03269739 | -1.380129 | -0.01389741 | 3.422725 | 0.03365453 | 3.398334 | 0.03341866 | 3.397761 | 0.03341312 | 3.361521 | 0.03306257 | 3.371113 | 0.03315537 | 3.380598 | 0.03324712 | -1.418773 | -0.01428934 | -1.401536 | -0.0141145 | -1.405297 | -0.01415265 | -1.354145 | -0.01363397 | -1.33051 | -0.01339441 | -1.250278 | -0.0125816 | 997.9271 | 1031.106 | 3.324771 | 0.7522036 | 0.7392252 | 0.07733871
15.45 | 1.696042 | 14145.53 | 3.392084 | 0.03335822 | -1.496005 | -0.01507308 | 3.392587 | 0.03336308 | -1.462683 | -0.01473486 | 3.201541 | 0.0315136 | 3.45554 | 0.03397177 | 3.491235 | 0.03431674 | 3.457826 | 0.03399387 | 3.470992 | 0.03412112 | 3.341624 | 0.03287005 | -1.629537 | -0.0164296 | -1.507039 | -0.0151851 | -1.5191 | -0.01530757 | -1.518125 | -0.01529766 | -1.539675 | -0.01551651 | -1.606264 | -0.01619304 | 996.1641 | 1029.955 | 3.392084 | 0.8243352 | 0.7909963 | 0.08876219 | 15.45 | 1.663742 | 14277.62173 | 3.327484 | 0.03273321 | -1.403998 | -0.01413947 | 3.327745 | 0.03273574 | -1.400728 | -0.01410631 | 3.481936 | 0.03422688 | 3.412913 | 0.03355965 | 3.421603 | 0.03364368 | 3.487158 | 0.03427734 | 3.468095 | 0.03409312 | 3.652231 | 0.03587118 | -1.321011 | -0.01329814 | -1.41051 | -0.01420552 | -1.385009 | -0.0139469 | -1.383709 | -0.01393371 | -1.439734 | -0.01450199 | -1.459714 | -0.01470473 | 1012.991 | 1046.698 | 3.327484 | 0.7604426 | 0.7572054 | 0.09349934 | 15.45 | 1.667761 | 14199.92065 | 3.335523 | 0.03281101 | -1.405229 | -0.01415196 | 3.334587 | 0.03280196 | -1.392803 | -0.01402594 | 3.369525 | 0.03314 | 3.395506 | 0.03339131 | 3.396157 | 0.03339761 | 3.366536 | 0.03311109 | 3.35913 | 0.03303944 | 3.374236 | 0.03318558 | -1.447972 | -0.01458557 | -1.408376 | -0.01418388 | -1.410562 | -0.01420605 | -1.361086 | -0.01370434 | -1.339101 | -0.01348148 | -1.255279 | -0.01263224 | 998.1591 | 1031.453 | 3.335523 | 0.7584499 | 0.7470132 | 0.0836281
15.5 | 1.703188 | 14146.13 | 3.406376 | 0.03349644 | -1.501484 | -0.0151287 | 3.406869 | 0.03350121 | -1.46933 | -0.01480232 | 3.170703 | 0.03121474 | 3.470015 | 0.03411167 | 3.504469 | 0.0344446 | 3.46966 | 0.03410824 | 3.470297 | 0.0341144 | 3.349079 | 0.03294219 | -1.689035 | -0.01703462 | -1.514679 | -0.01526267 | -1.532208 | -0.01544068 | -1.529385 | -0.01541201 | -1.56821 | -0.01580636 | -1.625565 | -0.01638922 | 996.2063 | 1030.141 | 3.406376 | 0.8236565 | 0.7916147 | 0.08451498 | 15.5 | 1.670691 | 14279.12173 | 3.341381 | 0.0328677 | -1.402923 | -0.01412857 | 3.342114 | 0.03287479 | -1.402645 | -0.01412575 | 3.526118 | 0.03465374 | 3.420104 | 0.03362919 | 3.427802 | 0.03370362 | 3.484696 | 0.03425355 | 3.481344 | 0.03422116 | 3.663138 | 0.0359764 | -1.30562 | -0.01314218 | -1.40319 | -0.01413128 | -1.374953 | -0.01384493 | -1.367922 | -0.01377364 | -1.421247 | -0.01431443 | -1.437375 | -0.01447805 | 1013.097 | 1046.949 | 3.341381 | 0.7539608 | 0.7534118 | 0.07985055 | 15.5 | 1.67326 | 14203.22065 | 3.346519 | 0.03291742 | -1.420184 | -0.01430365 | 3.345352 | 0.03290613 | -1.404511 | -0.01414468 | 3.365839 | 0.03310434 | 3.400616 | 0.03344073 | 3.403195 | 0.03346568 | 3.376986 | 0.03321218 | 3.376672 | 0.03320914 | 3.386978 | 0.03330883 | -1.489611 | -0.01500817 | -1.41911 | -0.01429276 | -1.422556 | -0.01432771 | -1.38003 | -0.01389641 | -1.363842 | -0.01373228 | -1.281249 | -0.01289528 | 998.391 | 1031.802 | 3.346519 | 0.7684447 | 0.7539223 | 0.09486738
15.55 | 1.709963 | 14151.03 | 3.419926 | 0.03362747 | -1.505946 | -0.01517401 | 3.420101 | 0.03362916 | -1.475771 | -0.01486769 | 3.185657 | 0.03135967 | 3.483885 | 0.03424571 | 3.518235 | 0.03457759 | 3.492481 | 0.03432878 | 3.494326 | 0.0343466 | 3.366774 | 0.03311339 | -1.720126 | -0.01735092 | -1.52734 | -0.01539124 | -1.539746 | -0.01551723 | -1.529987 | -0.01541812 | -1.56596 | -0.01578351 | -1.639612 | -0.01653202 | 996.5514 | 1030.633 | 3.419926 | 0.8222851 | 0.7924586 | 0.09222156 | 15.55 | 1.678009 | 14285.12173 | 3.356019 | 0.03300934 | -1.400806 | -0.0141071 | 3.356425 | 0.03301327 | -1.401845 | -0.01411764 | 3.524747 | 0.0346405 | 3.434626 | 0.03376959 | 3.443282 | 0.03385328 | 3.512745 | 0.03452456 | 3.491371 | 0.03431805 | 3.674763 | 0.03608853 | -1.307199 | -0.01315818 | -1.404437 | -0.01414393 | -1.381145 | -0.01390772 | -1.373941 | -0.01383467 | -1.428498 | -0.01438799 | -1.45598 | -0.01466683 | 1013.523 | 1047.537 | 3.356019 | 0.746319 | 0.7471377 | 0.09217638 | 15.55 | 1.679183 | 14205.82065 | 3.358366 | 0.03303205 | -1.433643 | -0.01444019 | 3.357055 | 0.03301936 | -1.416144 | -0.01426267 | 3.362317 | 0.03307027 | 3.422172 | 0.03364918 | 3.415952 | 0.03358904 | 3.388416 | 0.03332274 | 3.374893 | 0.03319193 | 3.370935 | 0.03315364 | -1.48488 | -0.01496015 | -1.440788 | -0.01451268 | -1.444276 | -0.01454807 | -1.393909 | -0.01403715 | -1.367827 | -0.01377268 | -1.297656 | -0.01306149 | 998.5738 | 1032.11 | 3.358366 | 0.7766944 | 0.7604044 | 0.09873809
15.6 | 1.716872 | 14154.13 | 3.433744 | 0.03376107 | -1.514016 | -0.01525594 | 3.434265 | 0.0337661 | -1.48194 | -0.0149303 | 3.245887 | 0.03194321 | 3.506523 | 0.03446445 | 3.531436 | 0.03470511 | 3.513717 | 0.03453395 | 3.50625 | 0.03446181 | 3.347379 | 0.03292574 | -1.666982 | -0.01681033 | -1.527577 | -0.01539365 | -1.54292 | -0.01554947 | -1.530602 | -0.01542437 | -1.578851 | -0.01591448 | -1.65945 | -0.01673373 | 996.7697 | 1030.996 | 3.433744 | 0.8244172 | 0.7926557 | 0.07343173 | 15.6 | 1.686243 | 14285.42173 | 3.372486 | 0.03316865 | -1.395613 | -0.01405443 | 3.373069 | 0.03317429 | -1.402774 | -0.01412706 | 3.528083 | 0.03467272 | 3.445378 | 0.03387354 | 3.44583 | 0.03387791 | 3.515338 | 0.03454961 | 3.507541 | 0.03447428 | 3.700068 | 0.03633258 | -1.341483 | -0.01350562 | -1.42183 | -0.01432035 | -1.395537 | -0.01405366 | -1.387239 | -0.01396951 | -1.450639 | -0.01461264 | -1.45484 | -0.01465527 | 1013.544 | 1047.726 | 3.372486 | 0.7352869 | 0.7416858 | 0.08122321 | 15.6 | 1.685133 | 14209.12065 | 3.370267 | 0.03314718 | -1.438992 | -0.01449446 | 3.369555 | 0.03314029 | -1.426452 | -0.01436724 | 3.416971 | 0.03359889 | 3.431065 | 0.03373517 | 3.434393 | 0.03376734 | 3.412469 | 0.03355536 | 3.40778 | 0.03351002 | 3.401421 | 0.03344852 | -1.49912 | -0.0151047 | -1.445379 | -0.01455926 | -1.45556 | -0.01466257 | -1.395307 | -0.01405133 | -1.371329 | -0.01380819 | -1.311517 | -0.01320193 | 998.8058 | 1032.468 | 3.370267 | 0.7770693 | 0.7653115 | 0.08364598
15.65 | 1.724261 | 14157.63 | 3.448523 | 0.03390394 | -1.52253 | -0.01534239 | 3.448266 | 0.03390146 | -1.488001 | -0.01499183 | 3.288196 | 0.03235291 | 3.51629 | 0.03455881 | 3.542279 | 0.03480984 | 3.517227 | 0.03456786 | 3.526721 | 0.03465957 | 3.391421 | 0.0333518 | -1.647895 | -0.01661624 | -1.536375 | -0.015483 | -1.550552 | -0.01562699 | -1.543795 | -0.01555836 | -1.588587 | -0.0160134 | -1.675466 | -0.01689661 | 997.0162 | 1031.399 | 3.448523 | 0.8265688 | 0.7928145 | 0.07987199 | 15.65 | 1.694065 | 14291.52173 | 3.388129 | 0.03331996 | -1.396507 | -0.0140635 | 3.387716 | 0.03331597 | -1.407655 | -0.01417656 | 3.547075 | 0.03485615 | 3.458792 | 0.0340032 | 3.466592 | 0.03407859 | 3.516771 | 0.03456345 | 3.520528 | 0.03459975 | 3.685991 | 0.03619683 | -1.375387 | -0.01384933 | -1.434507 | -0.01444896 | -1.398883 | -0.0140876 | -1.399655 | -0.01409543 | -1.454463 | -0.01465144 | -1.488709 | -0.01499901 | 1013.977 | 1048.332 | 3.388129 | 0.7303261 | 0.7407004 | 0.08586108 | 15.65 | 1.693071 | 14213.42065 | 3.386141 | 0.03330073 | -1.451536 | -0.01462174 | 3.38543 | 0.03329386 | -1.434071 | -0.01444453 | 3.441131 | 0.03383248 | 3.453453 | 0.0339516 | 3.44892 | 0.03390778 | 3.427047 | 0.03369632 | 3.415984 | 0.03358935 | 3.417402 | 0.03360306 | -1.486426 | -0.01497584 | -1.460805 | -0.0147158 | -1.466236 | -0.01477091 | -1.404611 | -0.01414569 | -1.384238 | -0.01393908 | -1.29661 | -0.01305089 | 999.108 | 1032.939 | 3.386141 | 0.7827904 | 0.7663156 | 0.0855665
15.7 | 1.731059 | 14156.83 | 3.462118 | 0.03403535 | -1.527468 | -0.01539254 | 3.462214 | 0.03403628 | -1.493803 | -0.01505073 | 3.290888 | 0.03237898 | 3.534739 | 0.03473701 | 3.562624 | 0.03500631 | 3.541045 | 0.03479792 | 3.542837 | 0.03481523 | 3.388842 | 0.03332686 | -1.703028 | -0.01717696 | -1.540742 | -0.01552735 | -1.556526 | -0.01568767 | -1.55028 | -0.01562422 | -1.583975 | -0.01596654 | -1.630807 | -0.01644251 | 996.9599 | 1031.476 | 3.462118 | 0.8256555 | 0.7927463 | 0.08525959 | 15.7 | 1.701055 | 14292.62173 | 3.402111 | 0.03345519 | -1.409066 | -0.01419088 | 3.402155 | 0.03345562 | -1.413592 | -0.01423678 | 3.522406 | 0.03461789 | 3.47257 | 0.03413637 | 3.483668 | 0.03424362 | 3.542047 | 0.0348076 | 3.542968 | 0.03481649 | 3.691908 | 0.03625389 | -1.370655 | -0.01380135 | -1.43191 | -0.01442261 | -1.402748 | -0.01412679 | -1.409868 | -0.01419901 | -1.454577 | -0.0146526 | -1.459799 | -0.01470559 | 1014.055 | 1048.555 | 3.402111 | 0.7366405 | 0.7407725 | 0.0714019 | 15.7 | 1.703597 | 14214.92065 | 3.407194 | 0.03350435 | -1.447657 | -0.01458238 | 3.405735 | 0.03349024 | -1.431665 | -0.01442012 | 3.483377 | 0.03424081 | 3.47301 | 0.03414062 | 3.46049 | 0.03401961 | 3.431973 | 0.03374394 | 3.45688 | 0.03398472 | 3.45461 | 0.03396278 | -1.494071 | -0.01505345 | -1.446423 | -0.01456986 | -1.459373 | -0.01470127 | -1.408543 | -0.01418557 | -1.382559 | -0.01392205 | -1.290688 | -0.0129909 | 999.2135 | 1033.259 | 3.407194 | 0.7706585 | 0.7561633 | 0.07993251
15.75 | 1.7381 | 14159.13 | 3.476201 | 0.03417146 | -1.533458 | -0.01545337 | 3.475878 | 0.03416834 | -1.498826 | -0.01510172 | 3.408823 | 0.0335201 | 3.547652 | 0.03486173 | 3.577575 | 0.03515066 | 3.552369 | 0.03490728 | 3.553583 | 0.034919 | 3.423868 | 0.03366558 | -1.711828 | -0.01726649 | -1.549411 | -0.0156154 | -1.567438 | -0.01579852 | -1.567951 | -0.01580373 | -1.599199 | -0.01612124 | -1.652882 | -0.01666695 | 997.1218 | 1031.784 | 3.476201 | 0.8255849 | 0.7920502 | 0.08528964 | 15.75 | 1.70722 | 14295.12173 | 3.41444 | 0.03357442 | -1.42019 | -0.01430371 | 3.414918 | 0.03357904 | -1.422178 | -0.01432388 | 3.536975 | 0.03475861 | 3.502821 | 0.03442868 | 3.508189 | 0.03448054 | 3.573083 | 0.03510729 | 3.562802 | 0.03500803 | 3.721122 | 0.03653559 | -1.337378 | -0.01346401 | -1.445089 | -0.01455632 | -1.41424 | -0.01424336 | -1.423083 | -0.01433306 | -1.459732 | -0.01470491 | -1.499399 | -0.01510754 | 1014.233 | 1048.863 | 3.41444 | 0.7422516 | 0.7438981 | 0.08333567 | 15.75 | 1.711235 | 14219.62065 | 3.422469 | 0.03365205 | -1.443202 | -0.01453717 | 3.420928 | 0.03363715 | -1.431262 | -0.01441603 | 3.428137 | 0.03370686 | 3.499843 | 0.03439991 | 3.488836 | 0.03429356 | 3.462725 | 0.03404122 | 3.465616 | 0.03406916 | 3.472917 | 0.03413972 | -1.494367 | -0.01505645 | -1.451193 | -0.01461826 | -1.457812 | -0.01468542 | -1.401424 | -0.01411337 | -1.389987 | -0.01399738 | -1.29452 | -0.01302972 | 999.5438 | 1033.753 | 3.422469 | 0.7605161 | 0.75001 | 0.08096749
15.8 | 1.744305 | 14165.23 | 3.488609 | 0.03429136 | -1.538853 | -0.01550816 | 3.488641 | 0.03429167 | -1.50485 | -0.01516288 | 3.308891 | 0.03255326 | 3.5526 | 0.03490951 | 3.582922 | 0.03520228 | 3.562021 | 0.03500048 | 3.552521 | 0.03490875 | 3.41153 | 0.03354628 | -1.637735 | -0.01651294 | -1.557135 | -0.01569386 | -1.566058 | -0.0157845 | -1.562952 | -0.01575295 | -1.590638 | -0.01603424 | -1.637836 | -0.01651397 | 997.5514 | 1032.352 | 3.488609 | 0.82564 | 0.7926729 | 0.08423301 | 15.8 | 1.714169 | 14296.52173 | 3.428337 | 0.03370879 | -1.427738 | -0.01438028 | 3.428559 | 0.03371094 | -1.429878 | -0.01440199 | 3.574521 | 0.03512118 | 3.50791 | 0.03447785 | 3.510678 | 0.03450459 | 3.570849 | 0.03508572 | 3.57044 | 0.03508177 | 3.756346 | 0.03687514 | -1.363287 | -0.01372665 | -1.452781 | -0.01463437 | -1.422281 | -0.01432492 | -1.433379 | -0.01443751 | -1.466271 | -0.01477127 | -1.515817 | -0.01527423 | 1014.332 | 1049.107 | 3.428337 | 0.7439934 | 0.7458716 | 0.0719653 | 15.8 | 1.716236 | 14220.02065 | 3.432472 | 0.03374877 | -1.462352 | -0.0147315 | 3.431452 | 0.03373891 | -1.444534 | -0.01455069 | 3.488264 | 0.03428803 | 3.506701 | 0.03446617 | 3.503552 | 0.03443574 | 3.479047 | 0.03419896 | 3.47183 | 0.03412922 | 3.483891 | 0.03424577 | -1.515651 | -0.01527254 | -1.460712 | -0.01471485 | -1.466312 | -0.01477169 | -1.414165 | -0.0142426 | -1.382531 | -0.01392177 | -1.282582 | -0.01290878 | 999.572 | 1033.882 | 3.432472 | 0.7746378 | 0.7583138 | 0.07506605
15.85 | 1.751666 | 14168.43 | 3.503332 | 0.03443362 | -1.54635 | -0.01558431 | 3.503223 | 0.03443257 | -1.511178 | -0.01522713 | 3.231697 | 0.03180576 | 3.565402 | 0.03503313 | 3.609122 | 0.03545519 | 3.57712 | 0.03514627 | 3.55948 | 0.03497595 | 3.426047 | 0.03368665 | -1.677977 | -0.01692215 | -1.559329 | -0.01571614 | -1.574029 | -0.01586548 | -1.562645 | -0.01574983 | -1.605673 | -0.01618704 | -1.677815 | -0.0169205 | 997.7768 | 1032.732 | 3.503332 | 0.8267838 | 0.7928549 | 0.09017243 | 15.85 | 1.722756 | 14300.42173 | 3.445512 | 0.03387483 | -1.437978 | -0.01448417 | 3.4453 | 0.03387278 | -1.438565 | -0.01449013 | 3.635771 | 0.03571236 | 3.518147 | 0.03457674 | 3.512238 | 0.03451966 | 3.579192 | 0.03516627 | 3.577828 | 0.03515311 | 3.758927 | 0.03690001 | -1.361315 | -0.01370666 | -1.458727 | -0.01469471 | -1.436474 | -0.01446891 | -1.447719 | -0.01458301 | -1.486804 | -0.01497968 | -1.505515 | -0.01516963 | 1014.609 | 1049.567 | 3.445512 | 0.7469663 | 0.747582 | 0.08247246 | 15.85 | 1.722101 | 14223.52065 | 3.444202 | 0.03386217 | -1.477933 | -0.01488963 | 3.444205 | 0.0338622 | -1.46515 | -0.01475989 | 3.462048 | 0.03403467 | 3.508355 | 0.03448215 | 3.514757 | 0.034544 | 3.48046 | 0.03421262 | 3.497175 | 0.03437413 | 3.500133 | 0.03440271 | -1.569767 | -0.01582218 | -1.483931 | -0.01495051 | -1.488875 | -0.0150007 | -1.443391 | -0.01453909 | -1.430915 | -0.01441251 | -1.325803 | -0.0133467 | 999.818 | 1034.254 | 3.444202 | 0.7847992 | 0.772676 | 0.08432812
15.9 | 1.760053 | 14171.93 | 3.520106 | 0.03459567 | -1.550013 | -0.01562151 | 3.520331 | 0.03459784 | -1.517598 | -0.01529231 | 3.289544 | 0.03236597 | 3.581704 | 0.03519053 | 3.617966 | 0.03554055 | 3.591146 | 0.03528168 | 3.608099 | 0.03544532 | 3.48393 | 0.03424615 | -1.698183 | -0.01712767 | -1.56772 | -0.01580139 | -1.582651 | -0.01595309 | -1.569436 | -0.01581882 | -1.603058 | -0.01616046 | -1.654989 | -0.01668837 | 998.0232 | 1033.155 | 3.520106 | 0.8233048 | 0.792121 | 0.08955657 | 15.9 | 1.728696 | 14302.42173 | 3.457392 | 0.03398967 | -1.446063 | -0.0145662 | 3.456862 | 0.03398455 | -1.448822 | -0.0145942 | 3.60827 | 0.03544697 | 3.542556 | 0.03481251 | 3.539037 | 0.03477852 | 3.612976 | 0.03549239 | 3.609373 | 0.03545761 | 3.763177 | 0.03694097 | -1.400838 | -0.01410742 | -1.459534 | -0.0147029 | -1.436029 | -0.0144644 | -1.450276 | -0.01460895 | -1.496513 | -0.01507824 | -1.529972 | -0.01541797 | 1014.751 | 1049.834 | 3.457392 | 0.7499281 | 0.7526528 | 0.08226594 | 15.9 | 1.73062 | 14226.12065 | 3.461241 | 0.03402687 | -1.469925 | -0.01480835 | 3.460735 | 0.03402198 | -1.45417 | -0.01464847 | 3.509537 | 0.03449357 | 3.534924 | 0.0347388 | 3.527451 | 0.03466662 | 3.495894 | 0.03436175 | 3.511014 | 0.03450784 | 3.527106 | 0.03466329 | -1.542908 | -0.01554935 | -1.477742 | -0.01488769 | -1.489872 | -0.01501082 | -1.435871 | -0.01446279 | -1.4188 | -0.01428961 | -1.319153 | -0.01327931 | 1000.001 | 1034.613 | 3.461241 | 0.7705253 | 0.7561078 | 0.07372351
15.95 | 1.768685 | 14173.53 | 3.537371 | 0.03476243 | -1.556014 | -0.01568247 | 3.537215 | 0.03476093 | -1.523966 | -0.01535698 | 3.31664 | 0.03262826 | 3.611728 | 0.03548034 | 3.638074 | 0.03573459 | 3.609526 | 0.03545909 | 3.631435 | 0.03567052 | 3.494853 | 0.0343517 | -1.755657 | -0.01771251 | -1.568121 | -0.01580546 | -1.585332 | -0.01598033 | -1.572253 | -0.01584744 | -1.616105 | -0.01629306 | -1.694086 | -0.017086 | 998.1359 | 1033.444 | 3.537371 | 0.8219339 | 0.7914356 | 0.0778461 | 15.95 | 1.734931 | 14306.12173 | 3.469863 | 0.03411021 | -1.453455 | -0.01464121 | 3.470525 | 0.0341166 | -1.458385 | -0.01469124 | 3.640303 | 0.03575609 | 3.551888 | 0.03490263 | 3.542344 | 0.03481046 | 3.606285 | 0.03542781 | 3.611318 | 0.03547638 | 3.788917 | 0.03718901 | -1.333185 | -0.01342152 | -1.477807 | -0.01488835 | -1.454667 | -0.01465351 | -1.458252 | -0.01468989 | -1.49201 | -0.01503252 | -1.512386 | -0.01523939 | 1015.013 | 1050.233 | 3.469863 | 0.7520271 | 0.7562916 | 0.08868432 | 15.95 | 1.73771 | 14228.92065 | 3.475421 | 0.03416392 | -1.466032 | -0.01476884 | 3.474905 | 0.03415893 | -1.453647 | -0.01464316 | 3.521607 | 0.03461017 | 3.549529 | 0.03487985 | 3.551277 | 0.03489673 | 3.524239 | 0.03463559 | 3.523473 | 0.03462819 | 3.537056 | 0.03475939 | -1.5721 | -0.01584589 | -1.474254 | -0.01485229 | -1.4785 | -0.01489539 | -1.424966 | -0.01435216 | -1.399921 | -0.01409812 | -1.3079 | -0.01316528 | 1000.198 | 1034.959 | 3.475421 | 0.7614739 | 0.7503243 | 0.09016736
16 | 1.776403 | 14175.83 | 3.552806 | 0.0349115 | -1.561841 | -0.01574166 | 3.552455 | 0.03490811 | -1.52991 | -0.01541734 | 3.356216 | 0.03301124 | 3.629902 | 0.03565573 | 3.659245 | 0.03593884 | 3.641518 | 0.03576782 | 3.645982 | 0.03581089 | 3.494314 | 0.03434649 | -1.73036 | -0.01745506 | -1.575259 | -0.01587798 | -1.589179 | -0.01601942 | -1.589788 | -0.01602561 | -1.633903 | -0.01647398 | -1.710269 | -0.01725063 | 998.2979 | 1033.765 | 3.552806 | 0.8211683 | 0.7910071 | 0.08365415 | 16 | 1.740676 | 14308.32173 | 3.481351 | 0.03422123 | -1.459221 | -0.01469972 | 3.482098 | 0.03422845 | -1.46232 | -0.01473117 | 3.604724 | 0.03541274 | 3.564774 | 0.03502707 | 3.571414 | 0.03509118 | 3.628259 | 0.03563988 | 3.625463 | 0.0356129 | 3.831231 | 0.03759662 | -1.407263 | -0.01417259 | -1.487746 | -0.01498924 | -1.462369 | -0.01473167 | -1.470331 | -0.01481248 | -1.514381 | -0.01525965 | -1.527113 | -0.01538893 | 1015.169 | 1050.511 | 3.481351 | 0.7530016 | 0.7555504 | 0.08268798 | 16 | 1.74354 | 14230.02065 | 3.487079 | 0.03427658 | -1.469858 | -0.01480767 | 3.486286 | 0.03426892 | -1.461657 | -0.01472444 | 3.491396 | 0.03431829 | 3.56716 | 0.03505011 | 3.563273 | 0.03501257 | 3.529016 | 0.03468174 | 3.531524 | 0.03470596 | 3.514859 | 0.03454498 | -1.554028 | -0.0156623 | -1.477394 | -0.01488416 | -1.487796 | -0.01498975 | -1.428565 | -0.01438867 | -1.40994 | -0.01419974 | -1.320484 | -0.0132928 | 1000.275 | 1035.155 | 3.487079 | 0.7605808 | 0.7533816 | 0.07966735
16.05 | 1.783307 | 14178.53 | 3.566613 | 0.03504482 | -1.572881 | -0.01585382 | 3.566473 | 0.03504347 | -1.536649 | -0.01548578 | 3.39553 | 0.03339154 | 3.648262 | 0.03583288 | 3.669073 | 0.03603365 | 3.644279 | 0.03579446 | 3.645103 | 0.03580241 | 3.489588 | 0.03430082 | -1.727104 | -0.01742192 | -1.584911 | -0.01597605 | -1.597135 | -0.01610027 | -1.59954 | -0.01612471 | -1.628083 | -0.01641482 | -1.714408 | -0.01729274 | 998.488 | 1034.1 | 3.566613 | 0.8261069 | 0.7917998 | 0.07469844 | 16.05 | 1.74841 | 14311.72173 | 3.49682 | 0.0343707 | -1.464813 | -0.01475647 | 3.497369 | 0.03437601 | -1.467339 | -0.01478211 | 3.633819 | 0.03569353 | 3.594168 | 0.03531085 | 3.59586 | 0.03532718 | 3.655363 | 0.03590139 | 3.65215 | 0.0358704 | 3.835931 | 0.03764188 | -1.403705 | -0.0141365 | -1.485674 | -0.01496821 | -1.465085 | -0.01475923 | -1.465301 | -0.01476143 | -1.518382 | -0.01530027 | -1.551244 | -0.01563402 | 1015.41 | 1050.917 | 3.49682 | 0.7523351 | 0.7544241 | 0.09352774 | 16.05 | 1.749582 | 14235.12065 | 3.499164 | 0.03439335 | -1.48359 | -0.01494705 | 3.498976 | 0.03439153 | -1.469072 | -0.0147997 | 3.51514 | 0.0345477 | 3.564266 | 0.03502216 | 3.564101 | 0.03502057 | 3.545327 | 0.03483927 | 3.533707 | 0.03472705 | 3.541342 | 0.03480079 | -1.560812 | -0.01573121 | -1.487837 | -0.01499016 | -1.497507 | -0.01508833 | -1.445113 | -0.01455656 | -1.426997 | -0.01437277 | -1.35802 | -0.01367325 | 1000.633 | 1035.647 | 3.499164 | 0.7686323 | 0.7554013 | 0.09256369
16.1 | 1.790706 | 14183.43 | 3.581411 | 0.0351877 | -1.580114 | -0.01592731 | 3.581239 | 0.03518604 | -1.54462 | -0.01556674 | 3.407901 | 0.03351119 | 3.664803 | 0.03599246 | 3.682436 | 0.03616254 | 3.668493 | 0.03602805 | 3.65468 | 0.0358948 | 3.502779 | 0.03442828 | -1.700264 | -0.01714884 | -1.598513 | -0.01611427 | -1.604504 | -0.01617516 | -1.610718 | -0.01623831 | -1.654703 | -0.01668546 | -1.703499 | -0.01718175 | 998.8331 | 1034.605 | 3.581411 | 0.8269464 | 0.7934398 | 0.08845712 | 16.1 | 1.755647 | 14313.32173 | 3.511294 | 0.03451054 | -1.474271 | -0.01485246 | 3.511388 | 0.03451145 | -1.47446 | -0.01485438 | 3.651991 | 0.03586886 | 3.596822 | 0.03533647 | 3.602637 | 0.0353926 | 3.659386 | 0.0359402 | 3.645542 | 0.03580664 | 3.832663 | 0.03761041 | -1.438147 | -0.01448589 | -1.483317 | -0.01494428 | -1.457264 | -0.01467986 | -1.459812 | -0.01470572 | -1.526304 | -0.01538072 | -1.538484 | -0.01550441 | 1015.524 | 1051.182 | 3.511294 | 0.75554 | 0.7556764 | 0.08276782 | 16.1 | 1.757107 | 14236.32065 | 3.514214 | 0.03453875 | -1.495814 | -0.01507114 | 3.513792 | 0.03453467 | -1.484013 | -0.01495135 | 3.58048 | 0.03517871 | 3.585463 | 0.03522682 | 3.579323 | 0.03516754 | 3.555367 | 0.03493623 | 3.554304 | 0.03492597 | 3.563835 | 0.035018 | -1.606102 | -0.0161914 | -1.497012 | -0.0150833 | -1.510082 | -0.015216 | -1.4588 | -0.01469545 | -1.437363 | -0.01447793 | -1.354978 | -0.01364242 | 1000.718 | 1035.885 | 3.514214 | 0.774165 | 0.7634732 | 0.08772598
16.15 | 1.796657 | 14183.33 | 3.593314 | 0.03530261 | -1.58868 | -0.01601435 | 3.593295 | 0.03530242 | -1.550818 | -0.01562969 | 3.501739 | 0.03441823 | 3.667254 | 0.0360161 | 3.699259 | 0.03632478 | 3.674542 | 0.0360864 | 3.67019 | 0.03604442 | 3.53784 | 0.03476696 | -1.693535 | -0.01708039 | -1.601081 | -0.01614037 | -1.616608 | -0.01629818 | -1.610487 | -0.01623596 | -1.645813 | -0.01659507 | -1.697149 | -0.01711716 | 998.8261 | 1034.717 | 3.593314 | 0.8302641 | 0.794485 | 0.08399751 | 16.15 | 1.762433 | 14318.52173 | 3.524866 | 0.03464165 | -1.480694 | -0.01491766 | 3.525014 | 0.03464308 | -1.481553 | -0.01492638 | 3.660973 | 0.03595551 | 3.609206 | 0.035456 | 3.613303 | 0.03549554 | 3.674323 | 0.03608429 | 3.657099 | 0.03591814 | 3.839819 | 0.03767932 | -1.395655 | -0.01405486 | -1.494457 | -0.01505737 | -1.473363 | -0.01484325 | -1.480923 | -0.01491998 | -1.531144 | -0.01542987 | -1.546505 | -0.01558588 | 1015.893 | 1051.702 | 3.524866 | 0.7563204 | 0.7570422 | 0.08142164 | 16.15 | 1.763866 | 14241.62065 | 3.527733 | 0.03466934 | -1.501595 | -0.01512983 | 3.527679 | 0.03466882 | -1.489031 | -0.01500228 | 3.595801 | 0.03532661 | 3.597817 | 0.03534607 | 3.595461 | 0.03532333 | 3.563156 | 0.03501144 | 3.574659 | 0.03512251 | 3.575832 | 0.03513383 | -1.570373 | -0.01582834 | -1.508159 | -0.01519647 | -1.526421 | -0.01538191 | -1.470104 | -0.01481017 | -1.449044 | -0.01459645 | -1.359903 | -0.01369234 | 1001.09 | 1036.406 | 3.527733 | 0.7743198 | 0.762833 | 0.09152595
16.2 | 1.804492 | 14188.43 | 3.608983 | 0.03545385 | -1.594541 | -0.01607391 | 3.608447 | 0.03544868 | -1.556783 | -0.01569028 | 3.367732 | 0.03312266 | 3.678057 | 0.03612031 | 3.722404 | 0.03654795 | 3.681864 | 0.03615702 | 3.670021 | 0.03604279 | 3.513679 | 0.03453358 | -1.678902 | -0.01693155 | -1.606091 | -0.01619128 | -1.622329 | -0.01635633 | -1.609389 | -0.0162248 | -1.640519 | -0.01654125 | -1.669164 | -0.01683252 | 999.1852 | 1035.246 | 3.608983 | 0.8294094 | 0.7941071 | 0.08020883 | 16.2 | 1.769727 | 14319.62173 | 3.539453 | 0.03478254 | -1.480016 | -0.01491078 | 3.539627 | 0.03478422 | -1.48666 | -0.01497822 | 3.643528 | 0.03578721 | 3.629172 | 0.03564869 | 3.635542 | 0.03571015 | 3.705701 | 0.0363869 | 3.679832 | 0.03613743 | 3.841909 | 0.03769945 | -1.458852 | -0.01469598 | -1.505462 | -0.01516909 | -1.477798 | -0.01488826 | -1.476101 | -0.01487104 | -1.531551 | -0.015434 | -1.543892 | -0.01555934 | 1015.971 | 1051.931 | 3.539453 | 0.7503497 | 0.7562461 | 0.07789933 | 16.2 | 1.771388 | 14243.22065 | 3.542777 | 0.03481465 | -1.513444 | -0.01525013 | 3.54222 | 0.03480927 | -1.500516 | -0.01511888 | 3.653225 | 0.03588077 | 3.611536 | 0.03547849 | 3.609994 | 0.03546361 | 3.588952 | 0.0352605 | 3.601048 | 0.03537726 | 3.631344 | 0.03566965 | -1.55486 | -0.01567075 | -1.517459 | -0.0152909 | -1.529516 | -0.01541334 | -1.483755 | -0.01494873 | -1.456454 | -0.01467164 | -1.354753 | -0.01364014 | 1001.203 | 1036.673 | 3.542777 | 0.7794794 | 0.7678302 | 0.07903168
16.25 | 1.810719 | 14188.83 | 3.621439 | 0.03557406 | -1.600361 | -0.01613305 | 3.621995 | 0.03557943 | -1.564771 | -0.01577143 | 3.347798 | 0.03292979 | 3.6848 | 0.03618534 | 3.727781 | 0.03659979 | 3.700334 | 0.03633515 | 3.695335 | 0.03628694 | 3.570621 | 0.03508352 | -1.691486 | -0.01705955 | -1.613788 | -0.01626951 | -1.631231 | -0.01644682 | -1.621528 | -0.01634819 | -1.659704 | -0.01673631 | -1.699411 | -0.01714017 | 999.2134 | 1035.399 | 3.621439 | 0.8298462 | 0.796215 | 0.08128547 | 16.25 | 1.776688 | 14321.82173 | 3.553376 | 0.034917 | -1.47415 | -0.01485124 | 3.554506 | 0.03492792 | -1.481725 | -0.01492812 | 3.690956 | 0.03624471 | 3.642165 | 0.03577406 | 3.64198 | 0.03577227 | 3.714063 | 0.03646753 | 3.706468 | 0.0363943 | 3.874465 | 0.03801292 | -1.477047 | -0.01488064 | -1.505052 | -0.01516493 | -1.477808 | -0.01488836 | -1.47212 | -0.01483063 | -1.534822 | -0.01546722 | -1.545739 | -0.0155781 | 1016.127 | 1052.234 | 3.553376 | 0.7401279 | 0.7464138 | 0.08301842 | 16.25 | 1.777575 | 14245.42065 | 3.55515 | 0.03493414 | -1.52106 | -0.01532747 | 3.554407 | 0.03492696 | -1.509103 | -0.01520606 | 3.591377 | 0.03528391 | 3.632981 | 0.03568544 | 3.635335 | 0.03570816 | 3.603103 | 0.0353971 | 3.612664 | 0.03548938 | 3.634353 | 0.03569868 | -1.571584 | -0.01584064 | -1.531891 | -0.01543746 | -1.546371 | -0.01558452 | -1.492201 | -0.01503446 | -1.482053 | -0.01493145 | -1.369824 | -0.01379293 | 1001.357 | 1036.957 | 3.55515 | 0.7817477 | 0.771063 | 0.08957482
16.3 | 1.81701 | 14190.23 | 3.634019 | 0.03569546 | -1.606822 | -0.01619871 | 3.633408 | 0.03568956 | -1.570858 | -0.01583327 | 3.385577 | 0.03329528 | 3.70134 | 0.03634485 | 3.749787 | 0.03681192 | 3.714881 | 0.03647542 | 3.724772 | 0.03657078 | 3.583516 | 0.03520802 | -1.770239 | -0.01786095 | -1.618609 | -0.01631852 | -1.642213 | -0.01655847 | -1.6362 | -0.01649734 | -1.669293 | -0.01683383 | -1.734688 | -0.0174991 | 999.312 | 1035.627 | 3.634019 | 0.8308419 | 0.7973928 | 0.08325207 | 16.3 | 1.783271 | 14323.72173 | 3.566543 | 0.03504415 | -1.486052 | -0.01497204 | 3.566804 | 0.03504667 | -1.490405 | -0.01501623 | 3.696586 | 0.03629901 | 3.641028 | 0.03576309 | 3.649628 | 0.03584606 | 3.71687 | 0.0364946 | 3.695931 | 0.03629269 | 3.880443 | 0.03807047 | -1.441741 | -0.01452235 | -1.505872 | -0.01517325 | -1.47959 | -0.01490645 | -1.466495 | -0.01477354 | -1.547196 | -0.0155929 | -1.585769 | -0.01598477 | 1016.262 | 1052.507 | 3.566543 | 0.745913 | 0.7496707 | 0.07654393 | 16.3 | 1.784634 | 14247.42065 | 3.569268 | 0.03507046 | -1.513846 | -0.01525422 | 3.568335 | 0.03506145 | -1.502935 | -0.01514344 | 3.642897 | 0.03578112 | 3.636195 | 0.03571646 | 3.641809 | 0.03577062 | 3.605206 | 0.03541739 | 3.618761 | 0.03554822 | 3.637778 | 0.03573173 | -1.608951 | -0.01622035 | -1.522594 | -0.01534304 | -1.538206 | -0.01550159 | -1.487092 | -0.0149826 | -1.46505 | -0.01475888 | -1.372101 | -0.01381601 | 1001.498 | 1037.244 | 3.569268 | 0.7697835 | 0.7602884 | 0.07350496
16.35 | 1.823263 | 14194.93 | 3.646526 | 0.03581614 | -1.610669 | -0.01623781 | 3.645726 | 0.03580842 | -1.579306 | -0.0159191 | 3.465758 | 0.03407053 | 3.721038 | 0.03653478 | 3.755032 | 0.03686247 | 3.72169 | 0.03654107 | 3.730134 | 0.03662248 | 3.624738 | 0.0356059 | -1.774611 | -0.01790546 | -1.619615 | -0.01632874 | -1.637107 | -0.01650656 | -1.633413 | -0.016469 | -1.677494 | -0.01691723 | -1.762666 | -0.01778386 | 999.643 | 1036.095 | 3.646526 | 0.8293771 | 0.8003844 | 0.07905214 | 16.35 | 1.789366 | 14326.22173 | 3.578732 | 0.03516183 | -1.492439 | -0.01503688 | 3.579451 | 0.03516877 | -1.497341 | -0.01508664 | 3.722491 | 0.03654879 | 3.661924 | 0.03596469 | 3.660246 | 0.0359485 | 3.726383 | 0.03658631 | 3.708594 | 0.0364148 | 3.889735 | 0.03815991 | -1.471072 | -0.01482 | -1.513558 | -0.01525129 | -1.484804 | -0.01495938 | -1.487763 | -0.01498941 | -1.547099 | -0.01559191 | -1.577454 | -0.01590028 | 1016.439 | 1052.815 | 3.578732 | 0.7471758 | 0.7512471 | 0.07473321 | 16.35 | 1.791396 | 14251.12065 | 3.582792 | 0.03520103 | -1.523347 | -0.01535069 | 3.582202 | 0.03519533 | -1.51446 | -0.01526045 | 3.574684 | 0.03512275 | 3.654545 | 0.0358935 | 3.653718 | 0.03588552 | 3.624724 | 0.03560576 | 3.62562 | 0.03561441 | 3.655988 | 0.03590742 | -1.536399 | -0.01548324 | -1.530157 | -0.01541985 | -1.547835 | -0.01559939 | -1.500007 | -0.01511371 | -1.471208 | -0.01482138 | -1.368846 | -0.01378301 | 1001.758 | 1037.649 | 3.582792 | 0.7733214 | 0.7655149 | 0.07792617
16.4 | 1.830532 | 14195.73 | 3.661063 | 0.03595638 | -1.617704 | -0.01630932 | 3.660483 | 0.03595079 | -1.585159 | -0.01597857 | 3.517761 | 0.03457302 | 3.745467 | 0.03677028 | 3.776809 | 0.03707234 | 3.752971 | 0.03684261 | 3.756882 | 0.0368803 | 3.59813 | 0.03534909 | -1.768668 | -0.01784496 | -1.633226 | -0.0164671 | -1.653177 | -0.01666994 | -1.645949 | -0.01659645 | -1.689169 | -0.01703598 | -1.749861 | -0.01765352 | 999.6993 | 1036.299 | 3.661063 | 0.8301147 | 0.8000399 | 0.08669695 | 16.4 | 1.798655 | 14330.42173 | 3.59731 | 0.03534118 | -1.50383 | -0.01515252 | 3.597626 | 0.03534423 | -1.50324 | -0.01514653 | 3.740766 | 0.03672497 | 3.687464 | 0.03621103 | 3.690033 | 0.03623581 | 3.755136 | 0.03686348 | 3.742455 | 0.03674125 | 3.908013 | 0.03833583 | -1.438138 | -0.01448579 | -1.521113 | -0.01532801 | -1.48333 | -0.01494441 | -1.493921 | -0.01505192 | -1.532454 | -0.01544317 | -1.564182 | -0.01576544 | 1016.737 | 1053.312 | 3.59731 | 0.7505463 | 0.7499138 | 0.08296509 | 16.4 | 1.80092 | 14252.82065 | 3.601841 | 0.03538491 | -1.544336 | -0.01556385 | 3.601971 | 0.03538617 | -1.530758 | -0.01542595 | 3.605723 | 0.03542238 | 3.680625 | 0.03614507 | 3.680608 | 0.03614491 | 3.649914 | 0.03584882 | 3.646298 | 0.03581394 | 3.64981 | 0.03584782 | -1.631084 | -0.01644533 | -1.552779 | -0.01564961 | -1.566335 | -0.01578732 | -1.521617 | -0.01533312 | -1.491538 | -0.01502773 | -1.39393 | -0.01403736 | 1001.878 | 1037.964 | 3.601841 | 0.7852178 | 0.7728348 | 0.07396002
16.45 | 1.838608 | 14199.73 | 3.677215 | 0.03611218 | -1.626039 | -0.01639404 | 3.677169 | 0.03611174 | -1.588956 | -0.01601715 | 3.50035 | 0.03440481 | 3.761778 | 0.03692749 | 3.783183 | 0.03713376 | 3.774033 | 0.03704559 | 3.763563 | 0.03694469 | 3.62727 | 0.03563033 | -1.781767 | -0.01797832 | -1.642711 | -0.01656353 | -1.658958 | -0.01672873 | -1.650837 | -0.01664615 | -1.69598 | -0.01710526 | -1.763026 | -0.01778752 | 999.981 | 1036.752 | 3.677215 | 0.8314191 | 0.7970879 | 0.08598776 | 16.45 | 1.804986 | 14330.62173 | 3.609972 | 0.03546339 | -1.508225 | -0.01519714 | 3.610218 | 0.03546577 | -1.51028 | -0.01521801 | 3.718883 | 0.03651401 | 3.696338 | 0.03629662 | 3.696154 | 0.03629484 | 3.755692 | 0.03686883 | 3.748213 | 0.03679675 | 3.905848 | 0.038315 | -1.463878 | -0.01474698 | -1.527713 | -0.01539503 | -1.495486 | -0.01506781 | -1.500737 | -0.01512112 | -1.537163 | -0.015491 | -1.568047 | -0.01580471 | 1016.751 | 1053.456 | 3.609972 | 0.7498745 | 0.7515898 | 0.08174461 | 16.45 | 1.810292 | 14256.22065 | 3.620584 | 0.03556581 | -1.544846 | -0.01556903 | 3.61921 | 0.03555255 | -1.533185 | -0.0154506 | 3.639675 | 0.03575003 | 3.704033 | 0.03637082 | 3.704085 | 0.03637132 | 3.678415 | 0.03612376 | 3.676106 | 0.03610149 | 3.683667 | 0.03617441 | -1.640822 | -0.01654433 | -1.54357 | -0.01555607 | -1.566988 | -0.01579395 | -1.508451 | -0.01519944 | -1.494446 | -0.01505725 | -1.388078 | -0.01397802 | 1002.117 | 1038.399 | 3.620584 | 0.7785769 | 0.7686118 | 0.07537245
16.5 | 1.847144 | 14202.93 | 3.694287 | 0.03627684 | -1.631964 | -0.01645427 | 3.693455 | 0.03626881 | -1.595173 | -0.01608033 | 3.51343 | 0.03453118 | 3.775715 | 0.0370618 | 3.802737 | 0.03732215 | 3.791464 | 0.03721355 | 3.771807 | 0.03702414 | 3.62953 | 0.03565214 | -1.794489 | -0.01810785 | -1.650028 | -0.01663793 | -1.662688 | -0.01676666 | -1.665061 | -0.01679079 | -1.699956 | -0.01714571 | -1.7569 | -0.01772517 | 1000.206 | 1037.157 | 3.694287 | 0.8300779 | 0.7965099 | 0.0845983 | 16.5 | 1.811406 | 14334.82173 | 3.622812 | 0.03558731 | -1.513203 | -0.01524769 | 3.623434 | 0.03559332 | -1.517298 | -0.01528927 | 3.749179 | 0.03680606 | 3.704461 | 0.03637495 | 3.717228 | 0.03649805 | 3.775815 | 0.03706276 | 3.775705 | 0.0370617 | 3.925687 | 0.03850591 | -1.467027 | -0.01477894 | -1.536257 | -0.0154818 | -1.502873 | -0.01514281 | -1.514264 | -0.01525846 | -1.538394 | -0.0155035 | -1.599063 | -0.01611986 | 1017.049 | 1053.895 | 3.622812 | 0.7496543 | 0.7530157 | 0.0839476 | 16.5 | 1.816081 | 14257.02065 | 3.632162 | 0.03567754 | -1.552086 | -0.01564257 | 3.631125 | 0.03566753 | -1.539322 | -0.01551293 | 3.612269 | 0.03548556 | 3.700881 | 0.03634042 | 3.698773 | 0.0363201 | 3.676875 | 0.03610891 | 3.667911 | 0.03602244 | 3.657853 | 0.03592541 | -1.661098 | -0.01675049 | -1.555424 | -0.01567648 | -1.572236 | -0.01584727 | -1.519612 | -0.01531276 | -1.501075 | -0.01512455 | -1.415631 | -0.01425747 | 1002.173 | 1038.573 | 3.632162 | 0.7807633 | 0.7696962 | 0.07801968
16.55 | 1.854715 | 14204.53 | 3.709429 | 0.03642285 | -1.635121 | -0.01648637 | 3.709205 | 0.03642069 | -1.600686 | -0.01613635 | 3.544709 | 0.0348333 | 3.774263 | 0.03704781 | 3.817888 | 0.0374681 | 3.787136 | 0.03717185 | 3.778677 | 0.03709034 | 3.639182 | 0.03574528 | -1.745147 | -0.01760554 | -1.650417 | -0.01664188 | -1.666345 | -0.01680385 | -1.665587 | -0.01679614 | -1.694152 | -0.01708667 | -1.739569 | -0.01754877 | 1000.319 | 1037.425 | 3.709429 | 0.8269445 | 0.795508 | 0.08289037 | 16.55 | 1.81999 | 14337.02173 | 3.63998 | 0.03575298 | -1.516835 | -0.01528457 | 3.640363 | 0.03575667 | -1.520638 | -0.01532318 | 3.803563 | 0.03733011 | 3.724267 | 0.03656591 | 3.729365 | 0.03661506 | 3.782045 | 0.03712279 | 3.78231 | 0.03712535 | 3.946937 | 0.03871036 | -1.475465 | -0.01486458 | -1.539139 | -0.01551107 | -1.51181 | -0.01523354 | -1.529218 | -0.01541031 | -1.55321 | -0.01565399 | -1.609307 | -0.01622397 | 1017.205 | 1054.231 | 3.63998 | 0.7467393 | 0.7499053 | 0.07664696 | 16.55 | 1.821375 | 14258.82065 | 3.642749 | 0.03577969 | -1.551961 | -0.0156413 | 3.641071 | 0.0357635 | -1.543801 | -0.01555842 | 3.733723 | 0.03665707 | 3.713374 | 0.03646089 | 3.70447 | 0.03637503 | 3.684982 | 0.0361871 | 3.69138 | 0.0362488 | 3.702767 | 0.03635861 | -1.587509 | -0.01600245 | -1.561001 | -0.01573313 | -1.572808 | -0.01585308 | -1.514425 | -0.0152601 | -1.503955 | -0.01515379 | -1.388823 | -0.01398557 | 1002.299 | 1038.811 | 3.642749 | 0.7766905 | 0.7700248 | 0.07903952
16.6 | 1.861734 | 14209.03 | 3.723469 | 0.03655822 | -1.64746 | -0.01661182 | 3.72312 | 0.03655486 | -1.60783 | -0.01620896 | 3.479133 | 0.03419979 | 3.785698 | 0.03715799 | 3.843297 | 0.03771282 | 3.811974 | 0.03741113 | 3.813829 | 0.037429 | 3.668476 | 0.03602789 | -1.782751 | -0.01798833 | -1.659111 | -0.01673028 | -1.68091 | -0.01695198 | -1.663589 | -0.01677582 | -1.701071 | -0.01715705 | -1.76923 | -0.01785068 | 1000.636 | 1037.894 | 3.723469 | 0.8328225 | 0.7966696 | 0.08163406 | 16.6 | 1.828099 | 14340.82173 | 3.656199 | 0.03590946 | -1.526554 | -0.01538326 | 3.656376 | 0.03591117 | -1.530574 | -0.01542408 | 3.833006 | 0.03761371 | 3.754436 | 0.03685673 | 3.75257 | 0.03683874 | 3.824881 | 0.03753546 | 3.822471 | 0.03751224 | 3.996912 | 0.03919102 | -1.448621 | -0.01459216 | -1.546586 | -0.0155867 | -1.521117 | -0.01532805 | -1.536711 | -0.01548641 | -1.569526 | -0.01581973 | -1.587307 | -0.0160004 | 1017.475 | 1054.676 | 3.656199 | 0.749445 | 0.7528686 | 0.09024009 | 16.6 | 1.826664 | 14262.72065 | 3.653328 | 0.03588176 | -1.561498 | -0.01573818 | 3.653108 | 0.03587964 | -1.54837 | -0.01560482 | 3.734056 | 0.03666028 | 3.733691 | 0.03665677 | 3.73458 | 0.03666534 | 3.712129 | 0.03644888 | 3.717027 | 0.03649611 | 3.737037 | 0.03668902 | -1.599959 | -0.01612897 | -1.566871 | -0.01579276 | -1.583241 | -0.01595908 | -1.528025 | -0.0153982 | -1.506737 | -0.01518204 | -1.409632 | -0.01419662 | 1002.573 | 1039.201 | 3.653328 | 0.7812999 | 0.7696655 | 0.08164783
16.65 | 1.8684 | 14209.03 | 3.7368 | 0.03668674 | -1.65928 | -0.016732 | 3.735791 | 0.03667701 | -1.617641 | -0.01630868 | 3.524288 | 0.03463607 | 3.806222 | 0.03735573 | 3.853032 | 0.03780656 | 3.821647 | 0.03750431 | 3.81983 | 0.03748681 | 3.712828 | 0.03645562 | -1.771 | -0.0178687 | -1.664442 | -0.01678449 | -1.692391 | -0.01706876 | -1.677858 | -0.01692093 | -1.711994 | -0.01726818 | -1.77131 | -0.01787185 | 1000.636 | 1038.028 | 3.7368 | 0.8384979 | 0.8006878 | 0.07106807 | 16.65 | 1.836158 | 14342.32173 | 3.672317 | 0.03606494 | -1.533314 | -0.01545191 | 3.672303 | 0.03606481 | -1.537015 | -0.0154895 | 3.832773 | 0.03761147 | 3.763721 | 0.03694621 | 3.769525 | 0.03700215 | 3.826101 | 0.03754721 | 3.825315 | 0.03753964 | 3.988893 | 0.03911391 | -1.49466 | -0.01505943 | -1.555929 | -0.01568161 | -1.531662 | -0.01543513 | -1.53906 | -0.01551026 | -1.575139 | -0.01587676 | -1.623341 | -0.01636662 | 1017.581 | 1054.95 | 3.672317 | 0.7496184 | 0.7528195 | 0.07453096 | 16.65 | 1.836595 | 14264.72065 | 3.67319 | 0.03607336 | -1.560026 | -0.01572322 | 3.672607 | 0.03606774 | -1.546764 | -0.01558851 | 3.716233 | 0.03648846 | 3.746115 | 0.03677653 | 3.750386 | 0.03681769 | 3.713794 | 0.03646494 | 3.720572 | 0.03653029 | 3.725772 | 0.03658042 | -1.605474 | -0.01618501 | -1.563817 | -0.01576174 | -1.580012 | -0.01592627 | -1.530192 | -0.0154202 | -1.495928 | -0.0150723 | -1.387216 | -0.01396928 | 1002.714 | 1039.546 | 3.67319 | 0.7726348 | 0.7611866 | 0.08334066
16.7 | 1.875746 | 14212.33 | 3.751493 | 0.03682836 | -1.666995 | -0.01681046 | 3.751008 | 0.03682369 | -1.625621 | -0.01638979 | 3.485065 | 0.03425712 | 3.82873 | 0.03757253 | 3.868469 | 0.03795519 | 3.838243 | 0.03766415 | 3.831334 | 0.03759761 | 3.708433 | 0.03641325 | -1.77962 | -0.01795646 | -1.678838 | -0.0169309 | -1.697006 | -0.0171157 | -1.67376 | -0.01687926 | -1.713923 | -0.01728781 | -1.779048 | -0.01795063 | 1000.868 | 1038.416 | 3.751493 | 0.839771 | 0.8020884 | 0.08513978 | 16.7 | 1.843309 | 14346.72173 | 3.686617 | 0.03620287 | -1.541318 | -0.0155332 | 3.685872 | 0.03619568 | -1.542953 | -0.0155498 | 3.824597 | 0.03753272 | 3.778876 | 0.03709226 | 3.780853 | 0.03711131 | 3.833392 | 0.03761743 | 3.846609 | 0.03774471 | 4.020559 | 0.03941838 | -1.492475 | -0.01503724 | -1.56412 | -0.01576481 | -1.538469 | -0.01550426 | -1.543656 | -0.01555694 | -1.586714 | -0.01599437 | -1.628094 | -0.01641493 | 1017.894 | 1055.419 | 3.686617 | 0.7514972 | 0.7531675 | 0.08391389 | 16.7 | 1.845953 | 14268.72065 | 3.691906 | 0.03625387 | -1.571418 | -0.01583896 | 3.690525 | 0.03624056 | -1.55461 | -0.01566821 | 3.737796 | 0.03669634 | 3.765818 | 0.03696642 | 3.772362 | 0.03702949 | 3.741266 | 0.03672979 | 3.747758 | 0.03679236 | 3.773124 | 0.03703683 | -1.673407 | -0.01687567 | -1.580229 | -0.01592848 | -1.595689 | -0.01608557 | -1.547844 | -0.01559948 | -1.525596 | -0.01537353 | -1.419829 | -0.01430005 | 1002.995 | 1040.025 | 3.691906 | 0.7758521 | 0.761615 | 0.08730336
16.75 | 1.883638 | 14212.33 | 3.767275 | 0.03698047 | -1.670377 | -0.01684485 | 3.766306 | 0.03697113 | -1.633277 | -0.01646762 | 3.552253 | 0.03490616 | 3.850768 | 0.03778476 | 3.884446 | 0.038109 | 3.860575 | 0.03787919 | 3.852078 | 0.03779737 | 3.739238 | 0.03671024 | -1.785408 | -0.01801539 | -1.685281 | -0.01699643 | -1.701279 | -0.01715917 | -1.691294 | -0.0170576 | -1.754588 | -0.01770163 | -1.818986 | -0.01835733 | 1000.868 | 1038.574 | 3.767275 | 0.83657 | 0.8031611 | 0.06984667 | 16.75 | 1.849812 | 14346.22173 | 3.699625 | 0.03632831 | -1.546138 | -0.01558215 | 3.699515 | 0.03632725 | -1.548634 | -0.01560751 | 3.862157 | 0.03789442 | 3.790729 | 0.03720646 | 3.790227 | 0.03720163 | 3.851084 | 0.0377878 | 3.842311 | 0.03770332 | 4.034551 | 0.03955288 | -1.527719 | -0.01539509 | -1.562818 | -0.01575159 | -1.539717 | -0.01551694 | -1.544035 | -0.01556079 | -1.587846 | -0.01600587 | -1.630868 | -0.01644313 | 1017.858 | 1055.515 | 3.699625 | 0.7510862 | 0.7532672 | 0.07594884 | 16.75 | 1.851766 | 14269.92065 | 3.703532 | 0.03636599 | -1.579378 | -0.01591983 | 3.702315 | 0.03635425 | -1.570275 | -0.01582734 | 3.770924 | 0.03701563 | 3.782224 | 0.03712452 | 3.78948 | 0.03719443 | 3.765086 | 0.03695937 | 3.768895 | 0.03699608 | 3.799966 | 0.03729546 | -1.645591 | -0.01659281 | -1.595232 | -0.01608093 | -1.610082 | -0.01623185 | -1.557266 | -0.01569519 | -1.5435 | -0.01555536 | -1.414345 | -0.01424442 | 1003.08 | 1040.229 | 3.703532 | 0.7786221 | 0.7710535 | 0.0792508
16.8 | 1.890222 | 14217.33 | 3.780444 | 0.03710737 | -1.676615 | -0.01690829 | 3.780127 | 0.03710431 | -1.640304 | -0.01653906 | 3.62187 | 0.03557822 | 3.875041 | 0.03801846 | 3.915361 | 0.03840655 | 3.897652 | 0.03823611 | 3.885742 | 0.03812147 | 3.747808 | 0.03679285 | -1.804787 | -0.01821272 | -1.687282 | -0.01701679 | -1.709139 | -0.01723913 | -1.696304 | -0.01710856 | -1.761678 | -0.0177738 | -1.812073 | -0.01828692 | 1001.22 | 1039.071 | 3.780444 | 0.8370826 | 0.8042235 | 0.08662442 | 16.8 | 1.855729 | 14350.12173 | 3.711458 | 0.03644241 | -1.549743 | -0.01561877 | 3.711865 | 0.03644634 | -1.554265 | -0.0156647 | 3.841573 | 0.03769622 | 3.811214 | 0.03740381 | 3.809801 | 0.0373902 | 3.877314 | 0.03804034 | 3.864754 | 0.03791942 | 4.043062 | 0.03963469 | -1.571254 | -0.01583729 | -1.566968 | -0.01579375 | -1.544764 | -0.0155682 | -1.548926 | -0.01561047 | -1.599412 | -0.01612341 | -1.636693 | -0.01650235 | 1018.135 | 1055.922 | 3.711458 | 0.7500498 | 0.7537762 | 0.08680164 | 16.8 | 1.858067 | 14273.12065 | 3.716133 | 0.03648749 | -1.585317 | -0.01598018 | 3.714497 | 0.03647172 | -1.574452 | -0.01586978 | 3.753255 | 0.03684535 | 3.795598 | 0.03725338 | 3.802719 | 0.03732198 | 3.773632 | 0.03704173 | 3.784332 | 0.03714483 | 3.813972 | 0.03743038 | -1.664818 | -0.01678832 | -1.592239 | -0.01605051 | -1.60807 | -0.0162114 | -1.56129 | -0.01573606 | -1.549617 | -0.01561749 | -1.437181 | -0.01447608 | 1003.305 | 1040.589 | 3.716133 | 0.7792427 | 0.7703054 | 0.0880288
16.85 | 1.898134 | 14217.93 | 3.796269 | 0.03725984 | -1.679321 | -0.01693581 | 3.795778 | 0.03725511 | -1.643547 | -0.01657203 | 3.698581 | 0.03631825 | 3.880233 | 0.03806844 | 3.906539 | 0.03832165 | 3.897624 | 0.03823584 | 3.891706 | 0.03817888 | 3.760857 | 0.03691861 | -1.794676 | -0.01810976 | -1.694368 | -0.01708887 | -1.716786 | -0.01731694 | -1.708303 | -0.01723063 | -1.767931 | -0.01783746 | -1.804947 | -0.01821435 | 1001.263 | 1039.273 | 3.796269 | 0.8332904 | 0.8012362 | 0.07901481 | 16.85 | 1.863071 | 14351.42173 | 3.726142 | 0.03658399 | -1.561757 | -0.01574081 | 3.725713 | 0.03657985 | -1.561799 | -0.01574124 | 3.847036 | 0.03774882 | 3.826432 | 0.0375504 | 3.830887 | 0.0375933 | 3.889551 | 0.03815814 | 3.880664 | 0.03807259 | 4.04967 | 0.0396982 | -1.487573 | -0.01498748 | -1.579247 | -0.0159185 | -1.549477 | -0.01561607 | -1.549737 | -0.01561871 | -1.602684 | -0.01615666 | -1.601916 | -0.01614885 | 1018.227 | 1056.168 | 3.726142 | 0.7552019 | 0.7553877 | 0.08416823 | 16.85 | 1.864952 | 14275.22065 | 3.729903 | 0.03662025 | -1.594727 | -0.0160758 | 3.728643 | 0.0366081 | -1.578231 | -0.01590818 | 3.770116 | 0.03700784 | 3.809367 | 0.03738602 | 3.808523 | 0.03737789 | 3.775648 | 0.03706115 | 3.780328 | 0.03710625 | 3.7759 | 0.03706358 | -1.693362 | -0.01707863 | -1.606045 | -0.01619082 | -1.628537 | -0.01641943 | -1.57208 | -0.01584568 | -1.562663 | -0.01575001 | -1.452779 | -0.01463435 | 1003.452 | 1040.88 | 3.729903 | 0.7824884 | 0.7685138 | 0.08971607
16.9 | 1.904655 | 14222.33 | 3.809309 | 0.03738546 | -1.681748 | -0.0169605 | 3.808637 | 0.03737899 | -1.648549 | -0.01662289 | 3.678231 | 0.03612198 | 3.885165 | 0.03811592 | 3.921375 | 0.03846442 | 3.919968 | 0.03845088 | 3.897934 | 0.03823883 | 3.747767 | 0.03679245 | -1.830979 | -0.01847949 | -1.695568 | -0.01710107 | -1.712659 | -0.01727495 | -1.709451 | -0.01724231 | -1.759799 | -0.01775468 | -1.806232 | -0.01822743 | 1001.573 | 1039.726 | 3.809309 | 0.8303809 | 0.8008675 | 0.08962638 | 16.9 | 1.870337 | 14355.42173 | 3.740674 | 0.03672408 | -1.567986 | -0.01580409 | 3.739832 | 0.03671596 | -1.569797 | -0.01582249 | 3.903083 | 0.03828838 | 3.842275 | 0.03770298 | 3.839422 | 0.0376755 | 3.905707 | 0.03831364 | 3.895139 | 0.03821193 | 4.072833 | 0.03992079 | -1.53543 | -0.0154734 | -1.586026 | -0.01598738 | -1.558758 | -0.01571034 | -1.56896 | -0.01581398 | -1.630561 | -0.01644001 | -1.646279 | -0.01659981 | 1018.511 | 1056.61 | 3.740674 | 0.7554539 | 0.7572932 | 0.09340782 | 16.9 | 1.871968 | 14278.52065 | 3.743936 | 0.03675552 | -1.598166 | -0.01611074 | 3.742865 | 0.0367452 | -1.583012 | -0.01595675 | 3.823035 | 0.03751768 | 3.816617 | 0.03745586 | 3.809667 | 0.03738891 | 3.778523 | 0.03708886 | 3.788404 | 0.03718406 | 3.801538 | 0.0373106 | -1.67545 | -0.01689644 | -1.605364 | -0.0161839 | -1.624511 | -0.01637851 | -1.571352 | -0.01583829 | -1.553046 | -0.01565232 | -1.463199 | -0.01474009 | 1003.684 | 1041.261 | 3.743936 | 0.7803786 | 0.7675781 | 0.09301225
16.95 | 1.912402 | 14223.63 | 3.824804 | 0.03753472 | -1.690302 | -0.01704751 | 3.82396 | 0.03752659 | -1.653379 | -0.016672 | 3.65904 | 0.03593687 | 3.888282 | 0.03814592 | 3.931413 | 0.03856101 | 3.905055 | 0.03830736 | 3.888313 | 0.03814622 | 3.778909 | 0.03709258 | -1.803456 | -0.01819916 | -1.707775 | -0.01722526 | -1.728035 | -0.0174314 | -1.71835 | -0.01733285 | -1.763922 | -0.01779665 | -1.800988 | -0.01817403 | 1001.664 | 1039.976 | 3.824804 | 0.8321049 | 0.7994403 | 0.07595765 | 16.95 | 1.877108 | 14358.92173 | 3.754215 | 0.0368546 | -1.571763 | -0.01584246 | 3.753609 | 0.03684876 | -1.576208 | -0.01588762 | 3.892078 | 0.03818246 | 3.860396 | 0.03787747 | 3.859543 | 0.03786925 | 3.937482 | 0.0386194 | 3.916208 | 0.0384147 | 4.096503 | 0.0401482 | -1.507887 | -0.01519371 | -1.600817 | -0.01613768 | -1.569237 | -0.0158168 | -1.5677 | -0.01580118 | -1.622458 | -0.01635764 | -1.652393 | -0.01666197 | 1018.759 | 1057.006 | 3.754215 | 0.7539672 | 0.7579562 | 0.08161128 | 16.95 | 1.879715 | 14282.22065 | 3.759429 | 0.03690485 | -1.596114 | -0.01608989 | 3.758076 | 0.03689181 | -1.584725 | -0.01597416 | 3.799588 | 0.03729182 | 3.837312 | 0.03765518 | 3.827191 | 0.03755771 | 3.798934 | 0.03728551 | 3.820831 | 0.03749645 | 3.790475 | 0.03720402 | -1.635824 | -0.01649351 | -1.598383 | -0.01611295 | -1.614516 | -0.01627691 | -1.557744 | -0.01570004 | -1.531829 | -0.01543683 | -1.438532 | -0.01448979 | 1003.944 | 1041.687 | 3.759429 | 0.7729965 | 0.7636689 | 0.09144368
17 | 1.919851 | 14226.23 | 3.839702 | 0.0376782 | -1.697795 | -0.01712373 | 3.839139 | 0.03767278 | -1.65799 | -0.01671888 | 3.632535 | 0.03568114 | 3.910815 | 0.0383628 | 3.965469 | 0.03888863 | 3.934739 | 0.03859301 | 3.91652 | 0.0384177 | 3.79468 | 0.03724453 | -1.840808 | -0.01857962 | -1.70709 | -0.01721829 | -1.736482 | -0.01751736 | -1.718797 | -0.0173374 | -1.764561 | -0.01780315 | -1.812499 | -0.01829126 | 1001.847 | 1040.315 | 3.839702 | 0.8330902 | 0.7978893 | 0.08118271 | 17 | 1.884599 | 14361.12173 | 3.769198 | 0.036999 | -1.581709 | -0.01594352 | 3.768635 | 0.03699357 | -1.581886 | -0.01594531 | 3.943522 | 0.03867751 | 3.874958 | 0.03801766 | 3.873145 | 0.03800021 | 3.935037 | 0.03859587 | 3.917803 | 0.03843004 | 4.093548 | 0.04011981 | -1.56657 | -0.0157897 | -1.601136 | -0.01614093 | -1.574648 | -0.01587177 | -1.571475 | -0.01583954 | -1.63112 | -0.01644569 | -1.644652 | -0.01658327 | 1018.915 | 1057.32 | 3.769198 | 0.7572144 | 0.7575598 | 0.09209523 | 17 | 1.886572 | 14284.62065 | 3.773144 | 0.03703702 | -1.601893 | -0.01614862 | 3.771594 | 0.03702209 | -1.586235 | -0.0159895 | 3.773228 | 0.03703783 | 3.84892 | 0.03776696 | 3.845925 | 0.03773812 | 3.818627 | 0.03747522 | 3.816065 | 0.03745054 | 3.811804 | 0.0374095 | -1.656018 | -0.01669883 | -1.614239 | -0.0162741 | -1.62924 | -0.01642658 | -1.573939 | -0.01586457 | -1.54643 | -0.01558512 | -1.42709 | -0.01437371 | 1004.113 | 1042 | 3.773144 | 0.7730902 | 0.7602254 | 0.09029401
17.05 | 1.928609 | 14228.13 | 3.857218 | 0.03784687 | -1.7053 | -0.01720008 | 3.856631 | 0.03784121 | -1.662148 | -0.01676117 | 3.600967 | 0.03537648 | 3.947312 | 0.03871397 | 3.994073 | 0.03916372 | 3.957327 | 0.03881031 | 3.945342 | 0.03869502 | 3.826844 | 0.03755436 | -1.86167 | -0.01879217 | -1.714171 | -0.01729033 | -1.739413 | -0.01754719 | -1.725814 | -0.0174088 | -1.768661 | -0.01784489 | -1.806562 | -0.0182308 | 1001.981 | 1040.63 | 3.857218 | 0.833063 | 0.79512 | 0.06808076 | 17.05 | 1.892818 | 14362.62173 | 3.785637 | 0.0371574 | -1.584255 | -0.01596938 | 3.785122 | 0.03715244 | -1.586017 | -0.01598729 | 3.943675 | 0.03867898 | 3.883096 | 0.038096 | 3.882993 | 0.03809501 | 3.947679 | 0.0387175 | 3.928618 | 0.03853411 | 4.107611 | 0.0402549 | -1.529561 | -0.01541379 | -1.606015 | -0.01619051 | -1.580308 | -0.01592928 | -1.575809 | -0.01588357 | -1.626993 | -0.01640374 | -1.664736 | -0.01678748 | 1019.022 | 1057.598 | 3.785637 | 0.7536988 | 0.755359 | 0.08021731 | 17.05 | 1.893338 | 14287.52065 | 3.786675 | 0.0371674 | -1.602776 | -0.01615759 | 3.78486 | 0.03714992 | -1.590769 | -0.01603558 | 3.871158 | 0.03798108 | 3.857963 | 0.03785404 | 3.870754 | 0.03797719 | 3.823986 | 0.03752684 | 3.844801 | 0.0377273 | 3.835058 | 0.03763347 | -1.680824 | -0.0169511 | -1.613307 | -0.01626462 | -1.627913 | -0.01641309 | -1.567231 | -0.01579642 | -1.54448 | -0.01556531 | -1.434734 | -0.01445126 | 1004.317 | 1042.347 | 3.786675 | 0.7690499 | 0.7594637 | 0.07693458
17.1 | 1.936607 | 14230.13 | 3.873214 | 0.03800087 | -1.708236 | -0.01722995 | 3.872398 | 0.03799302 | -1.667374 | -0.01681431 | 3.66588 | 0.03600285 | 3.958947 | 0.03882589 | 4.004901 | 0.03926784 | 3.985012 | 0.03907659 | 3.969536 | 0.03892775 | 3.845944 | 0.03773831 | -1.920087 | -0.0193876 | -1.721228 | -0.01736213 | -1.748808 | -0.0176428 | -1.734284 | -0.01749499 | -1.807794 | -0.01824334 | -1.875973 | -0.01893793 | 1002.122 | 1040.936 | 3.873214 | 0.8295223 | 0.7939254 | 0.07664135 | 17.1 | 1.899849 | 14366.62173 | 3.799698 | 0.03729288 | -1.590419 | -0.01603202 | 3.798861 | 0.03728481 | -1.591705 | -0.01604509 | 3.936235 | 0.0386074 | 3.894279 | 0.03820365 | 3.895784 | 0.03821813 | 3.968134 | 0.03891426 | 3.949423 | 0.03873428 | 4.109974 | 0.0402776 | -1.577475 | -0.0159005 | -1.612688 | -0.01625833 | -1.58854 | -0.01601293 | -1.593286 | -0.01606115 | -1.647021 | -0.01660735 | -1.697568 | -0.01712142 | 1019.305 | 1058.036 | 3.799698 | 0.7540627 | 0.7554282 | 0.07661205 | 17.1 | 1.900449 | 14289.32065 | 3.800898 | 0.03730444 | -1.615231 | -0.01628418 | 3.800456 | 0.03730018 | -1.602261 | -0.01615236 | 3.861613 | 0.03788918 | 3.871533 | 0.03798469 | 3.889516 | 0.0381578 | 3.855263 | 0.03782804 | 3.866919 | 0.03794027 | 3.862344 | 0.03789622 | -1.626817 | -0.01640195 | -1.619146 | -0.01632397 | -1.631225 | -0.01644676 | -1.573727 | -0.01586242 | -1.541956 | -0.01553968 | -1.415497 | -0.01425611 | 1004.443 | 1042.621 | 3.800898 | 0.7746899 | 0.7637838 | 0.07565921
17.15 | 1.94328 | 14230.83 | 3.886561 | 0.03812936 | -1.714527 | -0.01729395 | 3.886081 | 0.03812474 | -1.67521 | -0.016894 | 3.758876 | 0.03689952 | 3.972605 | 0.03895726 | 4.00984 | 0.03931532 | 3.994024 | 0.03916325 | 3.990244 | 0.0391269 | 3.863784 | 0.03791009 | -1.82945 | -0.01846391 | -1.719508 | -0.01734463 | -1.756523 | -0.01772133 | -1.745789 | -0.01761208 | -1.801241 | -0.01817661 | -1.855618 | -0.01873051 | 1002.171 | 1041.121 | 3.886561 | 0.8300271 | 0.7957334 | 0.07421444 | 17.15 | 1.907294 | 14367.32173 | 3.814587 | 0.0374363 | -1.598014 | -0.0161092 | 3.813524 | 0.03742607 | -1.599323 | -0.0161225 | 3.977542 | 0.03900475 | 3.911259 | 0.03836707 | 3.912044 | 0.03837462 | 3.982514 | 0.03905256 | 3.992228 | 0.03914598 | 4.134758 | 0.04051562 | -1.526895 | -0.01538672 | -1.618217 | -0.01631453 | -1.589906 | -0.01602681 | -1.597442 | -0.01610339 | -1.640535 | -0.01654141 | -1.687192 | -0.01701587 | 1019.355 | 1058.239 | 3.814587 | 0.7553392 | 0.7567984 | 0.0724523 | 17.15 | 1.908866 | 14289.42065 | 3.817732 | 0.0374666 | -1.629148 | -0.01642565 | 3.816209 | 0.03745193 | -1.611369 | -0.01624493 | 3.817912 | 0.03746833 | 3.901855 | 0.03827657 | 3.908321 | 0.0383388 | 3.87591 | 0.03802683 | 3.880561 | 0.0380716 | 3.903842 | 0.03829569 | -1.715832 | -0.01730723 | -1.637827 | -0.01651388 | -1.661064 | -0.01675014 | -1.606423 | -0.01619466 | -1.587861 | -0.01600603 | -1.45125 | -0.01461884 | 1004.45 | 1042.798 | 3.817732 | 0.7806512 | 0.7660172 | 0.07321089
17.2 | 1.950244 | 14234.23 | 3.900489 | 0.03826342 | -1.725324 | -0.01740381 | 3.899512 | 0.03825402 | -1.684145 | -0.01698488 | 3.703484 | 0.03636553 | 3.986611 | 0.03909196 | 4.020789 | 0.03942059 | 4.0199 | 0.03941204 | 4.012979 | 0.0393455 | 3.862687 | 0.03789952 | -1.87792 | -0.01895777 | -1.743842 | -0.01759226 | -1.763212 | -0.01778942 | -1.763179 | -0.01778908 | -1.817433 | -0.01834151 | -1.856606 | -0.01874057 | 1002.411 | 1041.509 | 3.900489 | 0.8343308 | 0.7985694 | 0.0830555 | 17.2 | 1.914648 | 14369.92173 | 3.829295 | 0.03757797 | -1.601037 | -0.01613992 | 3.828462 | 0.03756995 | -1.603005 | -0.01615992 | 3.956925 | 0.03880644 | 3.928693 | 0.03853483 | 3.927004 | 0.03851858 | 3.987834 | 0.03910373 | 3.987313 | 0.03909872 | 4.165972 | 0.04081533 | -1.570935 | -0.01583405 | -1.615915 | -0.01629113 | -1.588023 | -0.01600767 | -1.59464 | -0.01607491 | -1.629381 | -0.01642801 | -1.690576 | -0.01705029 | 1019.54 | 1058.581 | 3.829295 | 0.7528633 | 0.7547829 | 0.08123076 | 17.2 | 1.916724 | 14292.72065 | 3.833448 | 0.03761797 | -1.627346 | -0.01640733 | 3.831884 | 0.03760291 | -1.618145 | -0.0163138 | 3.872744 | 0.03799635 | 3.922311 | 0.03847342 | 3.928218 | 0.03853026 | 3.898944 | 0.03824855 | 3.902194 | 0.03827983 | 3.912611 | 0.03838008 | -1.678453 | -0.01692699 | -1.635693 | -0.01649218 | -1.652745 | -0.01666555 | -1.59584 | -0.01608711 | -1.573621 | -0.01586134 | -1.427274 | -0.01437558 | 1004.682 | 1043.196 | 3.833448 | 0.7735423 | 0.766298 | 0.06694916
17.25 | 1.957069 | 14235.93 | 3.914138 | 0.03839478 | -1.730422 | -0.01745569 | 3.913664 | 0.03839021 | -1.693119 | -0.01707616 | 3.794915 | 0.0372468 | 3.993026 | 0.03915365 | 4.028482 | 0.03949454 | 4.034124 | 0.03954877 | 4.030325 | 0.03951226 | 3.879378 | 0.03806021 | -1.878473 | -0.0189634 | -1.750057 | -0.01765552 | -1.772115 | -0.01788005 | -1.760505 | -0.01776186 | -1.80828 | -0.01824829 | -1.837463 | -0.01854554 | 1002.53 | 1041.771 | 3.914138 | 0.8336413 | 0.8011691 | 0.08419791 | 17.25 | 1.921119 | 14370.62173 | 3.842238 | 0.03770262 | -1.600237 | -0.01613179 | 3.841995 | 0.03770028 | -1.603842 | -0.01616843 | 3.976686 | 0.03899651 | 3.943475 | 0.03867706 | 3.950394 | 0.03874362 | 4.014734 | 0.03936238 | 3.995249 | 0.03917503 | 4.156272 | 0.0407222 | -1.572015 | -0.01584502 | -1.620947 | -0.01634228 | -1.592456 | -0.01605272 | -1.602932 | -0.01615918 | -1.639398 | -0.01652985 | -1.70033 | -0.01714952 | 1019.589 | 1058.764 | 3.842238 | 0.7478521 | 0.7509074 | 0.07078194 | 17.25 | 1.924511 | 14294.62065 | 3.849021 | 0.03776794 | -1.639644 | -0.01653235 | 3.847228 | 0.03775067 | -1.625512 | -0.01638868 | 3.855777 | 0.03783299 | 3.93063 | 0.03855347 | 3.92902 | 0.03853798 | 3.898076 | 0.03824019 | 3.91119 | 0.03836641 | 3.898187 | 0.03824126 | -1.679606 | -0.01693871 | -1.64387 | -0.01657531 | -1.664829 | -0.01678843 | -1.610248 | -0.01623353 | -1.598016 | -0.01610922 | -1.491615 | -0.01502851 | 1004.816 | 1043.491 | 3.849021 | 0.7785209 | 0.7671891 | 0.06638038
17.3 | 1.964649 | 14239.73 | 3.929298 | 0.03854066 | -1.736427 | -0.0175168 | 3.928462 | 0.03853261 | -1.69773 | -0.01712307 | 3.786298 | 0.03716377 | 3.999237 | 0.03921338 | 4.041503 | 0.0396197 | 4.036223 | 0.03956895 | 4.006552 | 0.03928371 | 3.884795 | 0.03811236 | -1.879053 | -0.01896932 | -1.751614 | -0.01767136 | -1.776814 | -0.01792789 | -1.772609 | -0.01788508 | -1.80697 | -0.01823495 | -1.836203 | -0.0185327 | 1002.798 | 1042.201 | 3.929298 | 0.8331866 | 0.7997866 | 0.0854741 | 17.3 | 1.929076 | 14374.32173 | 3.858152 | 0.03785586 | -1.604509 | -0.01617521 | 3.856887 | 0.03784368 | -1.608889 | -0.01621972 | 4.004927 | 0.03926809 | 3.957502 | 0.038812 | 3.956796 | 0.0388052 | 4.028881 | 0.03949838 | 4.015372 | 0.03936851 | 4.205331 | 0.0411931 | -1.561352 | -0.01573669 | -1.630141 | -0.01643574 | -1.607539 | -0.016206 | -1.616957 | -0.01630172 | -1.6442 | -0.01657867 | -1.695801 | -0.01710344 | 1019.852 | 1059.199 | 3.858152 | 0.7460664 | 0.7500811 | 0.07660088 | 17.3 | 1.930392 | 14295.52065 | 3.860785 | 0.03788121 | -1.650014 | -0.01663778 | 3.859543 | 0.03786925 | -1.634168 | -0.01647668 | 3.888651 | 0.03814948 | 3.936368 | 0.03860868 | 3.92671 | 0.03851575 | 3.905208 | 0.03830884 | 3.918764 | 0.03843929 | 3.905448 | 0.03831115 | -1.756362 | -0.01771969 | -1.658479 | -0.01672386 | -1.67673 | -0.01690946 | -1.620874 | -0.01634154 | -1.607651 | -0.01620714 | -1.510161 | -0.0152168 | 1004.879 | 1043.675 | 3.860785 | 0.7831968 | 0.7702055 | 0.08464665
17.35 | 1.972002 | 14241.73 | 3.944004 | 0.03868215 | -1.738218 | -0.01753502 | 3.942995 | 0.03867244 | -1.697972 | -0.01712553 | 3.76934 | 0.03700037 | 4.013941 | 0.03935475 | 4.063221 | 0.03982842 | 4.050673 | 0.03970783 | 4.012093 | 0.03933699 | 3.900862 | 0.03826701 | -1.849275 | -0.01866588 | -1.751041 | -0.01766553 | -1.782314 | -0.01798389 | -1.768634 | -0.01784461 | -1.814374 | -0.01831036 | -1.861713 | -0.01879261 | 1002.939 | 1042.495 | 3.944004 | 0.829192 | 0.7948021 | 0.08640114 | 17.35 | 1.936373 | 14375.52173 | 3.872746 | 0.03799637 | -1.61704 | -0.01630257 | 3.871486 | 0.03798424 | -1.616227 | -0.0162943 | 4.01093 | 0.0393258 | 3.976056 | 0.03899046 | 3.965805 | 0.03889186 | 4.041628 | 0.0396209 | 4.026859 | 0.03947894 | 4.202129 | 0.04116237 | -1.578511 | -0.01591102 | -1.634174 | -0.01647674 | -1.609928 | -0.01623028 | -1.624164 | -0.01637498 | -1.639775 | -0.01653368 | -1.68021 | -0.01694486 | 1019.937 | 1059.437 | 3.872746 | 0.7514851 | 0.7512381 | 0.07909354 | 17.35 | 1.93663 | 14296.92065 | 3.87326 | 0.03800132 | -1.665086 | -0.01679104 | 3.872004 | 0.03798922 | -1.646137 | -0.01659836 | 3.8829 | 0.03809412 | 3.947718 | 0.03871788 | 3.944113 | 0.03868319 | 3.90669 | 0.0383231 | 3.920937 | 0.0384602 | 3.893129 | 0.03819258 | -1.765813 | -0.01781589 | -1.677894 | -0.0169213 | -1.695306 | -0.01709841 | -1.638512 | -0.01652084 | -1.634354 | -0.01647857 | -1.521334 | -0.01533025 | 1004.978 | 1043.903 | 3.87326 | 0.7916468 | 0.7759559 | 0.07882259
17.4 | 1.979739 | 14243.03 | 3.959478 | 0.038831 | -1.741457 | -0.01756799 | 3.957907 | 0.03881589 | -1.700175 | -0.01714794 | 3.689143 | 0.03622723 | 4.038439 | 0.03959025 | 4.089711 | 0.04008295 | 4.06349 | 0.03983101 | 4.036686 | 0.0395734 | 3.926851 | 0.03851711 | -1.87586 | -0.01893677 | -1.752674 | -0.01768215 | -1.784442 | -0.01800555 | -1.77383 | -0.01789751 | -1.813996 | -0.01830651 | -1.888352 | -0.01906409 | 1003.03 | 1042.745 | 3.959478 | 0.8262228 | 0.7913964 | 0.08596053 | 17.4 | 1.943157 | 14377.52173 | 3.886315 | 0.03812699 | -1.624302 | -0.01637638 | 3.8856 | 0.03812011 | -1.623612 | -0.01636937 | 4.03633 | 0.03956998 | 3.987285 | 0.03909845 | 3.981501 | 0.03904282 | 4.049745 | 0.03969892 | 4.041159 | 0.03961639 | 4.218432 | 0.04131882 | -1.560054 | -0.01572351 | -1.646224 | -0.01659925 | -1.623019 | -0.01636334 | -1.643822 | -0.01657483 | -1.671531 | -0.01685659 | -1.701502 | -0.01716144 | 1020.079 | 1059.722 | 3.886315 | 0.7529162 | 0.7525892 | 0.08276088 | 17.4 | 1.943747 | 14301.32065 | 3.887493 | 0.03813833 | -1.675184 | -0.01689374 | 3.886739 | 0.03813107 | -1.657203 | -0.01671088 | 3.909168 | 0.03834695 | 3.963921 | 0.03887374 | 3.969448 | 0.0389269 | 3.92872 | 0.03853509 | 3.948518 | 0.03872557 | 3.931057 | 0.03855758 | -1.761741 | -0.01777444 | -1.690969 | -0.01705429 | -1.705176 | -0.01719882 | -1.655378 | -0.01669232 | -1.636958 | -0.01650504 | -1.518058 | -0.01529698 | 1005.287 | 1044.367 | 3.887493 | 0.7952019 | 0.7801463 | 0.0842169
17.45 | 1.986211 | 14246.43 | 3.972422 | 0.0389555 | -1.749253 | -0.01764733 | 3.971454 | 0.03894619 | -1.708842 | -0.01723611 | 3.725952 | 0.03658216 | 4.049132 | 0.03969302 | 4.094212 | 0.04012619 | 4.076775 | 0.03995866 | 4.067636 | 0.03987085 | 3.933981 | 0.03858571 | -1.893874 | -0.01912037 | -1.764923 | -0.01780683 | -1.79751 | -0.01813861 | -1.776649 | -0.01792621 | -1.824694 | -0.01841547 | -1.904345 | -0.01922711 | 1003.27 | 1043.124 | 3.972422 | 0.8281955 | 0.793922 | 0.08627065 | 17.45 | 1.949909 | 14380.52173 | 3.899818 | 0.03825696 | -1.633094 | -0.01646576 | 3.89922 | 0.0382512 | -1.631791 | -0.01645251 | 4.010498 | 0.03932165 | 3.996095 | 0.03918316 | 3.993943 | 0.03916247 | 4.063941 | 0.03983534 | 4.070134 | 0.03989485 | 4.238484 | 0.0415112 | -1.612006 | -0.0162514 | -1.656165 | -0.01670033 | -1.636205 | -0.01649739 | -1.644447 | -0.01658118 | -1.670435 | -0.01684544 | -1.728213 | -0.01743321 | 1020.292 | 1060.081 | 3.899818 | 0.7556151 | 0.7547478 | 0.08025583 | 17.45 | 1.951121 | 14302.92065 | 3.902242 | 0.03828029 | -1.672771 | -0.0168692 | 3.900622 | 0.0382647 | -1.660278 | -0.01674215 | 3.988676 | 0.03911182 | 3.980973 | 0.03903774 | 3.989441 | 0.03911918 | 3.939555 | 0.03863934 | 3.948993 | 0.03873014 | 3.965785 | 0.03889167 | -1.740965 | -0.01756298 | -1.679644 | -0.0169391 | -1.690739 | -0.01705195 | -1.651655 | -0.01665447 | -1.615015 | -0.01628199 | -1.505326 | -0.01516771 | 1005.399 | 1044.632 | 3.902242 | 0.7878719 | 0.7778889 | 0.0829341
17.5 | 1.993301 | 14248.03 | 3.986601 | 0.03909187 | -1.763064 | -0.01778791 | 3.985294 | 0.0390793 | -1.71742 | -0.01732339 | 3.791069 | 0.03720974 | 4.075174 | 0.03994328 | 4.119059 | 0.04036486 | 4.099157 | 0.04017369 | 4.072681 | 0.03991932 | 3.94429 | 0.0386849 | -1.910284 | -0.01928766 | -1.774342 | -0.01790272 | -1.800471 | -0.01816877 | -1.782175 | -0.01798247 | -1.839016 | -0.01856136 | -1.904851 | -0.01923227 | 1003.382 | 1043.383 | 3.986601 | 0.8349581 | 0.7962611 | 0.08563167 | 17.5 | 1.956463 | 14382.12173 | 3.912925 | 0.0383831 | -1.643109 | -0.01656758 | 3.912244 | 0.03837655 | -1.640229 | -0.0165383 | 4.080939 | 0.03999867 | 4.014335 | 0.03935854 | 4.012579 | 0.03934166 | 4.096013 | 0.04014349 | 4.085538 | 0.04004286 | 4.295844 | 0.04206133 | -1.610259 | -0.01623365 | -1.66451 | -0.01678519 | -1.642569 | -0.01656209 | -1.638597 | -0.0165217 | -1.67289 | -0.01687041 | -1.711439 | -0.01726253 | 1020.405 | 1060.333 | 3.912925 | 0.7594398 | 0.7573086 | 0.08322184 | 17.5 | 1.958409 | 14305.92065 | 3.916817 | 0.03842056 | -1.670258 | -0.01684364 | 3.915298 | 0.03840594 | -1.658841 | -0.01672754 | 3.94993 | 0.03873915 | 3.98857 | 0.0391108 | 4.001878 | 0.03923877 | 3.963138 | 0.03886621 | 3.976677 | 0.03899643 | 4.01402 | 0.03935551 | -1.674872 | -0.01689057 | -1.677575 | -0.01691806 | -1.701467 | -0.01716108 | -1.652514 | -0.0166632 | -1.618669 | -0.01631913 | -1.499304 | -0.01510657 | 1005.61 | 1044.998 | 3.916817 | 0.7806325 | 0.7716224 | 0.08977894
17.55 | 2.000887 | 14251.83 | 4.001773 | 0.03923776 | -1.770461 | -0.01786321 | 4.000184 | 0.03922248 | -1.72496 | -0.01740011 | 3.842605 | 0.03770615 | 4.085949 | 0.0400468 | 4.117471 | 0.0403496 | 4.107841 | 0.04025711 | 4.091775 | 0.04010278 | 3.992759 | 0.03915109 | -1.9187 | -0.01937346 | -1.780075 | -0.01796109 | -1.812453 | -0.01829079 | -1.809718 | -0.01826294 | -1.868955 | -0.01886641 | -1.940821 | -0.01959902 | 1003.65 | 1043.814 | 4.001773 | 0.8357234 | 0.7973517 | 0.09165496 | 17.55 | 1.963839 | 14384.92173 | 3.927679 | 0.03852508 | -1.651914 | -0.0166571 | 3.927797 | 0.03852621 | -1.64893 | -0.01662676 | 4.060825 | 0.0398054 | 4.029945 | 0.0395086 | 4.031003 | 0.03951877 | 4.105467 | 0.04023431 | 4.088776 | 0.04007396 | 4.243353 | 0.04155791 | -1.595729 | -0.01608598 | -1.663331 | -0.0167732 | -1.6428 | -0.01656444 | -1.649869 | -0.01663631 | -1.702495 | -0.01717154 | -1.746639 | -0.01762073 | 1020.604 | 1060.69 | 3.927679 | 0.7617122 | 0.7592319 | 0.08704729 | 17.55 | 1.967369 | 14307.42065 | 3.934738 | 0.038593 | -1.672339 | -0.0168648 | 3.932985 | 0.03857613 | -1.658413 | -0.01672319 | 3.977721 | 0.03900647 | 4.009035 | 0.03930758 | 4.018538 | 0.03939895 | 3.98865 | 0.03911157 | 3.989239 | 0.03911724 | 4.005403 | 0.03927266 | -1.719782 | -0.01734742 | -1.683414 | -0.01697744 | -1.702561 | -0.01717221 | -1.655749 | -0.0166961 | -1.629744 | -0.0164317 | -1.488168 | -0.01499352 | 1005.716 | 1045.288 | 3.934738 | 0.7761716 | 0.7652601 | 0.07769558
17.6 | 2.008061 | 14253.53 | 4.016122 | 0.03937572 | -1.772283 | -0.01788176 | 4.01463 | 0.03936138 | -1.733271 | -0.01748468 | 3.901924 | 0.03827723 | 4.095526 | 0.04013881 | 4.131785 | 0.04048707 | 4.12119 | 0.04038532 | 4.120118 | 0.04037503 | 3.971871 | 0.03895021 | -1.918826 | -0.01937474 | -1.792881 | -0.01809148 | -1.817471 | -0.0183419 | -1.813894 | -0.01830547 | -1.864245 | -0.01881841 | -1.883091 | -0.01901047 | 1003.77 | 1044.082 | 4.016122 | 0.8319435 | 0.7992377 | 0.08120381 | 17.6 | 1.972171 | 14387.12173 | 3.944342 | 0.0386854 | -1.651251 | -0.01665036 | 3.943558 | 0.03867785 | -1.65284 | -0.01666652 | 4.093947 | 0.04012364 | 4.042982 | 0.03963392 | 4.04638 | 0.03966658 | 4.11995 | 0.04037341 | 4.113129 | 0.0403079 | 4.282128 | 0.04192981 | -1.663453 | -0.01677444 | -1.676951 | -0.01691171 | -1.65767 | -0.01671563 | -1.657671 | -0.01671564 | -1.697706 | -0.01712282 | -1.730531 | -0.0174568 | 1020.76 | 1061.022 | 3.944342 | 0.7556312 | 0.7571788 | 0.0869672 | 17.6 | 1.975403 | 14311.22065 | 3.950806 | 0.03874758 | -1.682 | -0.01696306 | 3.949702 | 0.03873696 | -1.666526 | -0.01680569 | 3.949703 | 0.03873697 | 4.024412 | 0.03945542 | 4.037574 | 0.03958194 | 4.010465 | 0.03932133 | 4.007418 | 0.03929204 | 4.011482 | 0.03933111 | -1.736632 | -0.01751888 | -1.698521 | -0.01713111 | -1.719517 | -0.01734472 | -1.662971 | -0.01676954 | -1.626371 | -0.01639742 | -1.500539 | -0.01511911 | 1005.983 | 1045.727 | 3.950806 | 0.7786751 | 0.7662887 | 0.08582322
17.65 | 2.015143 | 14256.03 | 4.030286 | 0.03951188 | -1.785511 | -0.01801644 | 4.029267 | 0.03950209 | -1.741094 | -0.01756429 | 3.890847 | 0.03817061 | 4.110451 | 0.04028218 | 4.142527 | 0.04059023 | 4.126241 | 0.04043383 | 4.113879 | 0.0403151 | 3.970659 | 0.03893855 | -1.934009 | -0.01952956 | -1.799686 | -0.01816077 | -1.81478 | -0.01831449 | -1.815541 | -0.01832224 | -1.862965 | -0.01880537 | -1.890755 | -0.01908858 | 1003.946 | 1044.408 | 4.030286 | 0.8381513 | 0.8006408 | 0.08519186 | 17.65 | 1.978628 | 14389.92173 | 3.957255 | 0.03880962 | -1.661693 | -0.01675654 | 3.956615 | 0.03880346 | -1.660009 | -0.01673942 | 4.059889 | 0.0397964 | 4.055623 | 0.03975541 | 4.059084 | 0.03978867 | 4.132708 | 0.04049594 | 4.112118 | 0.04029819 | 4.256092 | 0.04168011 | -1.609934 | -0.01623034 | -1.678723 | -0.01692973 | -1.654038 | -0.0166787 | -1.647685 | -0.0166141 | -1.693243 | -0.01707742 | -1.727715 | -0.01742814 | 1020.959 | 1061.361 | 3.957255 | 0.7598277 | 0.7586738 | 0.08390706 | 17.65 | 1.980838 | 14311.72065 | 3.961677 | 0.03885215 | -1.689398 | -0.01703831 | 3.960871 | 0.0388444 | -1.674227 | -0.01688401 | 3.953414 | 0.03877267 | 4.040321 | 0.03960834 | 4.044162 | 0.03964526 | 4.016494 | 0.0393793 | 4.018951 | 0.03940292 | 4.021352 | 0.039426 | -1.760309 | -0.01775987 | -1.708743 | -0.0172351 | -1.721383 | -0.01736371 | -1.67085 | -0.01684966 | -1.651 | -0.01664781 | -1.516967 | -0.01528591 | 1006.018 | 1045.873 | 3.961677 | 0.7810779 | 0.7688389 | 0.08175868
17.7 | 2.022841 | 14257.13 | 4.045682 | 0.03965987 | -1.792143 | -0.01808396 | 4.044677 | 0.03965021 | -1.745763 | -0.01761181 | 3.838181 | 0.03766355 | 4.124764 | 0.04041965 | 4.16652 | 0.04082059 | 4.146338 | 0.04062682 | 4.14069 | 0.04057259 | 4.011097 | 0.03932741 | -1.940051 | -0.01959117 | -1.809597 | -0.0182617 | -1.841128 | -0.01858288 | -1.842108 | -0.01859286 | -1.879494 | -0.01897381 | -1.937633 | -0.01956651 | 1004.023 | 1044.643 | 4.045682 | 0.8381556 | 0.7991422 | 0.06831798 | 17.7 | 1.986241 | 14393.12173 | 3.972482 | 0.03895608 | -1.670118 | -0.01684222 | 3.971543 | 0.03894705 | -1.667993 | -0.01682061 | 4.1443 | 0.04060725 | 4.078079 | 0.03997119 | 4.081789 | 0.04000684 | 4.151837 | 0.04067962 | 4.136951 | 0.04053668 | 4.298614 | 0.04208789 | -1.645368 | -0.01659055 | -1.694415 | -0.01708934 | -1.660424 | -0.01674364 | -1.655737 | -0.01669598 | -1.711564 | -0.01726381 | -1.734268 | -0.01749483 | 1021.186 | 1061.752 | 3.972482 | 0.7616135 | 0.7602038 | 0.0735749 | 17.7 | 1.985877 | 14314.62065 | 3.971755 | 0.03894909 | -1.701818 | -0.01716465 | 3.97051 | 0.03893712 | -1.680282 | -0.01694559 | 3.991845 | 0.0391423 | 4.051255 | 0.03971343 | 4.058656 | 0.03978455 | 4.035161 | 0.03955874 | 4.051328 | 0.03971413 | 4.018925 | 0.03940267 | -1.751836 | -0.01767362 | -1.712677 | -0.01727513 | -1.731867 | -0.01747039 | -1.673761 | -0.01687927 | -1.654496 | -0.01668336 | -1.544202 | -0.01556249 | 1006.222 | 1046.186 | 3.971755 | 0.787932 | 0.7705508 | 0.07534765
17.75 | 2.030432 | 14259.83 | 4.060863 | 0.03980576 | -1.797202 | -0.01813548 | 4.060173 | 0.03979913 | -1.748571 | -0.01764039 | 3.791558 | 0.03721445 | 4.145748 | 0.04062116 | 4.187954 | 0.04102633 | 4.15423 | 0.0407026 | 4.145103 | 0.04061496 | 4.015143 | 0.03936631 | -1.931246 | -0.01950138 | -1.812548 | -0.01829176 | -1.845131 | -0.01862366 | -1.837725 | -0.01854821 | -1.871584 | -0.0188932 | -1.945433 | -0.01964606 | 1004.213 | 1044.993 | 4.060863 | 0.8368823 | 0.7960917 | 0.07872729 | 17.75 | 1.994273 | 14394.32173 | 3.988545 | 0.03911056 | -1.672813 | -0.01686963 | 3.988637 | 0.03911145 | -1.67165 | -0.0168578 | 4.147403 | 0.04063705 | 4.095846 | 0.04014188 | 4.098136 | 0.04016388 | 4.170272 | 0.04085661 | 4.14985 | 0.04066054 | 4.334218 | 0.0424292 | -1.620562 | -0.01633837 | -1.695427 | -0.01709964 | -1.670541 | -0.01684652 | -1.662713 | -0.01676691 | -1.718733 | -0.01733675 | -1.744492 | -0.01759888 | 1021.271 | 1062.005 | 3.988545 | 0.7584943 | 0.7575296 | 0.0792614 | 17.75 | 1.994431 | 14316.92065 | 3.988862 | 0.03911361 | -1.702261 | -0.01716916 | 3.987661 | 0.03910206 | -1.687447 | -0.01701847 | 4.017997 | 0.03939375 | 4.081256 | 0.04000172 | 4.079298 | 0.0399829 | 4.043002 | 0.03963411 | 4.057672 | 0.0397751 | 4.061142 | 0.03980844 | -1.728084 | -0.0174319 | -1.718433 | -0.01733369 | -1.739346 | -0.0175465 | -1.681397 | -0.01695693 | -1.658951 | -0.01672866 | -1.522201 | -0.01533905 | 1006.383 | 1046.527 | 3.988862 | 0.7823919 | 0.7706384 | 0.07141482
17.8 | 2.038109 | 14259.23 | 4.076219 | 0.03995332 | -1.798033 | -0.01814394 | 4.075013 | 0.03994173 | -1.753028 | -0.01768576 | 3.761213 | 0.03692204 | 4.167732 | 0.04083222 | 4.209262 | 0.04123083 | 4.169613 | 0.04085028 | 4.163348 | 0.04079013 | 4.032454 | 0.03953272 | -1.946759 | -0.01965958 | -1.80554 | -0.01822039 | -1.842305 | -0.01859487 | -1.823102 | -0.01839925 | -1.864732 | -0.01882337 | -1.929839 | -0.01948703 | 1004.171 | 1045.103 | 4.076219 | 0.8319329 | 0.7946519 | 0.07361494 | 17.8 | 2.001915 | 14394.32173 | 4.003829 | 0.03925753 | -1.675073 | -0.01689261 | 4.002972 | 0.03924929 | -1.673897 | -0.01688065 | 4.155715 | 0.04071685 | 4.114344 | 0.04031957 | 4.112718 | 0.04030395 | 4.180088 | 0.04095083 | 4.158229 | 0.04074099 | 4.320577 | 0.04229844 | -1.659435 | -0.01673358 | -1.696735 | -0.01711294 | -1.669233 | -0.01683322 | -1.677207 | -0.01691431 | -1.710173 | -0.01724965 | -1.73566 | -0.01750899 | 1021.271 | 1062.161 | 4.003829 | 0.7553173 | 0.754657 | 0.07173142 | 17.8 | 2.001916 | 14316.32065 | 4.003832 | 0.03925756 | -1.708313 | -0.01723073 | 4.002641 | 0.03924611 | -1.695238 | -0.01709772 | 4.051378 | 0.03971461 | 4.101772 | 0.04019881 | 4.097202 | 0.04015491 | 4.06947 | 0.03988847 | 4.073418 | 0.03992641 | 4.052407 | 0.0397245 | -1.767415 | -0.0178322 | -1.71789 | -0.01732817 | -1.738277 | -0.01753562 | -1.673448 | -0.01687608 | -1.647972 | -0.01661702 | -1.538249 | -0.01550203 | 1006.341 | 1046.633 | 4.003832 | 0.7822611 | 0.771962 | 0.0697251
17.85 | 2.045617 | 14263.63 | 4.091234 | 0.04009758 | -1.807912 | -0.01824454 | 4.089922 | 0.04008497 | -1.761703 | -0.01777406 | 3.853254 | 0.0378087 | 4.183789 | 0.04098636 | 4.221168 | 0.04134507 | 4.200675 | 0.04114842 | 4.187576 | 0.0410227 | 4.077378 | 0.03996446 | -1.953716 | -0.01973053 | -1.814583 | -0.01831248 | -1.841727 | -0.01858898 | -1.827748 | -0.01844658 | -1.886377 | -0.01904396 | -1.977441 | -0.01997254 | 1004.481 | 1045.577 | 4.091234 | 0.8348746 | 0.7966529 | 0.08765964 | 17.85 | 2.007914 | 14397.32173 | 4.015827 | 0.03937288 | -1.678435 | -0.0169268 | 4.014938 | 0.03936434 | -1.680569 | -0.01694851 | 4.167702 | 0.04083193 | 4.126708 | 0.04043832 | 4.124171 | 0.04041395 | 4.193422 | 0.04107881 | 4.178357 | 0.04093422 | 4.334154 | 0.04242858 | -1.654815 | -0.0166866 | -1.705388 | -0.01720097 | -1.672418 | -0.01686561 | -1.670685 | -0.01684798 | -1.711489 | -0.01726304 | -1.766775 | -0.01782569 | 1021.484 | 1062.505 | 4.015827 | 0.7541095 | 0.7560955 | 0.07713418 | 17.85 | 2.010529 | 14319.22065 | 4.021058 | 0.03942317 | -1.71824 | -0.01733173 | 4.020073 | 0.0394137 | -1.704483 | -0.01719177 | 4.090936 | 0.04009472 | 4.119569 | 0.04036975 | 4.115195 | 0.04032774 | 4.074246 | 0.03993436 | 4.089308 | 0.04007908 | 4.071676 | 0.03990967 | -1.75374 | -0.017693 | -1.734345 | -0.01749561 | -1.752258 | -0.01767792 | -1.697427 | -0.01711998 | -1.678557 | -0.01692804 | -1.579752 | -0.01592363 | 1006.545 | 1047.019 | 4.021058 | 0.784545 | 0.7736393 | 0.07237234
17.9 | 2.052653 | 14264.73 | 4.105305 | 0.04023275 | -1.820918 | -0.01837701 | 4.104573 | 0.04022572 | -1.772472 | -0.01788368 | 3.923945 | 0.03848915 | 4.198357 | 0.04112618 | 4.233714 | 0.04146544 | 4.221754 | 0.04135069 | 4.20075 | 0.04114914 | 4.060217 | 0.03979956 | -2.008915 | -0.02029368 | -1.826029 | -0.01842907 | -1.857014 | -0.01874473 | -1.853269 | -0.01870657 | -1.911803 | -0.01930314 | -1.988729 | -0.0200877 | 1004.558 | 1045.799 | 4.105305 | 0.840832 | 0.8004501 | 0.07856231 | 17.9 | 2.014222 | 14398.12173 | 4.028445 | 0.03949419 | -1.688186 | -0.01702598 | 4.028159 | 0.03949144 | -1.687572 | -0.01701974 | 4.206702 | 0.04120626 | 4.140591 | 0.04057164 | 4.131434 | 0.0404837 | 4.200229 | 0.04114414 | 4.204154 | 0.04118181 | 4.367569 | 0.0427488 | -1.684688 | -0.0169904 | -1.70893 | -0.01723701 | -1.676796 | -0.01691013 | -1.692744 | -0.01707235 | -1.726476 | -0.01741553 | -1.768089 | -0.01783906 | 1021.54 | 1062.693 | 4.028445 | 0.7577813 | 0.7573854 | 0.06974478 | 17.9 | 2.019608 | 14320.02065 | 4.039217 | 0.03959773 | -1.715074 | -0.01729952 | 4.038196 | 0.03958791 | -1.696594 | -0.01711151 | 4.091698 | 0.04010204 | 4.11889 | 0.04036323 | 4.12629 | 0.0404343 | 4.086196 | 0.04004918 | 4.093644 | 0.04012073 | 4.083163 | 0.04002004 | -1.77221 | -0.01788102 | -1.721074 | -0.01736057 | -1.746027 | -0.0176145 | -1.693876 | -0.01708386 | -1.654138 | -0.01667972 | -1.547933 | -0.01560039 | 1006.601 | 1047.26 | 4.039217 | 0.7758254 | 0.7613099 | 0.07089287
17.95 | 2.060231 | 14269.33 | 4.120463 | 0.04037834 | -1.828043 | -0.01844958 | 4.119789 | 0.04037187 | -1.77932 | -0.0179534 | 3.943137 | 0.0386738 | 4.20443 | 0.04118446 | 4.247295 | 0.04159573 | 4.235354 | 0.04148118 | 4.226139 | 0.04139277 | 4.069738 | 0.03989105 | -1.928758 | -0.01947601 | -1.833668 | -0.01850688 | -1.854135 | -0.0187154 | -1.854086 | -0.0187149 | -1.911454 | -0.01929958 | -1.979448 | -0.01999302 | 1004.882 | 1046.288 | 4.120463 | 0.8413418 | 0.800831 | 0.09368073 | 17.95 | 2.022262 | 14402.72173 | 4.044523 | 0.03964873 | -1.69617 | -0.0171072 | 4.043528 | 0.03963916 | -1.694241 | -0.01708757 | 4.1989 | 0.04113139 | 4.15436 | 0.04070384 | 4.152017 | 0.04068135 | 4.22501 | 0.04138193 | 4.213813 | 0.0412745 | 4.39659 | 0.04302683 | -1.64221 | -0.01655844 | -1.722641 | -0.01737651 | -1.700096 | -0.01714714 | -1.711131 | -0.0172594 | -1.716707 | -0.01731613 | -1.77837 | -0.01794373 | 1021.867 | 1063.196 | 4.044523 | 0.7589191 | 0.7577104 | 0.08964411 | 17.95 | 2.027418 | 14324.22065 | 4.054836 | 0.03974784 | -1.724822 | -0.0173987 | 4.053755 | 0.03973745 | -1.701452 | -0.01716093 | 4.076254 | 0.03995366 | 4.12851 | 0.04045562 | 4.141244 | 0.04057791 | 4.10719 | 0.04025086 | 4.114413 | 0.04032023 | 4.13706 | 0.04053773 | -1.818853 | -0.01835597 | -1.739939 | -0.01755254 | -1.755297 | -0.01770885 | -1.711406 | -0.0172622 | -1.673583 | -0.01687746 | -1.536258 | -0.01548181 | 1006.897 | 1047.725 | 4.054836 | 0.7784954 | 0.7601228 | 0.09736674
18 | 2.067834 | 14269.63 | 4.135668 | 0.04052436 | -1.827894 | -0.01844806 | 4.134831 | 0.04051633 | -1.778996 | -0.0179501 | 4.016739 | 0.03938165 | 4.21583 | 0.04129385 | 4.258964 | 0.04170766 | 4.25452 | 0.04166503 | 4.232543 | 0.04145421 | 4.069145 | 0.03988535 | -1.928872 | -0.01947717 | -1.838793 | -0.01855909 | -1.859336 | -0.01876839 | -1.861542 | -0.01879087 | -1.918298 | -0.01936936 | -1.962675 | -0.01982191 | 1004.904 | 1046.463 | 4.135668 | 0.8356502 | 0.7954412 | 0.07395186 | 18 | 2.029071 | 14401.72173 | 4.058142 | 0.03977961 | -1.704909 | -0.0171961 | 4.057911 | 0.03977739 | -1.702825 | -0.0171749 | 4.220776 | 0.04134131 | 4.169244 | 0.04084674 | 4.164655 | 0.04080268 | 4.22788 | 0.04140947 | 4.22915 | 0.04142165 | 4.400165 | 0.04306107 | -1.648857 | -0.01662602 | -1.72205 | -0.0173705 | -1.703926 | -0.0171861 | -1.708458 | -0.01723221 | -1.738354 | -0.01753641 | -1.800379 | -0.01816783 | 1021.796 | 1063.262 | 4.058142 | 0.7614447 | 0.7598673 | 0.08072552 | 18 | 2.033243 | 14325.42065 | 4.066486 | 0.0398598 | -1.72891 | -0.0174403 | 4.065639 | 0.03985166 | -1.710952 | -0.01725758 | 4.055661 | 0.03975577 | 4.159552 | 0.04075369 | 4.163283 | 0.04078951 | 4.129795 | 0.04046796 | 4.144729 | 0.04061137 | 4.124608 | 0.04041815 | -1.784097 | -0.01800204 | -1.744016 | -0.01759403 | -1.761036 | -0.01776727 | -1.721688 | -0.01736681 | -1.681782 | -0.01696085 | -1.549543 | -0.01561674 | 1006.981 | 1047.93 | 4.066486 | 0.7779079 | 0.7638098 | 0.07989481
18.05 | 2.075036 | 14272.63 | 4.150071 | 0.04066266 | -1.829414 | -0.01846355 | 4.149017 | 0.04065254 | -1.782065 | -0.01798135 | 4.001847 | 0.03923847 | 4.240361 | 0.04152921 | 4.278789 | 0.04189779 | 4.274692 | 0.0418585 | 4.251481 | 0.04163588 | 4.111221 | 0.04028957 | -1.992156 | -0.02012267 | -1.849064 | -0.01866373 | -1.868093 | -0.01885762 | -1.866272 | -0.01883907 | -1.911053 | -0.0192955 | -1.969626 | -0.01989282 | 1005.115 | 1046.828 | 4.150071 | 0.8317244 | 0.7931364 | 0.0772218 | 18.05 | 2.036195 | 14406.32173 | 4.072389 | 0.03991652 | -1.708361 | -0.01723122 | 4.071526 | 0.03990823 | -1.708076 | -0.01722832 | 4.217082 | 0.04130586 | 4.18667 | 0.04101401 | 4.180774 | 0.04095742 | 4.250764 | 0.041629 | 4.236267 | 0.04148993 | 4.395943 | 0.04302063 | -1.650624 | -0.01664399 | -1.735035 | -0.01750263 | -1.714019 | -0.01728878 | -1.724999 | -0.0174005 | -1.737874 | -0.01753152 | -1.768163 | -0.01783982 | 1022.122 | 1063.747 | 4.072389 | 0.7595764 | 0.7596291 | 0.08577431 | 18.05 | 2.037516 | 14330.62065 | 4.075032 | 0.03994191 | -1.74684 | -0.01762277 | 4.074186 | 0.03993379 | -1.726378 | -0.01741454 | 4.112611 | 0.04030293 | 4.154105 | 0.0407014 | 4.161378 | 0.04077122 | 4.144237 | 0.04060665 | 4.149101 | 0.04065335 | 4.150269 | 0.04066456 | -1.82986 | -0.01846809 | -1.759074 | -0.0177473 | -1.776887 | -0.01792863 | -1.72908 | -0.01744203 | -1.699824 | -0.01714437 | -1.566267 | -0.01578663 | 1007.346 | 1048.396 | 4.075032 | 0.7895811 | 0.7733178 | 0.101865
18.1 | 2.082181 | 14271.93 | 4.164362 | 0.04079987 | -1.840873 | -0.01858028 | 4.163271 | 0.0407894 | -1.795251 | -0.01811561 | 3.99359 | 0.03915908 | 4.265463 | 0.04176999 | 4.298979 | 0.04209139 | 4.28731 | 0.0419795 | 4.266078 | 0.04177589 | 4.122534 | 0.04039823 | -2.016194 | -0.02036797 | -1.85842 | -0.01875906 | -1.891204 | -0.01909316 | -1.888201 | -0.01906255 | -1.928721 | -0.01947563 | -1.99494 | -0.02015108 | 1005.065 | 1046.92 | 4.164362 | 0.8362116 | 0.7989673 | 0.06466817 | 18.1 | 2.044306 | 14407.72173 | 4.088613 | 0.0400724 | -1.715014 | -0.01729891 | 4.086706 | 0.04005408 | -1.713505 | -0.01728355 | 4.249676 | 0.04161857 | 4.191888 | 0.04106409 | 4.190113 | 0.04104705 | 4.268318 | 0.04179737 | 4.263552 | 0.04175166 | 4.431793 | 0.04336397 | -1.72954 | -0.01744671 | -1.732147 | -0.01747324 | -1.715621 | -0.01730508 | -1.733313 | -0.01748511 | -1.748101 | -0.01763561 | -1.807265 | -0.01823796 | 1022.222 | 1064.016 | 4.088613 | 0.7596072 | 0.7590319 | 0.07112371 | 18.1 | 2.04836 | 14329.72065 | 4.096719 | 0.04015027 | -1.755659 | -0.01771253 | 4.095802 | 0.04014146 | -1.731677 | -0.01746846 | 4.054473 | 0.03974435 | 4.177583 | 0.04092679 | 4.170576 | 0.04085952 | 4.151432 | 0.04067573 | 4.17465 | 0.04089863 | 4.146563 | 0.04062898 | -1.827619 | -0.01844526 | -1.767368 | -0.01783172 | -1.789936 | -0.01806149 | -1.725163 | -0.01740217 | -1.690415 | -0.01704866 | -1.575559 | -0.01588103 | 1007.283 | 1048.549 | 4.096719 | 0.7894083 | 0.7704519 | 0.08436071
18.15 | 2.089438 | 14273.83 | 4.178877 | 0.04093921 | -1.85439 | -0.01871799 | 4.177595 | 0.0409269 | -1.805946 | -0.01822452 | 3.98297 | 0.03905695 | 4.275533 | 0.04186657 | 4.315212 | 0.04224701 | 4.298013 | 0.04208213 | 4.276803 | 0.04187874 | 4.171562 | 0.04086899 | -1.968517 | -0.0198815 | -1.86788 | -0.01885545 | -1.903382 | -0.0192173 | -1.884674 | -0.0190266 | -1.918921 | -0.01937571 | -1.974264 | -0.01994013 | 1005.199 | 1047.205 | 4.178877 | 0.842348 | 0.8027583 | 0.07493828 | 18.15 | 2.051846 | 14410.12173 | 4.103691 | 0.04021725 | -1.72191 | -0.01736907 | 4.102346 | 0.04020433 | -1.720575 | -0.01735549 | 4.243092 | 0.04155541 | 4.219869 | 0.04133261 | 4.21548 | 0.04129049 | 4.2827 | 0.04193529 | 4.286762 | 0.04197425 | 4.453075 | 0.04356774 | -1.71598 | -0.01730874 | -1.742365 | -0.01757723 | -1.723211 | -0.01738231 | -1.739944 | -0.01755259 | -1.762185 | -0.01777896 | -1.82472 | -0.01841573 | 1022.392 | 1064.348 | 4.103691 | 0.7601953 | 0.7595787 | 0.08461836 | 18.15 | 2.052366 | 14334.02065 | 4.104732 | 0.04022724 | -1.772586 | -0.01788484 | 4.104353 | 0.0402236 | -1.750068 | -0.01765563 | 4.127174 | 0.04044279 | 4.178215 | 0.04093285 | 4.19082 | 0.04105384 | 4.147297 | 0.04063603 | 4.163903 | 0.04079546 | 4.162851 | 0.04078536 | -1.784957 | -0.01801079 | -1.784874 | -0.01800995 | -1.813595 | -0.01830242 | -1.756232 | -0.01771837 | -1.716939 | -0.01731849 | -1.611679 | -0.01624808 | 1007.585 | 1048.944 | 4.104732 | 0.800489 | 0.782331 | 0.08733449
18.2 | 2.096224 | 14275.13 | 4.192448 | 0.04106946 | -1.85744 | -0.01874907 | 4.191751 | 0.04106278 | -1.814221 | -0.0183088 | 3.923133 | 0.03848133 | 4.284702 | 0.04195449 | 4.317241 | 0.04226646 | 4.298476 | 0.04208656 | 4.29644 | 0.04206704 | 4.174453 | 0.04089674 | -2.064119 | -0.0208572 | -1.872738 | -0.01890496 | -1.899159 | -0.01917425 | -1.890215 | -0.01908308 | -1.945806 | -0.01964986 | -2.034411 | -0.0205539 | 1005.291 | 1047.437 | 4.192448 | 0.8399973 | 0.8046416 | 0.06732592 | 18.2 | 2.058937 | 14410.62173 | 4.117874 | 0.04035348 | -1.730867 | -0.01746022 | 4.116237 | 0.04033775 | -1.728529 | -0.01743642 | 4.278565 | 0.04189564 | 4.229474 | 0.04142476 | 4.226517 | 0.04139639 | 4.303589 | 0.04213559 | 4.308932 | 0.04218681 | 4.506876 | 0.04408268 | -1.676295 | -0.01690504 | -1.751071 | -0.01766584 | -1.734648 | -0.01749869 | -1.744593 | -0.0175999 | -1.76654 | -0.0178233 | -1.808066 | -0.01824611 | 1022.427 | 1064.53 | 4.117874 | 0.7626794 | 0.7613718 | 0.07001621 | 18.2 | 2.059265 | 14333.92065 | 4.118531 | 0.04035979 | -1.790717 | -0.01806944 | 4.117734 | 0.04035213 | -1.767466 | -0.01783272 | 4.118133 | 0.04035596 | 4.194568 | 0.04108981 | 4.185167 | 0.04099958 | 4.145309 | 0.04061694 | 4.16435 | 0.04079975 | 4.148334 | 0.04064599 | -1.87678 | -0.01894615 | -1.816335 | -0.01833033 | -1.833088 | -0.01850097 | -1.784045 | -0.01800151 | -1.754113 | -0.0176968 | -1.649859 | -0.01663621 | 1007.578 | 1049.076 | 4.118531 | 0.81064 | 0.7918823 | 0.05958691
18.25 | 2.103281 | 14277.73 | 4.206561 | 0.04120491 | -1.863962 | -0.01881553 | 4.205732 | 0.04119695 | -1.822697 | -0.01839513 | 3.994176 | 0.03916471 | 4.297813 | 0.04208021 | 4.334628 | 0.04243312 | 4.319743 | 0.04229045 | 4.302535 | 0.04212548 | 4.191016 | 0.04105572 | -2.007296 | -0.02027716 | -1.880092 | -0.0189799 | -1.910939 | -0.01929433 | -1.901709 | -0.01920024 | -1.959451 | -0.01978903 | -2.0473 | -0.02068548 | 1005.474 | 1047.77 | 4.206561 | 0.8403773 | 0.8067393 | 0.08177065 | 18.25 | 2.065566 | 14412.92173 | 4.131133 | 0.04048081 | -1.738308 | -0.01753594 | 4.129522 | 0.04046534 | -1.734325 | -0.01749541 | 4.267096 | 0.04178565 | 4.246748 | 0.04159048 | 4.240158 | 0.04152726 | 4.315264 | 0.04224751 | 4.309962 | 0.04219668 | 4.491739 | 0.04393783 | -1.756474 | -0.01772083 | -1.762154 | -0.01777865 | -1.736193 | -0.01751442 | -1.740131 | -0.01755449 | -1.778106 | -0.01794104 | -1.831648 | -0.0184863 | 1022.59 | 1064.835 | 4.131133 | 0.764264 | 0.7616654 | 0.07282252 | 18.25 | 2.067296 | 14336.42065 | 4.134591 | 0.04051402 | -1.790679 | -0.01806906 | 4.133963 | 0.04050799 | -1.767881 | -0.01783695 | 4.166904 | 0.04082427 | 4.215898 | 0.0412945 | 4.215266 | 0.04128844 | 4.177189 | 0.040923 | 4.187607 | 0.041023 | 4.20082 | 0.04114981 | -1.845077 | -0.01862311 | -1.807882 | -0.01824424 | -1.831489 | -0.01848468 | -1.787005 | -0.01803165 | -1.764112 | -0.01779858 | -1.652305 | -0.01666108 | 1007.754 | 1049.421 | 4.134591 | 0.8050383 | 0.7867722 | 0.0789876
18.3 | 2.11027 | 14278.83 | 4.22054 | 0.04133904 | -1.878474 | -0.01896341 | 4.220167 | 0.04133547 | -1.830498 | -0.01847459 | 4.014045 | 0.03935575 | 4.306252 | 0.04216112 | 4.348427 | 0.04256537 | 4.353947 | 0.04261827 | 4.353074 | 0.04260991 | 4.206434 | 0.04120369 | -1.994119 | -0.0201427 | -1.890182 | -0.01908274 | -1.919564 | -0.01938227 | -1.917636 | -0.01936261 | -1.967869 | -0.01987489 | -2.031464 | -0.02052382 | 1005.551 | 1047.991 | 4.22054 | 0.847503 | 0.8081313 | 0.07663392 | 18.3 | 2.072867 | 14413.82173 | 4.145735 | 0.04062103 | -1.739776 | -0.01755088 | 4.144029 | 0.04060465 | -1.737948 | -0.01753228 | 4.241737 | 0.04154241 | 4.256228 | 0.04168141 | 4.251035 | 0.0416316 | 4.322947 | 0.04232116 | 4.319998 | 0.04229289 | 4.516128 | 0.04417121 | -1.730697 | -0.01745849 | -1.763929 | -0.01779672 | -1.738839 | -0.01754134 | -1.754826 | -0.01770406 | -1.789651 | -0.01805859 | -1.833654 | -0.01850674 | 1022.654 | 1065.051 | 4.145735 | 0.7607614 | 0.7598818 | 0.06842107 | 18.3 | 2.07704 | 14335.82065 | 4.15408 | 0.04070116 | -1.769467 | -0.01785309 | 4.15218 | 0.04068291 | -1.746408 | -0.01761838 | 4.258986 | 0.04170787 | 4.239037 | 0.04151651 | 4.24476 | 0.04157141 | 4.210892 | 0.04124647 | 4.229586 | 0.04142584 | 4.229022 | 0.04142043 | -1.769611 | -0.01785456 | -1.774564 | -0.01790498 | -1.792365 | -0.01808622 | -1.749825 | -0.01765315 | -1.709131 | -0.01723905 | -1.571624 | -0.01584105 | 1007.712 | 1049.573 | 4.15408 | 0.7813832 | 0.763873 | 0.06710407
18.35 | 2.118028 | 14281.63 | 4.236056 | 0.04148791 | -1.887621 | -0.01905664 | 4.23529 | 0.04148056 | -1.836372 | -0.01853443 | 4.096887 | 0.04015189 | 4.318875 | 0.04228213 | 4.358142 | 0.04265847 | 4.35611 | 0.042639 | 4.338695 | 0.0424721 | 4.200359 | 0.04114539 | -2.027897 | -0.02048741 | -1.89871 | -0.01916967 | -1.926534 | -0.01945334 | -1.926557 | -0.01945357 | -1.983112 | -0.0200304 | -2.041858 | -0.02062992 | 1005.749 | 1048.353 | 4.236056 | 0.8495569 | 0.8077363 | 0.08990537 | 18.35 | 2.080352 | 14415.72173 | 4.160705 | 0.04076476 | -1.74679 | -0.01762226 | 4.159127 | 0.04074961 | -1.743303 | -0.01758677 | 4.304723 | 0.04214646 | 4.272118 | 0.04183382 | 4.26816 | 0.04179586 | 4.340215 | 0.04248667 | 4.336331 | 0.04244945 | 4.498128 | 0.04399897 | -1.684766 | -0.0169912 | -1.774648 | -0.01790584 | -1.751677 | -0.017672 | -1.759568 | -0.01775232 | -1.787329 | -0.01803495 | -1.84499 | -0.01862222 | 1022.789 | 1065.344 | 4.160705 | 0.7614677 | 0.7592669 | 0.08354551 | 18.35 | 2.083112 | 14338.82065 | 4.166223 | 0.04081774 | -1.767032 | -0.0178283 | 4.16518 | 0.04080772 | -1.750248 | -0.01765746 | 4.240393 | 0.04152952 | 4.252041 | 0.04164125 | 4.258524 | 0.04170344 | 4.230249 | 0.0414322 | 4.234275 | 0.04147082 | 4.255474 | 0.04167418 | -1.80263 | -0.01819075 | -1.777659 | -0.01793649 | -1.799757 | -0.0181615 | -1.757087 | -0.01772707 | -1.718749 | -0.01733691 | -1.596684 | -0.01609568 | 1007.923 | 1049.915 | 4.166223 | 0.7755 | 0.7627326 | 0.07435037
18.4 | 2.12567 | 14282.33 | 4.25134 | 0.04163453 | -1.89079 | -0.01908894 | 4.250429 | 0.04162579 | -1.841868 | -0.01859042 | 4.07976 | 0.03998734 | 4.342574 | 0.04250928 | 4.378882 | 0.04285719 | 4.378882 | 0.04285719 | 4.36612 | 0.04273492 | 4.218659 | 0.041321 | -2.05306 | -0.02074428 | -1.904507 | -0.01922876 | -1.927139 | -0.0194595 | -1.920027 | -0.01938699 | -1.968657 | -0.01988293 | -2.015493 | -0.02036081 | 1005.798 | 1048.558 | 4.25134 | 0.8466818 | 0.8070377 | 0.07757978 | 18.4 | 2.087607 | 14416.92173 | 4.175214 | 0.04090405 | -1.751198 | -0.01766713 | 4.173227 | 0.04088497 | -1.748908 | -0.01764382 | 4.324766 | 0.0423386 | 4.291247 | 0.04201725 | 4.286454 | 0.04197129 | 4.360013 | 0.0426764 | 4.360544 | 0.04268149 | 4.544596 | 0.04444355 | -1.710673 | -0.01725474 | -1.780877 | -0.01796925 | -1.751105 | -0.01766618 | -1.76153 | -0.0177723 | -1.792737 | -0.01809001 | -1.835934 | -0.01852996 | 1022.874 | 1065.581 | 4.175214 | 0.7603043 | 0.759163 | 0.07466576 | 18.4 | 2.089603 | 14340.72065 | 4.179206 | 0.04094236 | -1.768556 | -0.01784382 | 4.178824 | 0.0409387 | -1.75158 | -0.01767102 | 4.219015 | 0.04132441 | 4.260622 | 0.04172356 | 4.27586 | 0.0418697 | 4.24625 | 0.0415857 | 4.252667 | 0.04164726 | 4.247667 | 0.0415993 | -1.853644 | -0.01871039 | -1.778751 | -0.01794761 | -1.793196 | -0.01809469 | -1.756694 | -0.01772307 | -1.726009 | -0.01741078 | -1.616003 | -0.01629203 | 1008.056 | 1050.185 | 4.179206 | 0.7725083 | 0.7594662 | 0.06915165
18.45 | 2.133329 | 14287.03 | 4.266658 | 0.04178145 | -1.900701 | -0.01918997 | 4.265414 | 0.04176952 | -1.847176 | -0.01864449 | 4.096287 | 0.04014612 | 4.354834 | 0.04262677 | 4.387072 | 0.04293565 | 4.378195 | 0.04285061 | 4.370345 | 0.0427754 | 4.237483 | 0.0415016 | -1.999811 | -0.02020078 | -1.912048 | -0.01930564 | -1.939156 | -0.01958204 | -1.937158 | -0.01956167 | -1.964918 | -0.01984479 | -1.996636 | -0.02016838 | 1006.129 | 1049.057 | 4.266658 | 0.8494335 | 0.8062474 | 0.08810998 | 18.45 | 2.094617 | 14421.02173 | 4.189234 | 0.04103862 | -1.757431 | -0.01773057 | 4.188053 | 0.04102728 | -1.755509 | -0.01771101 | 4.314981 | 0.0422448 | 4.304635 | 0.04214561 | 4.299426 | 0.04209567 | 4.377901 | 0.04284779 | 4.370345 | 0.0427754 | 4.526379 | 0.04426928 | -1.775893 | -0.01791851 | -1.783759 | -0.0179986 | -1.756557 | -0.01772168 | -1.767968 | -0.01783783 | -1.795391 | -0.01811704 | -1.858202 | -0.01875683 | 1023.165 | 1066.028 | 4.189234 | 0.7607061 | 0.7595985 | 0.07842906 | 18.45 | 2.097091 | 14342.52065 | 4.194181 | 0.0410861 | -1.766744 | -0.01782537 | 4.193112 | 0.04107584 | -1.748617 | -0.01764086 | 4.218207 | 0.04131666 | 4.287588 | 0.04198217 | 4.293688 | 0.04204066 | 4.264748 | 0.04176313 | 4.264991 | 0.04176546 | 4.276607 | 0.04187687 | -1.774184 | -0.01790111 | -1.774762 | -0.017907 | -1.793233 | -0.01809506 | -1.743709 | -0.01759091 | -1.698807 | -0.01713402 | -1.576994 | -0.01589561 | 1008.183 | 1050.468 | 4.194181 | 0.7663292 | 0.7527576 | 0.08839422
18.5 | 2.140763 | 14286.63 | 4.281526 | 0.04192404 | -1.901408 | -0.01919717 | 4.280002 | 0.04190942 | -1.849743 | -0.01867065 | 4.112241 | 0.04029937 | 4.381666 | 0.04288386 | 4.411451 | 0.04316917 | 4.40142 | 0.04307309 | 4.375941 | 0.04282901 | 4.237164 | 0.04149854 | -2.073552 | -0.02095352 | -1.917359 | -0.01935979 | -1.947596 | -0.01966812 | -1.941218 | -0.01960307 | -1.980611 | -0.02000488 | -2.040912 | -0.02062026 | 1006.101 | 1049.177 | 4.281526 | 0.8446908 | 0.8034264 | 0.08076256 | 18.5 | 2.101744 | 14421.22173 | 4.203488 | 0.04117542 | -1.76538 | -0.01781149 | 4.202004 | 0.04116118 | -1.762458 | -0.01778174 | 4.416191 | 0.04321456 | 4.32693 | 0.04235934 | 4.323315 | 0.04232469 | 4.389849 | 0.04296225 | 4.381289 | 0.04288025 | 4.55816 | 0.04457329 | -1.768776 | -0.01784606 | -1.789163 | -0.01805362 | -1.765475 | -0.01781245 | -1.767518 | -0.01783325 | -1.808471 | -0.01825024 | -1.85381 | -0.01871208 | 1023.179 | 1066.189 | 4.203488 | 0.7623498 | 0.760572 | 0.07776162 | 18.5 | 2.102957 | 14343.22065 | 4.205914 | 0.0411987 | -1.781404 | -0.01797462 | 4.204217 | 0.04118241 | -1.76332 | -0.01779052 | 4.229416 | 0.04142421 | 4.299368 | 0.04209512 | 4.305976 | 0.04215847 | 4.27112 | 0.04182424 | 4.292787 | 0.04203202 | 4.259418 | 0.04171201 | -1.823603 | -0.01840436 | -1.789361 | -0.01805564 | -1.81403 | -0.01830685 | -1.762012 | -0.0177772 | -1.726429 | -0.01741506 | -1.60446 | -0.01617471 | 1008.232 | 1050.637 | 4.205914 | 0.7739648 | 0.7605419 | 0.07223097
18.55 | 2.148311 | 14290.43 | 4.296622 | 0.04206879 | -1.906216 | -0.01924619 | 4.294929 | 0.04205256 | -1.854048 | -0.01871451 | 4.130522 | 0.04047495 | 4.392551 | 0.04298814 | 4.439442 | 0.04343722 | 4.42971 | 0.04334403 | 4.40303 | 0.04308851 | 4.288518 | 0.04199108 | -2.089083 | -0.02111213 | -1.920869 | -0.01939557 | -1.953497 | -0.0197283 | -1.934651 | -0.0195361 | -1.984917 | -0.02004881 | -2.069126 | -0.02090832 | 1006.368 | 1049.608 | 4.296622 | 0.8432949 | 0.8018884 | 0.07350534 | 18.55 | 2.112038 | 14423.72173 | 4.224077 | 0.04137298 | -1.766732 | -0.01782525 | 4.221847 | 0.04135159 | -1.765502 | -0.01781273 | 4.298306 | 0.04208493 | 4.34888 | 0.04256971 | 4.349595 | 0.04257657 | 4.403068 | 0.04308888 | 4.407707 | 0.04313331 | 4.55886 | 0.04457998 | -1.746394 | -0.01761823 | -1.788366 | -0.01804551 | -1.770401 | -0.0178626 | -1.772272 | -0.01788165 | -1.805456 | -0.01821953 | -1.851612 | -0.01868969 | 1023.357 | 1066.584 | 4.224077 | 0.7569837 | 0.7567372 | 0.08582357 | 18.55 | 2.111338 | 14346.72065 | 4.222676 | 0.04135954 | -1.788884 | -0.01805078 | 4.22068 | 0.04134039 | -1.7756 | -0.01791553 | 4.253659 | 0.04165677 | 4.315256 | 0.04224744 | 4.320795 | 0.04230053 | 4.285257 | 0.04195981 | 4.290746 | 0.04201245 | 4.271939 | 0.0418321 | -1.86562 | -0.01883242 | -1.795796 | -0.01812116 | -1.814347 | -0.01831008 | -1.76297 | -0.01778695 | -1.729891 | -0.01745028 | -1.624718 | -0.01638061 | 1008.478 | 1051.063 | 4.222676 | 0.7744204 | 0.7648084 | 0.07722016
18.6 | 2.155703 | 14291.23 | 4.311407 | 0.04221054 | -1.906058 | -0.01924457 | 4.309848 | 0.04219559 | -1.859612 | -0.0187712 | 4.090623 | 0.04009171 | 4.413057 | 0.04318455 | 4.460253 | 0.04363646 | 4.447237 | 0.04351185 | 4.431639 | 0.0433625 | 4.300697 | 0.04210786 | -2.05447 | -0.02075868 | -1.918968 | -0.01937619 | -1.9486 | -0.01967836 | -1.939231 | -0.01958281 | -1.990327 | -0.02010401 | -2.067207 | -0.02088873 | 1006.425 | 1049.816 | 4.311407 | 0.8379607 | 0.8013529 | 0.06982328 | 18.6 | 2.120967 | 14425.72173 | 4.241934 | 0.0415443 | -1.771894 | -0.0178778 | 4.239563 | 0.04152155 | -1.769322 | -0.01785162 | 4.411645 | 0.04317103 | 4.366261 | 0.04273627 | 4.352149 | 0.04260104 | 4.421431 | 0.04326475 | 4.416186 | 0.04321452 | 4.572456 | 0.04471 | -1.744371 | -0.01759764 | -1.796645 | -0.01812981 | -1.770562 | -0.01786424 | -1.766726 | -0.01782519 | -1.806402 | -0.01822917 | -1.86954 | -0.01887237 | 1023.499 | 1066.915 | 4.241934 | 0.7554053 | 0.7541894 | 0.08003592 | 18.6 | 2.118719 | 14346.22065 | 4.237437 | 0.04150116 | -1.799953 | -0.01816349 | 4.235881 | 0.04148623 | -1.781393 | -0.01797451 | 4.262407 | 0.04174068 | 4.328043 | 0.04237001 | 4.327831 | 0.04236798 | 4.294663 | 0.04205001 | 4.302748 | 0.04212752 | 4.266847 | 0.04178326 | -1.8842 | -0.01902177 | -1.817286 | -0.01834001 | -1.833587 | -0.01850606 | -1.783059 | -0.01799147 | -1.762561 | -0.01778279 | -1.639783 | -0.01653376 | 1008.443 | 1051.175 | 4.237437 | 0.7782908 | 0.7644913 | 0.07663561
18.65 | 2.163122 | 14290.03 | 4.326243 | 0.04235276 | -1.915846 | -0.01934436 | 4.324945 | 0.04234031 | -1.866946 | -0.01884593 | 4.107119 | 0.04025017 | 4.410561 | 0.04316064 | 4.455516 | 0.04359111 | 4.444168 | 0.04348247 | 4.422521 | 0.04327518 | 4.273733 | 0.0418493 | -2.109653 | -0.02132224 | -1.925556 | -0.01944336 | -1.963601 | -0.01983136 | -1.951094 | -0.01970379 | -2.033325 | -0.02054282 | -2.102777 | -0.021252 | 1006.34 | 1049.877 | 4.326243 | 0.8407524 | 0.8021465 | 0.07202679 | 18.65 | 2.126778 | 14428.62173 | 4.253556 | 0.04165578 | -1.777122 | -0.01793102 | 4.251902 | 0.04163992 | -1.776205 | -0.01792169 | 4.406201 | 0.04311888 | 4.375576 | 0.04282552 | 4.369217 | 0.04276459 | 4.43506 | 0.04339526 | 4.42879 | 0.04333522 | 4.617301 | 0.04513875 | -1.74711 | -0.01762552 | -1.803457 | -0.01819917 | -1.779993 | -0.01796025 | -1.791284 | -0.01807522 | -1.814947 | -0.01831619 | -1.879874 | -0.01897768 | 1023.704 | 1067.248 | 4.253556 | 0.7557937 | 0.7556081 | 0.07347306 | 18.65 | 2.126345 | 14349.52065 | 4.252689 | 0.04164747 | -1.808377 | -0.01824928 | 4.251401 | 0.04163511 | -1.790539 | -0.01806763 | 4.297963 | 0.04208165 | 4.341076 | 0.04249492 | 4.34805 | 0.04256176 | 4.302824 | 0.04212825 | 4.315792 | 0.04225257 | 4.314484 | 0.04224004 | -1.848118 | -0.01865409 | -1.822177 | -0.01838983 | -1.84032 | -0.01857465 | -1.787908 | -0.01804084 | -1.755461 | -0.01771052 | -1.62286 | -0.01636173 | 1008.675 | 1051.571 | 4.252689 | 0.7799441 | 0.7666339 | 0.07678088
18.7 | 2.170543 | 14293.73 | 4.341086 | 0.04249502 | -1.922204 | -0.01940919 | 4.339255 | 0.04247747 | -1.875173 | -0.01892977 | 4.153244 | 0.04069313 | 4.42273 | 0.04327719 | 4.470268 | 0.04373233 | 4.463128 | 0.04366398 | 4.444665 | 0.04348722 | 4.327463 | 0.04236445 | -2.060308 | -0.02081828 | -1.934245 | -0.01953196 | -1.958372 | -0.01977802 | -1.956179 | -0.01975565 | -2.017676 | -0.02038309 | -2.072763 | -0.02094546 | 1006.601 | 1050.298 | 4.341086 | 0.84074 | 0.8038906 | 0.06545496 | 18.7 | 2.132949 | 14430.92173 | 4.265899 | 0.04177417 | -1.785019 | -0.01801143 | 4.263967 | 0.04175564 | -1.782714 | -0.01798796 | 4.352585 | 0.04260522 | 4.382529 | 0.04289213 | 4.377821 | 0.04284702 | 4.437501 | 0.04341863 | 4.417768 | 0.04322967 | 4.595539 | 0.04493072 | -1.75653 | -0.0177214 | -1.819829 | -0.01836592 | -1.794918 | -0.01811222 | -1.797985 | -0.01814345 | -1.828962 | -0.01845894 | -1.895894 | -0.01914097 | 1023.868 | 1067.545 | 4.265899 | 0.7579691 | 0.7568242 | 0.07339502 | 18.7 | 2.135177 | 14351.42065 | 4.270354 | 0.0418169 | -1.814321 | -0.01830982 | 4.268794 | 0.04180194 | -1.793919 | -0.01810205 | 4.33602 | 0.04244647 | 4.362169 | 0.04269706 | 4.376863 | 0.04283785 | 4.328718 | 0.04237648 | 4.338401 | 0.04246929 | 4.3269 | 0.04235905 | -1.8901 | -0.01908191 | -1.825211 | -0.01842073 | -1.844079 | -0.01861294 | -1.797607 | -0.0181396 | -1.784188 | -0.01800297 | -1.657429 | -0.01671318 | 1008.808 | 1051.888 | 4.270354 | 0.7789064 | 0.7638031 | 0.06719883
18.75 | 2.178118 | 14293.83 | 4.356236 | 0.04264021 | -1.936154 | -0.01955143 | 4.354813 | 0.04262657 | -1.8835 | -0.01901464 | 4.245602 | 0.04157949 | 4.445193 | 0.04349228 | 4.485191 | 0.04387516 | 4.476581 | 0.04379276 | 4.464754 | 0.04367955 | 4.338594 | 0.04247114 | -2.123834 | -0.02146712 | -1.949413 | -0.01968665 | -1.968589 | -0.01988224 | -1.968025 | -0.01987649 | -2.030281 | -0.02051174 | -2.078492 | -0.02100397 | 1006.608 | 1050.458 | 4.356236 | 0.8467937 | 0.8052978 | 0.06903095 | 18.75 | 2.138855 | 14429.12173 | 4.277711 | 0.04188745 | -1.795119 | -0.01811427 | 4.276369 | 0.04187458 | -1.790162 | -0.01806379 | 4.430716 | 0.04335366 | 4.39618 | 0.0430229 | 4.386458 | 0.04292977 | 4.454976 | 0.04358594 | 4.448808 | 0.04352689 | 4.611976 | 0.04508785 | -1.770837 | -0.01786704 | -1.8159 | -0.0183259 | -1.796146 | -0.01812472 | -1.810902 | -0.018275 | -1.82831 | -0.0184523 | -1.887168 | -0.01905202 | 1023.74 | 1067.532 | 4.277711 | 0.7619621 | 0.7586389 | 0.07823667 | 18.75 | 2.141553 | 14352.22065 | 4.283105 | 0.04193918 | -1.817296 | -0.01834012 | 4.282183 | 0.04193034 | -1.800376 | -0.0181678 | 4.351352 | 0.0425934 | 4.366831 | 0.04274173 | 4.378369 | 0.04285227 | 4.336946 | 0.04245534 | 4.35749 | 0.04265222 | 4.386304 | 0.04292829 | -1.908474 | -0.0192692 | -1.831592 | -0.01848573 | -1.846152 | -0.01863406 | -1.807368 | -0.018239 | -1.776824 | -0.01792799 | -1.639691 | -0.01653283 | 1008.865 | 1052.075 | 4.283105 | 0.7771545 | 0.7645564 | 0.08642184
18.8 | 2.185972 | 14296.03 | 4.371944 | 0.04279072 | -1.948153 | -0.0196738 | 4.370142 | 0.04277345 | -1.89155 | -0.01909669 | 4.246109 | 0.04158435 | 4.463687 | 0.04366933 | 4.508402 | 0.04409728 | 4.499276 | 0.04400996 | 4.49454 | 0.04396464 | 4.334098 | 0.04242804 | -2.099112 | -0.02121457 | -1.959125 | -0.0197857 | -1.987705 | -0.02007726 | -1.983567 | -0.02003504 | -2.026815 | -0.02047637 | -2.049051 | -0.02070335 | 1006.763 | 1050.778 | 4.371944 | 0.8510561 | 0.8065581 | 0.08827753 | 18.8 | 2.145782 | 14430.82173 | 4.291565 | 0.0420203 | -1.801842 | -0.01818273 | 4.290492 | 0.04201001 | -1.796996 | -0.01813338 | 4.446367 | 0.04350352 | 4.408063 | 0.04313672 | 4.399027 | 0.04305017 | 4.478976 | 0.04381568 | 4.462432 | 0.04365732 | 4.644636 | 0.04540001 | -1.775738 | -0.01791693 | -1.830622 | -0.01847585 | -1.803825 | -0.01820292 | -1.814908 | -0.01831579 | -1.855747 | -0.01873182 | -1.91597 | -0.01934563 | 1023.86 | 1067.8 | 4.291565 | 0.762776 | 0.7594614 | 0.06496669 | 18.8 | 2.1482 | 14352.92065 | 4.2964 | 0.04206666 | -1.82449 | -0.01841339 | 4.294982 | 0.04205306 | -1.805587 | -0.01822087 | 4.368217 | 0.04275501 | 4.384615 | 0.04291211 | 4.39277 | 0.04299023 | 4.352556 | 0.04260494 | 4.373705 | 0.04280759 | 4.381008 | 0.04287756 | -1.867129 | -0.0188478 | -1.847112 | -0.01864384 | -1.859064 | -0.01876562 | -1.81929 | -0.01836043 | -1.780832 | -0.0179688 | -1.641465 | -0.01655086 | 1008.914 | 1052.261 | 4.2964 | 0.7784713 | 0.7645483 | 0.06955101
18.85 | 2.193884 | 14297.73 | 4.387769 | 0.04294233 | -1.953645 | -0.01972981 | 4.385622 | 0.04292176 | -1.89986 | -0.01918139 | 4.196411 | 0.0411075 | 4.488096 | 0.04390297 | 4.528282 | 0.04428749 | 4.517236 | 0.04418181 | 4.502819 | 0.04404386 | 4.354156 | 0.04262027 | -2.123253 | -0.02146118 | -1.969015 | -0.01988658 | -2.003466 | -0.02023808 | -1.991977 | -0.02012084 | -2.032235 | -0.02053169 | -2.107181 | -0.02129699 | 1006.882 | 1051.062 | 4.387769 | 0.8499642 | 0.8079653 | 0.07715198 | 18.85 | 2.153389 | 14433.52173 | 4.306778 | 0.04216616 | -1.812086 | -0.01828705 | 4.304949 | 0.04214862 | -1.805958 | -0.01822464 | 4.438834 | 0.04343139 | 4.423339 | 0.04328302 | 4.414168 | 0.04319519 | 4.490178 | 0.04392289 | 4.496886 | 0.04398709 | 4.664478 | 0.0455896 | -1.835389 | -0.01852441 | -1.830612 | -0.01847575 | -1.811535 | -0.01828144 | -1.820415 | -0.01837188 | -1.839184 | -0.01856307 | -1.886073 | -0.01904086 | 1024.052 | 1068.156 | 4.306778 | 0.7658182 | 0.7617731 | 0.06891317 | 18.85 | 2.155216 | 14356.92065 | 4.310433 | 0.0422012 | -1.828189 | -0.01845107 | 4.30859 | 0.04218353 | -1.811463 | -0.01828071 | 4.274699 | 0.04185857 | 4.395762 | 0.04301889 | 4.409295 | 0.04314852 | 4.371935 | 0.04279063 | 4.381371 | 0.04288103 | 4.358805 | 0.04266482 | -1.913428 | -0.01931971 | -1.843886 | -0.01861097 | -1.861133 | -0.0187867 | -1.814261 | -0.01830921 | -1.789108 | -0.01805306 | -1.637316 | -0.01650868 | 1009.195 | 1052.696 | 4.310433 | 0.7768828 | 0.7647929 | 0.07936778
18.9 | 2.201108 | 14301.13 | 4.402216 | 0.04308072 | -1.959937 | -0.01979398 | 4.401061 | 0.04306965 | -1.906336 | -0.01924741 | 4.172877 | 0.04088161 | 4.512018 | 0.04413188 | 4.538342 | 0.04438373 | 4.533807 | 0.04434035 | 4.501492 | 0.04403116 | 4.379795 | 0.04286594 | -2.10156 | -0.02123957 | -1.968352 | -0.01987982 | -2.010778 | -0.02031269 | -2.003502 | -0.02023844 | -2.038944 | -0.02060017 | -2.113248 | -0.02135897 | 1007.122 | 1051.458 | 4.402216 | 0.8500113 | 0.8079595 | 0.08742758 | 18.9 | 2.160427 | 14433.72173 | 4.320853 | 0.04230109 | -1.811685 | -0.01828297 | 4.319296 | 0.04228616 | -1.810305 | -0.01826892 | 4.449778 | 0.04353618 | 4.43832 | 0.04342647 | 4.430318 | 0.04334985 | 4.501714 | 0.04403329 | 4.473728 | 0.04376545 | 4.629467 | 0.04525504 | -1.818722 | -0.01835464 | -1.842701 | -0.0185989 | -1.820362 | -0.01837134 | -1.83678 | -0.01853858 | -1.848558 | -0.01865857 | -1.895534 | -0.0191373 | 1024.066 | 1068.315 | 4.320853 | 0.7612157 | 0.7606581 | 0.08060447 | 18.9 | 2.163457 | 14356.22065 | 4.326914 | 0.04235919 | -1.839523 | -0.01856653 | 4.325859 | 0.04234907 | -1.822646 | -0.01839461 | 4.323764 | 0.04232899 | 4.416309 | 0.04321569 | 4.427984 | 0.0433275 | 4.392002 | 0.04298288 | 4.405908 | 0.04311608 | 4.358783 | 0.04266461 | -1.93688 | -0.01955883 | -1.858715 | -0.01876206 | -1.876578 | -0.01894409 | -1.823796 | -0.01840632 | -1.794557 | -0.01810854 | -1.664045 | -0.01678046 | 1009.146 | 1052.811 | 4.326914 | 0.7803468 | 0.7678989 | 0.08227295
18.95 | 2.208867 | 14302.13 | 4.417735 | 0.04322935 | -1.961461 | -0.01980952952 | 4.41535 | 0.04320651 | -1.910509 | -0.01928995 | 4.170349 | 0.04085734 | 4.514804 | 0.04415854 | 4.549704 | 0.04449241 | 4.552761 | 0.04452165 | 4.52686 | 0.04427389 | 4.402316 | 0.04308167 | -2.088952 | -0.02111079 | -1.972984 | -0.01992707 | -2.005089 | -0.02025464 | -1.996674 | -0.02016877 | -2.042292 | -0.02063435 | -2.117909 | -0.02140658 | 1007.192 | 1051.687 | 4.417735 | 0.8458446 | 0.8065521 | 0.08257544 | 18.95 | 2.168145 | 14437.12173 | 4.336289 | 0.04244904 | -1.822635 | -0.0183945 | 4.334648 | 0.04243332 | -1.817048 | -0.01833759 | 4.460648 | 0.04364024 | 4.446184 | 0.04350177 | 4.444928 | 0.04348974 | 4.517987 | 0.044189 | 4.517198 | 0.04418145 | 4.711069 | 0.04603465 | -1.834041 | -0.01851068 | -1.847092 | -0.01864364 | -1.827762 | -0.01844672 | -1.841664 | -0.01858834 | -1.856332 | -0.01873778 | -1.893689 | -0.01911849 | 1024.307 | 1068.724 | 4.336289 | 0.7646993 | 0.7610308 | 0.07747116 | 18.95 | 2.173505 | 14360.72065 | 4.34701 | 0.04255179 | -1.845962 | -0.01863213 | 4.345853 | 0.04254071 | -1.825427 | -0.01842293 | 4.346822 | 0.04254999 | 4.446078 | 0.04350075 | 4.455611 | 0.04359202 | 4.410602 | 0.04316104 | 4.434832 | 0.04339307 | 4.396111 | 0.04302224 | -1.899756 | -0.01918033 | -1.864928 | -0.01882537 | -1.883583 | -0.01901548 | -1.828322 | -0.01845242 | -1.809691 | -0.01826266 | -1.707124 | -0.01721863 | 1009.462 | 1053.344 | 4.34701 | 0.7789458 | 0.7638739 | 0.08781055
19 | 2.215924 | 14304.53 | 4.431848 | 0.0433645 | -1.966377 | -0.01985967 | 4.430216 | 0.04334887 | -1.914076 | -0.01932632 | 4.227674 | 0.04140749 | 4.525703 | 0.04426282 | 4.571872 | 0.04470442 | 4.57562 | 0.04474026 | 4.5562 | 0.04455454 | 4.412579 | 0.04317997 | -2.13251 | -0.02155577 | -1.977741 | -0.0199756 | -2.006716 | -0.02027124 | -2.008515 | -0.0202896 | -2.065172 | -0.02086795 | -2.150288 | -0.02173744 | 1007.361 | 1052.006 | 4.431848 | 0.844919 | 0.804507 | 0.09123373 | 19 | 2.176669 | 14438.62173 | 4.353338 | 0.04261244 | -1.828104 | -0.0184502 | 4.352271 | 0.04260221 | -1.823428 | -0.01840257 | 4.499335 | 0.04401052 | 4.484004 | 0.0438638 | 4.471427 | 0.04374342 | 4.550744 | 0.04450236 | 4.55526 | 0.04454555 | 4.732734 | 0.04624153 | -1.870008 | -0.01887714 | -1.843989 | -0.01861202 | -1.831441 | -0.0184842 | -1.840108 | -0.01857249 | -1.882329 | -0.0190027 | -1.939702 | -0.01958761 | 1024.414 | 1069.01 | 4.353338 | 0.7635968 | 0.7604483 | 0.08357942 | 19 | 2.180403 | 14362.32065 | 4.360805 | 0.04268399 | -1.854005 | -0.01871407 | 4.359617 | 0.0426726 | -1.832873 | -0.01849878 | 4.386552 | 0.04293067 | 4.462778 | 0.04366063 | 4.466394 | 0.04369525 | 4.427929 | 0.04332697 | 4.438859 | 0.04343163 | 4.42156 | 0.04326598 | -1.923357 | -0.01942094 | -1.873671 | -0.01891447 | -1.891013 | -0.01909121 | -1.843527 | -0.01860732 | -1.821148 | -0.01837935 | -1.693843 | -0.01708353 | 1009.575 | 1053.6 | 4.360805 | 0.7807316 | 0.7652403 | 0.08467268
19.05 | 2.223934 | 14305.53 | 4.447868 | 0.04351789 | -1.972 | -0.01991703 | 4.445507 | 0.04349529 | -1.921033 | -0.01939725 | 4.298317 | 0.04208504 | 4.53977 | 0.04439739 | 4.581831 | 0.04479965 | 4.582144 | 0.04480264 | 4.575382 | 0.04473798 | 4.417027 | 0.04322257 | -2.099945 | -0.02122307 | -1.990289 | -0.02010362 | -2.015239 | -0.02035822 | -2.019026 | -0.02039687 | -2.073831 | -0.02095637 | -2.142961 | -0.02166256 | 1007.432 | 1052.241 | 4.447868 | 0.8439115 | 0.8049305 | 0.0738712 | 19.05 | 2.18554 | 14439.92173 | 4.37108 | 0.04278244 | -1.832394 | -0.0184939 | 4.369759 | 0.04276978 | -1.830935 | -0.01847904 | 4.504441 | 0.04405938 | 4.492177 | 0.04394202 | 4.484251 | 0.04386617 | 4.573798 | 0.04472284 | 4.565861 | 0.04464694 | 4.751118 | 0.04641705 | -1.839919 | -0.01857056 | -1.859809 | -0.01877321 | -1.84438 | -0.01861601 | -1.854907 | -0.01872326 | -1.882875 | -0.01900827 | -1.931615 | -0.01950514 | 1024.506 | 1069.288 | 4.37108 | 0.7614252 | 0.7607442 | 0.08617209 | 19.05 | 2.186246 | 14364.12065 | 4.372493 | 0.04279598 | -1.864622 | -0.01882225 | 4.371438 | 0.04278587 | -1.844338 | -0.01861558 | 4.454718 | 0.04358347 | 4.465175 | 0.04368358 | 4.477635 | 0.04380284 | 4.431591 | 0.04336204 | 4.44737 | 0.04351312 | 4.447794 | 0.04351718 | -1.931313 | -0.01950207 | -1.881815 | -0.01899746 | -1.899034 | -0.01917297 | -1.855738 | -0.01873173 | -1.810551 | -0.01827142 | -1.684334 | -0.0169868 | 1009.701 | 1053.85 | 4.372493 | 0.7851201 | 0.7701844 | 0.08940941
19.1 | 2.231478 | 14309.13 | 4.462956 | 0.04366233 | -1.982091 | -0.02001998 | 4.461247 | 0.04364597 | -1.92942 | -0.01948276 | 4.307928 | 0.04217718 | 4.563385 | 0.04462326 | 4.611049 | 0.04507899 | 4.606962 | 0.04503992 | 4.597031 | 0.04494498 | 4.478848 | 0.04381445 | -2.073634 | -0.02095436 | -1.998167 | -0.020184 | -2.019959 | -0.02040639 | -2.019757 | -0.02040433 | -2.059169 | -0.02080665 | -2.098886 | -0.02121226 | 1007.685 | 1052.658 | 4.462956 | 0.8467845 | 0.8062985 | 0.07874889 | 19.1 | 2.191577 | 14443.72173 | 4.383154 | 0.04289812 | -1.838714 | -0.01855828 | 4.381419 | 0.04288149 | -1.838259 | -0.01855365 | 4.514846 | 0.04415894 | 4.510675 | 0.04411903 | 4.504356 | 0.04405857 | 4.584848 | 0.0448285 | 4.577743 | 0.04476056 | 4.750669 | 0.04641276 | -1.861396 | -0.01878938 | -1.8728 | -0.01890559 | -1.843895 | -0.01861107 | -1.859076 | -0.01876574 | -1.876854 | -0.0189469 | -1.915378 | -0.01933959 | 1024.776 | 1069.693 | 4.383154 | 0.7624656 | 0.7626507 | 0.07791309 | 19.1 | 2.193783 | 14367.42065 | 4.387567 | 0.04294039 | -1.867251 | -0.01884904 | 4.385618 | 0.04292172 | -1.844711 | -0.01861938 | 4.442883 | 0.04347016 | 4.48679 | 0.04389047 | 4.491356 | 0.04393416 | 4.46673 | 0.04369846 | 4.471 | 0.04373933 | 4.494387 | 0.04396317 | -1.940892 | -0.01959975 | -1.886273 | -0.0190429 | -1.903497 | -0.01921847 | -1.856223 | -0.01873667 | -1.830733 | -0.01847698 | -1.692896 | -0.01707389 | 1009.933 | 1054.245 | 4.387567 | 0.7823988 | 0.7661558 | 0.08169837
19.15 | 2.238625 | 14308.33 | 4.477251 | 0.04379917 | -1.993705 | -0.02013847 | 4.475918 | 0.04378641 | -1.936882 | -0.01955885 | 4.356069 | 0.04263861 | 4.583174 | 0.04481249 | 4.626622 | 0.04522785 | 4.620824 | 0.04517243 | 4.610154 | 0.04507044 | 4.462345 | 0.04365649 | -2.114968 | -0.02137654 | -2.007058 | -0.02027473 | -2.032294 | -0.02053229 | -2.038778 | -0.02059848 | -2.078479 | -0.02100383 | -2.126821 | -0.02149764 | 1007.629 | 1052.743 | 4.477251 | 0.8511363 | 0.8072978 | 0.06157531 | 19.15 | 2.198342 | 14444.42173 | 4.396685 | 0.04302774 | -1.843914 | -0.01861126 | 4.394916 | 0.04301079 | -1.841167 | -0.01858327 | 4.456228 | 0.04359793 | 4.513494 | 0.04414601 | 4.5021 | 0.04403698 | 4.583555 | 0.04481614 | 4.564362 | 0.0446326 | 4.737852 | 0.04629039 | -1.895971 | -0.01914175 | -1.87235 | -0.018901 | -1.850233 | -0.01867564 | -1.859342 | -0.01876845 | -1.898139 | -0.01916385 | -1.93944 | -0.01958494 | 1024.825 | 1069.884 | 4.396685 | 0.7622419 | 0.7607517 | 0.07219494 | 19.15 | 2.20102 | 14367.52065 | 4.402041 | 0.04307904 | -1.870022 | -0.01887728 | 4.400726 | 0.04306644 | -1.849244 | -0.01866556 | 4.468936 | 0.04371958 | 4.496861 | 0.04398685 | 4.508247 | 0.0440958 | 4.474734 | 0.04377508 | 4.471416 | 0.04374332 | 4.476208 | 0.04378918 | -1.940418 | -0.01959491 | -1.895171 | -0.0191336 | -1.910667 | -0.01929156 | -1.871944 | -0.01889687 | -1.831162 | -0.01848135 | -1.719557 | -0.01734513 | 1009.94 | 1054.398 | 4.402041 | 0.7799962 | 0.7649545 | 0.07404312
19.2 | 2.246891 | 14310.53 | 4.493783 | 0.04395739 | -2.004162 | -0.02024518 | 4.49159 | 0.0439364 | -1.942992 | -0.01962116 | 4.364549 | 0.04271986 | 4.602552 | 0.04499776 | 4.63544 | 0.04531212 | 4.641377 | 0.04536886 | 4.629304 | 0.04525348 | 4.479776 | 0.04382334 | -2.138357 | -0.02161551 | -2.020739 | -0.02041435 | -2.053454 | -0.02074831 | -2.046835 | -0.02068073 | -2.089108 | -0.02111239 | -2.121554 | -0.02144382 | 1007.784 | 1053.071 | 4.493783 | 0.8537869 | 0.8069491 | 0.07000938 | 19.2 | 2.203805 | 14445.22173 | 4.407609 | 0.04313237 | -1.854039 | -0.01871442 | 4.406103 | 0.04311795 | -1.846903 | -0.01864171 | 4.545659 | 0.04445372 | 4.528639 | 0.04429091 | 4.520958 | 0.04421742 | 4.59827 | 0.04495683 | 4.582406 | 0.04480515 | 4.728159 | 0.04619785 | -1.872685 | -0.01890442 | -1.889827 | -0.01907912 | -1.863127 | -0.01880702 | -1.877767 | -0.01895621 | -1.909851 | -0.01928324 | -1.949423 | -0.01968675 | 1024.882 | 1070.055 | 4.407609 | 0.7664204 | 0.761625 | 0.07676541 | 19.2 | 2.209247 | 14369.62065 | 4.418494 | 0.04323662 | -1.881992 | -0.01899927 | 4.416855 | 0.04322092 | -1.85751 | -0.01874978 | 4.511685 | 0.0441287 | 4.509707 | 0.04410977 | 4.513378 | 0.0441449 | 4.482803 | 0.04385231 | 4.485974 | 0.04388266 | 4.526041 | 0.04426605 | -1.872656 | -0.01890412 | -1.903949 | -0.01922308 | -1.915504 | -0.01934087 | -1.87732 | -0.01895165 | -1.838874 | -0.01855991 | -1.688661 | -0.01703081 | 1010.088 | 1054.719 | 4.418494 | 0.7838839 | 0.7661999 | 0.0682849
19.25 | 2.255324 | 14308.93 | 4.510648 | 0.04411877 | -2.006387 | -0.02026788 | 4.508977 | 0.04410279 | -1.947103 | -0.01966309 | 4.327676 | 0.04236649 | 4.614921 | 0.045116 | 4.646086 | 0.04541386 | 4.64754 | 0.04542776 | 4.62382 | 0.04520106 | 4.516516 | 0.04417492 | -2.143514 | -0.02166821 | -2.019976 | -0.02040656 | -2.054161 | -0.02075552 | -2.063804 | -0.02085398 | -2.097295 | -0.02119601 | -2.147799 | -0.021712 | 1007.671 | 1053.124 | 4.510648 | 0.8497746 | 0.8045552 | 0.06487582 | 19.25 | 2.212235 | 14445.32173 | 4.424471 | 0.04329386 | -1.857841 | -0.01875316 | 4.423443 | 0.04328401 | -1.852551 | -0.01869926 | 4.572072 | 0.04470633 | 4.559575 | 0.04458682 | 4.553504 | 0.04452875 | 4.629724 | 0.04525749 | 4.623561 | 0.04519859 | 4.771995 | 0.04661633 | -1.834428 | -0.01851462 | -1.882321 | -0.01900262 | -1.858334 | -0.01875818 | -1.874165 | -0.0189195 | -1.888678 | -0.01906741 | -1.922598 | -0.0194132 | 1024.889 | 1070.235 | 4.424471 | 0.7641654 | 0.7606037 | 0.06709194 | 19.25 | 2.215674 | 14369.32065 | 4.431349 | 0.04335972 | -1.884687 | -0.01902674 | 4.430296 | 0.04334964 | -1.862861 | -0.01880431 | 4.44538 | 0.04349407 | 4.531472 | 0.04431801 | 4.537883 | 0.04437934 | 4.503724 | 0.04405252 | 4.521394 | 0.04422159 | 4.508546 | 0.04409866 | -1.939859 | -0.01958921 | -1.904122 | -0.01922484 | -1.912596 | -0.01931123 | -1.865326 | -0.01882943 | -1.828862 | -0.01845792 | -1.687785 | -0.0170219 | 1010.067 | 1054.826 | 4.431349 | 0.7819318 | 0.7661053 | 0.05725536
19.3 | 2.263834 | 14312.03 | 4.527669 | 0.04428163 | -2.005929 | -0.02026321 | 4.525986 | 0.04426552 | -1.949949 | -0.01969211 | 4.348477 | 0.04256585 | 4.634244 | 0.04530069 | 4.665771 | 0.04560195 | 4.670386 | 0.04564605 | 4.64718 | 0.04542432 | 4.516461 | 0.04417439 | -2.150918 | -0.02174387 | -2.018587 | -0.02039239 | -2.054027 | -0.02075416 | -2.041734 | -0.02062866 | -2.078474 | -0.02100378 | -2.129195 | -0.02152189 | 1007.889 | 1053.523 | 4.527669 | 0.843653 | 0.8013586 | 0.07377991 | 19.3 | 2.22027 | 14447.42173 | 4.440539 | 0.04344772 | -1.86421 | -0.01881805 | 4.439047 | 0.04343343 | -1.860233 | -0.01877753 | 4.573173 | 0.04471686 | 4.560455 | 0.04459523 | 4.558022 | 0.04457197 | 4.619821 | 0.04516284 | 4.601337 | 0.04498615 | 4.771575 | 0.04661232 | -1.909769 | -0.01928241 | -1.902843 | -0.0192118 | -1.879657 | -0.01897547 | -1.885538 | -0.01903541 | -1.918654 | -0.01937299 | -1.978059 | -0.01997884 | 1025.038 | 1070.555 | 4.440539 | 0.7640402 | 0.7615835 | 0.07729929 | 19.3 | 2.22177 | 14369.82065 | 4.44354 | 0.04347645 | -1.887795 | -0.01905841 | 4.442498 | 0.04346648 | -1.86682 | -0.01884465 | 4.442383 | 0.04346537 | 4.53837 | 0.044384 | 4.5492 | 0.04448759 | 4.514664 | 0.0441572 | 4.515828 | 0.04416834 | 4.513258 | 0.04414375 | -1.961341 | -0.01980831 | -1.914834 | -0.01933404 | -1.925041 | -0.01943811 | -1.871627 | -0.01889364 | -1.854223 | -0.01871629 | -1.723932 | -0.01738965 | 1010.102 | 1054.986 | 4.44354 | 0.7805055 | 0.7653637 | 0.06860748
19.35 | 2.270828 | 14314.23 | 4.541656 | 0.04441543 | -2.012255 | -0.02032777 | 4.539795 | 0.04439763 | -1.95607 | -0.01975454 | 4.335147 | 0.0424381 | 4.643094 | 0.04538527 | 4.680387 | 0.04574159 | 4.692941 | 0.04586151 | 4.6702 | 0.04564427 | 4.560166 | 0.04459247 | -2.182485 | -0.02206654 | -2.027563 | -0.020484 | -2.056816 | -0.02078263 | -2.04945 | -0.02070743 | -2.101775 | -0.02124177 | -2.176169 | -0.02200197 | 1008.044 | 1053.826 | 4.541656 | 0.8439078 | 0.8016262 | 0.07699562 | 19.35 | 2.226947 | 14449.12173 | 4.453893 | 0.04357557 | -1.875751 | -0.01893566 | 4.452064 | 0.04355806 | -1.868051 | -0.01885719 | 4.586173 | 0.04484117 | 4.599076 | 0.04496453 | 4.585674 | 0.0448364 | 4.658495 | 0.04553243 | 4.644238 | 0.0453962 | 4.814283 | 0.04701986 | -1.874528 | -0.0189232 | -1.898522 | -0.01916775 | -1.873939 | -0.0189172 | -1.900406 | -0.01918696 | -1.905644 | -0.01924035 | -1.949165 | -0.01968412 | 1025.159 | 1070.818 | 4.453893 | 0.7684957 | 0.7634223 | 0.06592391 | 19.35 | 2.228646 | 14370.52065 | 4.457291 | 0.0436081 | -1.90317 | -0.01921513 | 4.456378 | 0.04359936 | -1.878628 | -0.01896498 | 4.422632 | 0.04327625 | 4.550958 | 0.0445044 | 4.557858 | 0.0445704 | 4.523093 | 0.04423785 | 4.539749 | 0.04439719 | 4.517349 | 0.04418289 | -1.99146 | -0.02011557 | -1.922655 | -0.01941378 | -1.937898 | -0.01956921 | -1.885382 | -0.01903382 | -1.873404 | -0.01891175 | -1.766973 | -0.0178277 | 1010.151 | 1055.176 | 4.457291 | 0.7877325 | 0.7698584 | 0.0654153
19.4 | 2.276738 | 14315.33 | 4.553476 | 0.04452849 | -2.019424 | -0.02040093 | 4.551585 | 0.0445104 | -1.963503 | -0.01983036 | 4.318347 | 0.04227707 | 4.652884 | 0.04547882 | 4.696763 | 0.04589801 | 4.696233 | 0.04589295 | 4.67978 | 0.04573579 | 4.575962 | 0.04474353 | -2.150139 | -0.02173591 | -2.029977 | -0.02050864 | -2.060461 | -0.02081985 | -2.059105 | -0.020806 | -2.110996 | -0.02133596 | -2.163776 | -0.02187529 | 1008.122 | 1054.026 | 4.553476 | 0.8455449 | 0.8034978 | 0.08949925 | 19.4 | 2.233909 | 14452.12173 | 4.467817 | 0.04370887 | -1.875384 | -0.01893192 | 4.466203 | 0.04369342 | -1.871014 | -0.01888739 | 4.595326 | 0.04492868 | 4.596274 | 0.04493774 | 4.587934 | 0.04485801 | 4.650393 | 0.04545502 | 4.643792 | 0.04539194 | 4.781902 | 0.04671088 | -1.871778 | -0.01889517 | -1.911221 | -0.01929721 | -1.882416 | -0.01900359 | -1.895396 | -0.01913589 | -1.919376 | -0.01938035 | -1.989138 | -0.02009188 | 1025.372 | 1071.183 | 4.467817 | 0.7640944 | 0.7614032 | 0.07937402 | 19.4 | 2.236087 | 14373.12065 | 4.472173 | 0.04375056 | -1.905519 | -0.01923908 | 4.471541 | 0.04374451 | -1.884652 | -0.01902638 | 4.511527 | 0.04412719 | 4.571495 | 0.04470081 | 4.586123 | 0.04484069 | 4.541637 | 0.04441525 | 4.557559 | 0.04456754 | 4.529601 | 0.04430011 | -1.983002 | -0.02002927 | -1.918763 | -0.0193741 | -1.941312 | -0.01960403 | -1.886055 | -0.01904068 | -1.859017 | -0.01876514 | -1.710686 | -0.01725487 | 1010.334 | 1055.518 | 4.472173 | 0.7849007 | 0.7697336 | 0.08421
19.45 | 2.283514 | 14317.93 | 4.567028 | 0.0446581 | -2.029509 | -0.02050386 | 4.565525 | 0.04464372 | -1.971794 | -0.01991493 | 4.388755 | 0.04295177 | 4.661275 | 0.045559 | 4.709426 | 0.04601896 | 4.707282 | 0.04599848 | 4.675871 | 0.04569845 | 4.538572 | 0.04438593 | -2.152231 | -0.02175729 | -2.043029 | -0.02064188 | -2.072752 | -0.02094535 | -2.067074 | -0.02088737 | -2.13276 | -0.02155832 | -2.184681 | -0.02208899 | 1008.305 | 1054.354 | 4.567028 | 0.8488726 | 0.8053339 | 0.08410189 | 19.45 | 2.243811 | 14450.92173 | 4.487622 | 0.04389843 | -1.882071 | -0.01900007 | 4.485462 | 0.04387776 | -1.875975 | -0.01893795 | 4.580678 | 0.04478863 | 4.625351 | 0.0452157 | 4.624209 | 0.04520478 | 4.694013 | 0.04587175 | 4.690859 | 0.04584162 | 4.83042 | 0.04717381 | -1.89116 | -0.01909271 | -1.908743 | -0.01927195 | -1.89167 | -0.01909791 | -1.915446 | -0.01934028 | -1.919179 | -0.01937834 | -1.977233 | -0.01997042 | 1025.287 | 1071.298 | 4.487622 | 0.7631056 | 0.7593461 | 0.07444757 | 19.45 | 2.241812 | 14374.12065 | 4.483623 | 0.04386016 | -1.925653 | -0.01944435 | 4.482929 | 0.04385351 | -1.900902 | -0.01919201 | 4.489143 | 0.04391299 | 4.583087 | 0.04481166 | 4.589358 | 0.04487162 | 4.559965 | 0.04459055 | 4.558607 | 0.04457756 | 4.547903 | 0.04447518 | -1.947272 | -0.01966481 | -1.944282 | -0.01963432 | -1.96212 | -0.01981625 | -1.917034 | -0.01935647 | -1.879598 | -0.01897487 | -1.740324 | -0.01755646 | 1010.404 | 1055.707 | 4.483623 | 0.7963839 | 0.7782177 | 0.0818907
19.5 | 2.29211 | 14319.13 | 4.584221 | 0.0448225 | -2.038687 | -0.02059755 | 4.581999 | 0.04480126 | -1.978723 | -0.01998562 | 4.505789 | 0.04407228 | 4.684382 | 0.04577975 | 4.737016 | 0.04628241 | 4.717973 | 0.04610058 | 4.709268 | 0.04601745 | 4.564424 | 0.04463319 | -2.159119 | -0.02182769 | -2.048409 | -0.0206968 | -2.081094 | -0.02103054 | -2.074927 | -0.02096756 | -2.122628 | -0.0214548 | -2.168765 | -0.02192628 | 1008.389 | 1054.616 | 4.584221 | 0.8502617 | 0.8053639 | 0.08710461 | 19.5 | 2.251132 | 14454.12173 | 4.502265 | 0.04403856 | -1.892229 | -0.01910361 | 4.500458 | 0.04402127 | -1.887783 | -0.01905829 | 4.63806 | 0.04533716 | 4.634032 | 0.04529867 | 4.629292 | 0.04525336 | 4.705888 | 0.04598517 | 4.694964 | 0.04588083 | 4.879454 | 0.04764145 | -1.899214 | -0.01917481 | -1.926033 | -0.01944823 | -1.906042 | -0.01924441 | -1.921526 | -0.01940227 | -1.941638 | -0.01960735 | -2.010436 | -0.0203092 | 1025.514 | 1071.685 | 4.502265 | 0.7661377 | 0.7634623 | 0.07968056 | 19.5 | 2.250153 | 14378.12065 | 4.500306 | 0.04401981 | -1.926462 | -0.0194526 | 4.499093 | 0.04400821 | -1.901996 | -0.01920317 | 4.618667 | 0.04515181 | 4.609822 | 0.04506726 | 4.625121 | 0.0452135 | 4.594212 | 0.04491803 | 4.600096 | 0.04497428 | 4.584073 | 0.04482109 | -1.946344 | -0.01965535 | -1.949901 | -0.01969162 | -1.963884 | -0.01983424 | -1.920393 | -0.01939072 | -1.883278 | -0.01901238 | -1.759907 | -0.01775577 | 1010.685 | 1056.169 | 4.500306 | 0.7918115 | 0.7741639 | 0.08920906
19.55 | 2.301008 | 14321.03 | 4.602015 | 0.04499263 | -2.044981 | -0.0206618 | 4.600193 | 0.04497521 | -1.9854 | -0.02005374 | 4.478534 | 0.04381145 | 4.711781 | 0.04604145 | 4.751847 | 0.04642401 | 4.749997 | 0.04640634 | 4.72561 | 0.04617351 | 4.613243 | 0.04509996 | -2.165648 | -0.02189442 | -2.061053 | -0.02082589 | -2.088021 | -0.02110128 | -2.090044 | -0.02112195 | -2.134328 | -0.02157434 | -2.176348 | -0.0220038 | 1008.523 | 1054.936 | 4.602015 | 0.8492026 | 0.8046771 | 0.07816379 | 19.55 | 2.259583 | 14455.02173 | 4.519166 | 0.04420028 | -1.898587 | -0.01916842 | 4.517298 | 0.0441824 | -1.893269 | -0.01911421 | 4.627438 | 0.04523564 | 4.651889 | 0.04546931 | 4.646768 | 0.04542038 | 4.713033 | 0.0460534 | 4.708884 | 0.04601378 | 4.87548 | 0.04760356 | -1.886129 | -0.01904143 | -1.930347 | -0.01949221 | -1.912645 | -0.01931173 | -1.931888 | -0.01950793 | -1.930595 | -0.01949474 | -2.006716 | -0.02027124 | 1025.577 | 1071.925 | 4.519166 | 0.7657608 | 0.7624884 | 0.07046025 | 19.55 | 2.259448 | 14378.82065 | 4.518896 | 0.04419769 | -1.925812 | -0.01944597 | 4.51829 | 0.04419189 | -1.903328 | -0.01921674 | 4.597992 | 0.04495417 | 4.624692 | 0.0452094 | 4.636653 | 0.04532372 | 4.606564 | 0.04503612 | 4.606881 | 0.04503915 | 4.59871 | 0.04496103 | -1.970614 | -0.0199029 | -1.948176 | -0.01967403 | -1.958309 | -0.01977738 | -1.920038 | -0.0193871 | -1.894131 | -0.01912299 | -1.753279 | -0.01768831 | 1010.735 | 1056.409 | 4.518896 | 0.7856413 | 0.7694346 | 0.08759482
19.6 | 2.308685 | 14324.03 | 4.61737 | 0.04513941 | -2.053434 | -0.0207481 | 4.615797 | 0.04512438 | -1.992178 | -0.02012289 | 4.507848 | 0.04409198 | 4.743534 | 0.04634464 | 4.779733 | 0.04669018 | 4.781992 | 0.04671174 | 4.763956 | 0.0465396 | 4.650726 | 0.0454582 | -2.196756 | -0.02221244 | -2.062749 | -0.02084321 | -2.099126 | -0.02121471 | -2.095098 | -0.02117357 | -2.120479 | -0.02143284 | -2.195222 | -0.02219676 | 1008.735 | 1055.312 | 4.61737 | 0.8506349 | 0.804868 | 0.07113401 | 19.6 | 2.266525 | 14458.02173 | 4.533051 | 0.04433311 | -1.900723 | -0.01919019 | 4.53053 | 0.044309 | -1.898667 | -0.01916923 | 4.654308 | 0.04549243 | 4.659933 | 0.04554617 | 4.656741 | 0.04551568 | 4.717625 | 0.04609726 | 4.715294 | 0.046075 | 4.882621 | 0.04767164 | -1.871784 | -0.01889524 | -1.936793 | -0.01955795 | -1.906021 | -0.0192442 | -1.93148 | -0.01950377 | -1.941662 | -0.0196076 | -2.026534 | -0.0204735 | 1025.79 | 1072.29 | 4.533051 | 0.7632442 | 0.7625064 | 0.08371232 | 19.6 | 2.267877 | 14381.62065 | 4.535755 | 0.04435898 | -1.938899 | -0.01957942 | 4.534711 | 0.04434899 | -1.909548 | -0.01928015 | 4.595047 | 0.04492601 | 4.635217 | 0.04530999 | 4.646254 | 0.04541547 | 4.607195 | 0.04504215 | 4.614009 | 0.04510729 | 4.625626 | 0.04521833 | -1.958751 | -0.01978189 | -1.963073 | -0.01982597 | -1.972232 | -0.0199194 | -1.926372 | -0.01945168 | -1.88779 | -0.01905836 | -1.754922 | -0.01770503 | 1010.931 | 1056.785 | 4.535755 | 0.7901441 | 0.7690884 | 0.08504912
19.65 | 2.314677 | 14323.03 | 4.629355 | 0.04525397 | -2.05663 | -0.02078073 | 4.627892 | 0.04523998 | -1.996726 | -0.0201693 | 4.489133 | 0.04391289 | 4.760193 | 0.04650368 | 4.791271 | 0.04680029 | 4.79561 | 0.0468417 | 4.766436 | 0.04656327 | 4.65992 | 0.04554605 | -2.191375 | -0.02215742 | -2.071515 | -0.02093272 | -2.104236 | -0.02126691 | -2.105861 | -0.02128351 | -2.139096 | -0.02162306 | -2.1879 | -0.02212189 | 1008.664 | 1055.359 | 4.629355 | 0.8491207 | 0.8044974 | 0.07060789 | 19.65 | 2.271943 | 14458.42173 | 4.543885 | 0.04443675 | -1.913102 | -0.01931639 | 4.541664 | 0.0444155 | -1.90767 | -0.01926101 | 4.697044 | 0.0459007 | 4.681813 | 0.04575521 | 4.677944 | 0.04571825 | 4.757862 | 0.04648142 | 4.755977 | 0.04646343 | 4.920236 | 0.04803022 | -1.866559 | -0.01884199 | -1.945655 | -0.01964832 | -1.918305 | -0.01936943 | -1.940193 | -0.01959262 | -1.948312 | -0.01967542 | -2.018224 | -0.02038868 | 1025.819 | 1072.431 | 4.543885 | 0.7689533 | 0.7657083 | 0.06589894 | 19.65 | 2.271816 | 14382.82065 | 4.543632 | 0.04443433 | -1.936075 | -0.01955062 | 4.543152 | 0.04442974 | -1.917933 | -0.01936564 | 4.577779 | 0.04476091 | 4.642493 | 0.04537953 | 4.643524 | 0.04538938 | 4.612044 | 0.0450885 | 4.614263 | 0.04510971 | 4.609197 | 0.04506129 | -2.00636 | -0.02026761 | -1.961992 | -0.01981495 | -1.977464 | -0.01997277 | -1.93926 | -0.0195831 | -1.896255 | -0.01914464 | -1.74521 | -0.01760618 | 1011.016 | 1056.953 | 4.543632 | 0.7856798 | 0.7726446 | 0.06574377
19.7 | 2.321287 | 14323.93 | 4.642575 | 0.04538031 | -2.063389 | -0.02084974 | 4.640723 | 0.04536261 | -2.002708 | -0.02023034 | 4.436496 | 0.04340901 | 4.752591 | 0.04643111 | 4.789869 | 0.04678691 | 4.804125 | 0.04692295 | 4.774389 | 0.04663918 | 4.671614 | 0.04565778 | -2.216217 | -0.02241144 | -2.069196 | -0.02090904 | -2.109249 | -0.02131811 | -2.093551 | -0.02115777 | -2.13552 | -0.02158652 | -2.187439 | -0.02211718 | 1008.72746 | 1055.558 | 4.642575 | 0.8499495 | 0.8049547 | 0.07233853 | 19.7 | 2.279879 | 14459.82173 | 4.559758 | 0.04458857 | -1.919658 | -0.01938323 | 4.557358 | 0.04456562 | -1.911083 | -0.0192958 | 4.699223 | 0.04592151 | 4.69545 | 0.04588547 | 4.687963 | 0.04581396 | 4.765488 | 0.04655422 | 4.758326 | 0.04648585 | 4.937443 | 0.04819421 | -1.889785 | -0.0190787 | -1.93744 | -0.01956454 | -1.910945 | -0.0192944 | -1.950495 | -0.01969768 | -1.952491 | -0.01971804 | -1.995905 | -0.02016092 | 1025.918 | 1072.697 | 4.559758 | 0.7690127 | 0.763591 | 0.07416533 | 19.7 | 2.278801 | 14383.52065 | 4.557603 | 0.04456796 | -1.957487 | -0.019769 | 4.5569 | 0.04456123 | -1.922375 | -0.01941093 | 4.624656 | 0.04520905 | 4.671364 | 0.04565539 | 4.675542 | 0.0456953 | 4.659101 | 0.04553823 | 4.674083 | 0.04568137 | 4.66489 | 0.04559354 | -2.011529 | -0.02032036 | -1.963383 | -0.01982913 | -1.976505 | -0.01996299 | -1.942073 | -0.01961179 | -1.89951 | -0.01917782 | -1.792134 | -0.01808387 | 1011.065 | 1057.145 | 4.557603 | 0.7971702 | 0.7717969 | 0.07028653
19.75 | 2.327765 | 14324.63 | 4.65553 | 0.0455041 | -2.070952 | -0.02092697 | 4.654364 | 0.04549296 | -2.010496 | -0.02030982 | 4.455598 | 0.0435919 | 4.768837 | 0.04658618 | 4.804802 | 0.04692941 | 4.825879 | 0.04713049 | 4.796545 | 0.04685062 | 4.697783 | 0.04590776 | -2.180715 | -0.02204844 | -2.078082 | -0.02099978 | -2.116422 | -0.02139139 | -2.105363 | -0.02127842 | -2.166215 | -0.02190022 | -2.222745 | -0.0224782 | 1008.777 | 1055.741 | 4.65553 | 0.8514813 | 0.8064844 | 0.07183845 | 19.75 | 2.287689 | 14459.02173 | 4.575378 | 0.04473795 | -1.923569 | -0.0194231 | 4.572899 | 0.04471424 | -1.917113 | -0.01935728 | 4.713484 | 0.04605771 | 4.701246 | 0.04594083 | 4.697474 | 0.04590481 | 4.779305 | 0.0466861 | 4.800559 | 0.04688892 | 4.98408 | 0.04863853 | -1.935402 | -0.01954376 | -1.950244 | -0.01969512 | -1.92651 | -0.01945309 | -1.950101 | -0.01969366 | -1.964366 | -0.01983916 | -2.037054 | -0.02058088 | 1025.861 | 1072.798 | 4.575378 | 0.7672615 | 0.7633911 | 0.0606263 | 19.75 | 2.284814 | 14382.72065 | 4.569628 | 0.04468296 | -1.944915 | -0.01964077 | 4.569312 | 0.04467994 | -1.914765 | -0.01933334 | 4.615092 | 0.04511764 | 4.676259 | 0.04570215 | 4.685657 | 0.04579193 | 4.65323 | 0.04548213 | 4.669994 | 0.0456423 | 4.655385 | 0.04550272 | -2.000345 | -0.02020623 | -1.958933 | -0.01978374 | -1.969001 | -0.01988644 | -1.915517 | -0.01934101 | -1.884402 | -0.01902383 | -1.769812 | -0.0178566 | 1011.009 | 1057.208 | 4.569628 | 0.7843074 | 0.7627588 | 0.0563037
19.8 | 2.336566 | 14326.83 | 4.673133 | 0.04567229 | -2.08407 | -0.02106093 | 4.671702 | 0.04565862 | -2.017808 | -0.02038444 | 4.511841 | 0.04413019 | 4.772393 | 0.04662013 | 4.820803 | 0.04708207 | 4.824744 | 0.04711966 | 4.786658 | 0.04675627 | 4.701831 | 0.04594642 | -2.202975 | -0.02227603 | -2.097517 | -0.02119827 | -2.125102 | -0.02148007 | -2.117574 | -0.02140316 | -2.179751 | -0.02203859 | -2.239279 | -0.02264732 | 1008.932 | 1056.08 | 4.673133 | 0.8557404 | 0.8065321 | 0.07845927 | 19.8 | 2.294912 | 14461.52173 | 4.589824 | 0.04487608 | -1.931605 | -0.01950504 | 4.587553 | 0.04485436 | -1.924398 | -0.01943156 | 4.711015 | 0.04603413 | 4.716585 | 0.04608732 | 4.714282 | 0.04606533 | 4.794545 | 0.04683153 | 4.788775 | 0.04677647 | 4.944368 | 0.0482602 | -1.965389 | -0.0198496 | -1.962722 | -0.01982239 | -1.936567 | -0.01955564 | -1.958571 | -0.01978005 | -1.991883 | -0.02011988 | -2.051616 | -0.02072954 | 1026.039 | 1073.132 | 4.589824 | 0.7687918 | 0.7643356 | 0.07616516 | 19.8 | 2.294007 | 14384.32065 | 4.588014 | 0.04485877 | -1.966936 | -0.01986538 | 4.586699 | 0.0448462 | -1.942478 | -0.01961592 | 4.608636 | 0.04505592 | 4.683518 | 0.0457715 | 4.700154 | 0.0459304 | 4.668141 | 0.0456246 | 4.680865 | 0.04574615 | 4.637004 | 0.04532707 | -2.0051 | -0.02025475 | -1.988741 | -0.02008783 | -2.002078 | -0.02022391 | -1.949975 | -0.01969238 | -1.919285 | -0.01937942 | -1.812539 | -0.01829167 | 1011.121 | 1057.512 | 4.588014 | 0.7948251 | 0.7774754 | 0.05713124
19.85 | 2.343967 | 14329.63 | 4.687933 | 0.04581367 | -2.086293 | -0.02108364 | 4.686624 | 0.04580117 | -2.024571 | -0.02045346 | 4.55104 | 0.04450519 | 4.813883 | 0.04701605 | 4.865235 | 0.04750586 | 4.845969 | 0.04732213 | 4.81308 | 0.04700839 | 4.705664 | 0.04598303 | -2.20507 | -0.02229745 | -2.100438 | -0.02122811 | -2.124909 | -0.0214781 | -2.12581 | -0.02148731 | -2.181435 | -0.0220558 | -2.227508 | -0.02252692 | 1009.129 | 1056.436 | 4.687933 | 0.8525518 | 0.8069158 | 0.08178095 | 19.85 | 2.301958 | 14461.52173 | 4.603916 | 0.0450108 | -1.93811 | -0.01957138 | 4.601195 | 0.04498479 | -1.933389 | -0.01952323 | 4.732773 | 0.0462419 | 4.745793 | 0.04636621 | 4.732203 | 0.04623646 | 4.814428 | 0.04702125 | 4.812486 | 0.04700272 | 4.970159 | 0.04850592 | -1.968774 | -0.01988413 | -1.970115 | -0.0198978 | -1.937326 | -0.01956338 | -1.967923 | -0.01987544 | -1.989344 | -0.02009398 | -2.048598 | -0.02069873 | 1026.039 | 1073.277 | 4.603916 | 0.7693324 | 0.766773 | 0.07463432 | 19.85 | 2.299964 | 14383.92065 | 4.599928 | 0.04497268 | -1.978942 | -0.01998785 | 4.599898 | 0.04497239 | -1.954629 | -0.01973985 | 4.650058 | 0.04545182 | 4.690783 | 0.0458409 | 4.706783 | 0.04599371 | 4.668591 | 0.0456289 | 4.667587 | 0.0456193 | 4.634164 | 0.04529993 | -2.021813 | -0.02042531 | -2.00264 | -0.02022965 | -2.013903 | -0.02034458 | -1.962853 | -0.01982373 | -1.93924 | -0.0195829 | -1.821835 | -0.01838635 | 1011.093 | 1057.603 | 4.599928 | 0.7999997 | 0.7823168 | 0.06448803
19.9 | 2.35273 | 14330.53 | 4.705459 | 0.04598107 | -2.095203 | -0.02117464 | 4.703632 | 0.04596362 | -2.029882 | -0.02050767 | 4.572683 | 0.04471217 | 4.822767 | 0.0471008 | 4.859132 | 0.04744766 | 4.854236 | 0.04740097 | 4.830932 | 0.0471787 | 4.718425 | 0.0461049 | -2.240673 | -0.02266157 | -2.106329 | -0.02128829 | -2.135901 | -0.02159041 | -2.142686 | -0.02165975 | -2.189005 | -0.02213319 | -2.232416 | -0.02257712 | 1009.192 | 1056.679 | 4.705459 | 0.8535947 | 0.8056141 | 0.0795693 | 19.9 | 2.311217 | 14466.02173 | 4.622433 | 0.04518781 | -1.942233 | -0.01961342 | 4.619401 | 0.04515883 | -1.937385 | -0.01956398 | 4.774604 | 0.04664123 | 4.779687 | 0.04668974 | 4.769414 | 0.04659169 | 4.844998 | 0.04731286 | 4.859802 | 0.04745405 | 5.017903 | 0.04896065 | -1.971607 | -0.01991302 | -1.977807 | -0.01997627 | -1.951185 | -0.01970472 | -1.983967 | -0.02003912 | -2.000408 | -0.02020687 | -2.066817 | -0.02088475 | 1026.358 | 1073.801 | 4.622433 | 0.7669166 | 0.764372 | 0.07744862 | 19.9 | 2.306014 | 14385.42065 | 4.612028 | 0.04508835 | -1.976947 | -0.0199675 | 4.610606 | 0.04507476 | -1.959068 | -0.01978512 | 4.689198 | 0.04582576 | 4.728392 | 0.04620007 | 4.73145 | 0.04622927 | 4.701162 | 0.04594003 | 4.704805 | 0.04597482 | 4.70385 | 0.0459657 | -2.054134 | -0.02075525 | -2.001514 | -0.02021816 | -2.012387 | -0.02032911 | -1.975767 | -0.01995546 | -1.938601 | -0.01957638 | -1.828061 | -0.01844977 | 1011.198 | 1057.835 | 4.612028 | 0.7948577 | 0.7823411 | 0.06716003
19.95 | 2.358836 | 14332.03 | 4.717672 | 0.0460977 | -2.10405 | -0.02126501 | 4.715666 | 0.04607855 | -2.038672 | -0.0205974 | 4.598609 | 0.04496007 | 4.840503 | 0.04726999 | 4.882825 | 0.04767359 | 4.880571 | 0.0476521 | 4.859153 | 0.04744786 | 4.768645 | 0.04658435 | -2.248638 | -0.02274305 | -2.120334 | -0.02143136 | -2.144661 | -0.02167993 | -2.132149 | -0.02155208 | -2.172254 | -0.02196195 | -2.21306 | -0.02237916 | 1009.298 | 1056.913 | 4.717672 | 0.8563309 | 0.8083386 | 0.08960878 | 19.95 | 2.318776 | 14466.92173 | 4.637552 | 0.04533231 | -1.948913 | -0.01968155 | 4.635368 | 0.04531143 | -1.947742 | -0.0196696 | 4.813483 | 0.04701223 | 4.787001 | 0.04675954 | 4.778035 | 0.04667397 | 4.859656 | 0.04745266 | 4.849844 | 0.04735908 | 5.019077 | 0.04897183 | -1.988875 | -0.02008919 | -1.991966 | -0.02012073 | -1.966499 | -0.01986092 | -1.983505 | -0.02003441 | -1.995042 | -0.02015212 | -2.063565 | -0.02085154 | 1026.422 | 1074.023 | 4.637552 | 0.7672891 | 0.7670905 | 0.08360095 | 19.95 | 2.312951 | 14387.62065 | 4.625901 | 0.04522095 | -1.991332 | -0.02011426 | 4.625559 | 0.04521769 | -1.967881 | -0.01987502 | 4.665528 | 0.04559963 | 4.731062 | 0.04622556 | 4.746611 | 0.04637402 | 4.720444 | 0.04612418 | 4.710439 | 0.04602863 | 4.706556 | 0.04599155 | -2.029042 | -0.0204991 | -2.019414 | -0.02040083 | -2.023948 | -0.0204471 | -1.971679 | -0.01991376 | -1.938311 | -0.01957343 | -1.830474 | -0.01847434 | 1011.353 | 1058.137 | 4.625901 | 0.8011514 | 0.7842511 | 0.0765525
20 | 2.36656 | 14332.43 | 4.73312 | 0.04624521 | -2.113334 | -0.02135985 | 4.730639 | 0.04622153 | -2.048752 | -0.0207003 | 4.591139 | 0.04488865 | 4.862745 | 0.04748212 | 4.898007 | 0.04781833 | 4.899836 | 0.04783577 | 4.87742 | 0.04762205 | 4.765603 | 0.04655532 | -2.263858 | -0.02289877 | -2.131617 | -0.02154664 | -2.168153 | -0.02192003 | -2.157218 | -0.02180826 | -2.180388 | -0.0220451 | -2.239681 | -0.02265143 | 1009.326 | 1057.099 | 4.73312 | 0.8583295 | 0.8111014 | 0.07019326 | 20 | 2.326532 | 14466.72173 | 4.653063 | 0.04548053 | -1.953116 | -0.01972441 | 4.650415 | 0.04545523 | -1.952976 | -0.01972299 | 4.769212 | 0.04658976 | 4.784455 | 0.04673524 | 4.770094 | 0.04659818 | 4.855211 | 0.04741027 | 4.850585 | 0.04736615 | 4.998491 | 0.04877579 | -2.022977 | -0.02043719 | -2.001522 | -0.02021824 | -1.974254 | -0.01994003 | -1.992804 | -0.02012928 | -2.01952 | -0.02040191 | -2.055614 | -0.02077036 | 1026.408 | 1074.167 | 4.653063 | 0.7658147 | 0.7664697 | 0.09064533 | 20 | 2.323338 | 14387.92065 | 4.646676 | 0.0454195 | -2.005702 | -0.02026089 | 4.645837 | 0.04541148 | -1.978048 | -0.01997873 | 4.685864 | 0.04579391 | 4.734397 | 0.04625741 | 4.742142 | 0.04633135 | 4.70391 | 0.04596628 | 4.716174 | 0.0460834 | 4.713506 | 0.04605792 | -2.019408 | -0.02040077 | -2.038602 | -0.02059668 | -2.042135 | -0.02063275 | -2.006461 | -0.02026864 | -1.964676 | -0.01984232 | -1.825074 | -0.01841934 | 1011.374 | 1058.369 | 4.646676 | 0.8053265 | 0.7855514 | 0.08411164
20.05 | 2.374385 | 14336.63 | 4.74877 | 0.04639463 | -2.119787 | -0.02142577 | 4.747221 | 0.04637984 | -2.055031 | -0.02076441 | 4.562965 | 0.04461924 | 4.874382 | 0.04759309 | 4.906714 | 0.04790133 | 4.920875 | 0.04803631 | 4.894145 | 0.04778151 | 4.775627 | 0.04665099 | -2.278757 | -0.02305122 | -2.131854 | -0.02154906 | -2.169606 | -0.02193488 | -2.16342 | -0.02187165 | -2.202531 | -0.02227149 | -2.28851 | -0.02315103 | 1009.622 | 1057.566 | 4.74877 | 0.8580997 | 0.8106208 | 0.07772402 | 20.05 | 2.333734 | 14470.62173 | 4.667467 | 0.04561816 | -1.961526 | -0.01981019 | 4.664343 | 0.04558831 | -1.950409 | -0.0196968 | 4.82917 | 0.04716189 | 4.802814 | 0.04691044 | 4.788175 | 0.04677075 | 4.869499 | 0.04754652 | 4.85602 | 0.04741799 | 5.028122 | 0.04905796 | -1.962503 | -0.01982016 | -1.99591 | -0.02016097 | -1.964816 | -0.01984375 | -1.991185 | -0.02011276 | -1.996337 | -0.02016533 | -2.034918 | -0.02055908 | 1026.684 | 1074.604 | 4.667467 | 0.7675999 | 0.7607439 | 0.07645763 | 20.05 | 2.330717 | 14391.32065 | 4.661433 | 0.04556051 | -1.993427 | -0.02013564 | 4.660123 | 0.04554799 | -1.967777 | -0.01987396 | 4.771793 | 0.0466144 | 4.77212 | 0.04661752 | 4.783305 | 0.04672427 | 4.752696 | 0.04643211 | 4.769003 | 0.04658777 | 4.749026 | 0.04639707 | -2.023522 | -0.02044276 | -2.00963 | -0.02030098 | -2.015913 | -0.0203651 | -1.972144 | -0.0199185 | -1.940526 | -0.01959601 | -1.790885 | -0.01807115 | 1011.613 | 1058.769 | 4.661433 | 0.7919663 | 0.7740877 | 0.08237712
20.1 | 2.382614 | 14335.13 | 4.765228 | 0.04655174 | -2.132612 | -0.02155681 | 4.762818 | 0.04652873 | -2.061502 | -0.02083048 | 4.566824 | 0.04465615 | 4.874048 | 0.0475899 | 4.917224 | 0.04800151 | 4.926558 | 0.04809047 | 4.887009 | 0.04771348 | 4.794706 | 0.04683307 | -2.249199 | -0.02274879 | -2.147903 | -0.02171306 | -2.180351 | -0.02204472 | -2.173224 | -0.02197186 | -2.223918 | -0.0224902 | -2.262436 | -0.02288422 | 1009.516 | 1057.622 | 4.765228 | 0.8624472 | 0.8105793 | 0.06767288 | 20.1 | 2.340018 | 14472.02173 | 4.680036 | 0.04573824 | -1.954148 | -0.01973494 | 4.677181 | 0.04571096 | -1.949462 | -0.01968715 | 4.816907 | 0.0470449 | 4.822269 | 0.04709605 | 4.810179 | 0.04698071 | 4.884616 | 0.04769066 | 4.870015 | 0.04755144 | 5.035197 | 0.04912532 | -1.928435 | -0.01947272 | -1.98967 | -0.0200973 | -1.963109 | -0.01982634 | -1.983657 | -0.02003596 | -1.981524 | -0.02001419 | -2.030318 | -0.02051212 | 1026.784 | 1074.837 | 4.680036 | 0.7589399 | 0.756505 | 0.06992389 | 20.1 | 2.340829 | 14393.52065 | 4.681657 | 0.04575372 | -1.991697 | -0.02011799 | 4.680579 | 0.04574342 | -1.966928 | -0.01986529 | 4.756228 | 0.04646583 | 4.795193 | 0.04683772 | 4.811548 | 0.04699377 | 4.771372 | 0.04661038 | 4.815475 | 0.04703124 | 4.80818 | 0.04696164 | -2.008852 | -0.02029304 | -2.026244 | -0.02047054 | -2.031852 | -0.02052778 | -1.984774 | -0.02004735 | -1.953345 | -0.01972675 | -1.79718 | -0.01813525 | 1011.768 | 1059.135 | 4.681657 | 0.7847634 | 0.7676481 | 0.07815831
20.15 | 2.389944 | 14337.43 | 4.779889 | 0.04669167 | -2.131873 | -0.02154926 | 4.778413 | 0.04667758 | -2.065853 | -0.0208749 | 4.58625 | 0.0448419 | 4.895414 | 0.04779361 | 4.940667 | 0.04822493 | 4.941805 | 0.04823577 | 4.894266 | 0.04778267 | 4.815606 | 0.04703249 | -2.265863 | -0.02291928 | -2.15067 | -0.02174134 | -2.17577 | -0.02199789 | -2.170735 | -0.02194642 | -2.219022 | -0.02244013 | -2.281808 | -0.02308244 | 1009.678 | 1057.94 | 4.779889 | 0.8570879 | 0.8090207 | 0.07444022 | 20.15 | 2.348512 | 14473.02173 | 4.697024 | 0.04590051 | -1.95042 | -0.01969692 | 4.694142 | 0.04587298 | -1.950925 | -0.01970207 | 4.885877 | 0.04770269 | 4.851547 | 0.04737533 | 4.839263 | 0.04725816 | 4.919109 | 0.04801948 | 4.908554 | 0.04791887 | 5.06279 | 0.04938799 | -1.958656 | -0.01978092 | -1.992893 | -0.02013019 | -1.965145 | -0.01984711 | -1.992478 | -0.02012596 | -2.013118 | -0.02033657 | -2.082825 | -0.02104822 | 1026.855 | 1075.086 | 4.697024 | 0.7516877 | 0.7528231 | 0.08248714 | 20.15 | 2.350916 | 14395.42065 | 4.701831 | 0.04594642 | -2.006461 | -0.02026864 | 4.701359 | 0.04594191 | -1.980391 | -0.02000264 | 4.731953 | 0.04623407 | 4.814455 | 0.04702151 | 4.835045 | 0.04721793 | 4.795524 | 0.04684088 | 4.81673 | 0.04704321 | 4.774248 | 0.04663783 | -2.061404 | -0.02082948 | -2.028082 | -0.0204893 | -2.038386 | -0.02059448 | -1.978607 | -0.01998444 | -1.948599 | -0.01967834 | -1.825682 | -0.01842553 | 1011.901 | 1059.479 | 4.701831 | 0.7893454 | 0.7711331 | 0.07946173
20.2 | 2.398081 | 14336.93 | 4.796162 | 0.04684696 | -2.139214 | -0.02162427 | 4.793514 | 0.04682169 | -2.072796 | -0.0209458 | 4.668964 | 0.04563246 | 4.919223 | 0.04802056 | 4.959076 | 0.04840034 | 4.951445 | 0.04832763 | 4.929339 | 0.04811698 | 4.825253 | 0.04712452 | -2.249869 | -0.02275565 | -2.15458 | -0.0217813 | -2.177157 | -0.02201207 | -2.174134 | -0.02198117 | -2.227946 | -0.0225314 | -2.274501 | -0.02300767 | 1009.643 | 1058.067 | 4.796162 | 0.8573338 | 0.8094715 | 0.06185578 | 20.2 | 2.356282 | 14472.42173 | 4.712565 | 0.04604893 | -1.979646 | -0.01999504 | 4.710158 | 0.04602595 | -1.971098 | -0.01990783 | 4.871756 | 0.04756805 | 4.870039 | 0.04755167 | 4.855396 | 0.04741203 | 4.934017 | 0.04816156 | 4.934122 | 0.04816256 | 5.073854 | 0.04949329 | -2.027463 | -0.02048298 | -2.01736 | -0.02037987 | -1.990185 | -0.02010256 | -2.024157 | -0.02044924 | -2.026541 | -0.02047357 | -2.098829 | -0.02121168 | 1026.812 | 1075.201 | 4.712565 | 0.7674489 | 0.7622232 | 0.0660626 | 20.2 | 2.357363 | 14396.32065 | 4.714725 | 0.04606956 | -2.018878 | -0.02039536 | 4.714621 | 0.04606857 | -1.986411 | -0.02006405 | 4.81501 | 0.0470268 | 4.833854 | 0.04720657 | 4.862846 | 0.04748308 | 4.825589 | 0.04712773 | 4.844901 | 0.04731194 | 4.794565 | 0.04683172 | -2.057915 | -0.02079385 | -2.037122 | -0.02058157 | -2.049697 | -0.02070995 | -1.993243 | -0.02013376 | -1.961503 | -0.01980996 | -1.840763 | -0.01857916 | 1011.965 | 1059.676 | 4.714725 | 0.7943911 | 0.7715604 | 0.06397723
20.25 | 2.405748 | 14338.83 | 4.811495 | 0.04699326 | -2.14168 | -0.02164947 | 4.809668 | 0.04697583 | -2.074886 | -0.02096714 | 4.718007 | 0.0461009 | 4.946122 | 0.04827691 | 4.985895 | 0.04865582 | 4.969954 | 0.04850397 | 4.950817 | 0.04832164 | 4.861816 | 0.04747326 | -2.2671 | -0.02293194 | -2.163037 | -0.02186774 | -2.189588 | -0.02213915 | -2.183424 | -0.02207613 | -2.229657 | -0.0225489 | -2.244396 | -0.02269966 | 1009.777 | 1058.362 | 4.811495 | 0.8542314 | 0.8061591 | 0.07255365 | 20.25 | 2.363162 | 14474.82173 | 4.726325 | 0.04618033 | -1.997628 | -0.0201785 | 4.723397 | 0.04615237 | -1.991765 | -0.02011868 | 4.852489 | 0.04738431 | 4.855294 | 0.04741106 | 4.854973 | 0.047408 | 4.921076 | 0.04803822 | 4.919955 | 0.04802754 | 5.067621 | 0.04943397 | -2.026647 | -0.02047465 | -2.029594 | -0.02050473 | -2.003979 | -0.02024331 | -2.030399 | -0.02051295 | -2.024183 | -0.0204495 | -2.104532 | -0.02126993 | 1026.982 | 1075.521 | 4.726325 | 0.7760417 | 0.7727939 | 0.0685217 | 20.25 | 2.364939 | 14396.32065 | 4.729878 | 0.04621426 | -2.021434 | -0.02042145 | 4.729024 | 0.0462061 | -1.993831 | -0.02013976 | 4.776209 | 0.04665655 | 4.833197 | 0.0472003 | 4.85591 | 0.04741694 | 4.814285 | 0.04701988 | 4.825241 | 0.04712441 | 4.809006 | 0.04696952 | -2.081958 | -0.02103936 | -2.062351 | -0.02083914 | -2.073193 | -0.02094985 | -2.030695 | -0.02051597 | -2.003975 | -0.02024327 | -1.885824 | -0.01903832 | 1011.965 | 1059.829 | 4.729878 | 0.7917494 | 0.7726346 | 0.06297835
20.3 | 2.412872 | 14340.03 | 4.825744 | 0.0471292 | -2.147842 | -0.02171244 | 4.823996 | 0.04711253 | -2.083672 | -0.02105687 | 4.721367 | 0.04613299 | 4.961871 | 0.04842696 | 5.007687 | 0.04886337 | 4.995529 | 0.04874758 | 4.959958 | 0.04840874 | 4.813273 | 0.04701023 | -2.2941 | -0.02320824 | -2.164748 | -0.02188522 | -2.197346 | -0.02221847 | -2.207288 | -0.02232013 | -2.232806 | -0.0225811 | -2.275497 | -0.02301786 | 1009.861 | 1058.595 | 4.825744 | 0.8542565 | 0.8081494 | 0.06886223 | 20.3 | 2.370134 | 14475.02173 | 4.740269 | 0.04631347 | -2.010694 | -0.02031184 | 4.737582 | 0.04628782 | -2.00465 | -0.02025016 | 4.92299 | 0.04805647 | 4.874934 | 0.04759835 | 4.873588 | 0.04758552 | 4.943345 | 0.04825045 | 4.937041 | 0.04819037 | 5.104016 | 0.0497803 | -2.056817 | -0.02078264 | -2.048843 | -0.02070123 | -2.031898 | -0.02052825 | -2.059674 | -0.02081181 | -2.05233 | -0.02073683 | -2.130248 | -0.02153265 | 1026.996 | 1075.679 | 4.740269 | 0.7811753 | 0.7777257 | 0.07272311 | 20.3 | 2.373419 | 14395.92065 | 4.746838 | 0.04637619 | -2.020025 | -0.02040706 | 4.745863 | 0.04636688 | -1.998687 | -0.02018931 | 4.820564 | 0.04707979 | 4.854458 | 0.04740309 | 4.869373 | 0.04754532 | 4.832216 | 0.04719094 | 4.843708 | 0.04730056 | 4.834943 | 0.04721696 | -2.137404 | -0.02160577 | -2.05551 | -0.0207693 | -2.070718 | -0.02092458 | -2.027514 | -0.0204835 | -2.01319 | -0.02033731 | -1.887699 | -0.01905743 | 1011.937 | 1059.972 | 4.746838 | 0.7858204 | 0.7712446 | 0.07143284
20.35 | 2.420732 | 14340.83 | 4.841465 | 0.04727917 | -2.159578 | -0.02183238 | 4.838799 | 0.04725374 | -2.089459 | -0.02111597 | 4.758853 | 0.04649088 | 4.973485 | 0.04853761 | 5.013134 | 0.04891524 | 5.025456 | 0.04903257 | 4.993856 | 0.04873165 | 4.86845 | 0.04753652 | -2.322001 | -0.02349384 | -2.176621 | -0.02200659 | -2.205223 | -0.02229902 | -2.192784 | -0.02217183 | -2.232361 | -0.02257655 | -2.273447 | -0.02299688 | 1009.918 | 1058.812 | 4.841465 | 0.8579623 | 0.8078721 | 0.08529715 | 20.35 | 2.377185 | 14477.02173 | 4.754371 | 0.0464481 | -2.006661 | -0.02027068 | 4.751607 | 0.04642171 | -1.996492 | -0.02016691 | 4.903216 | 0.04786799 | 4.895698 | 0.04779632 | 4.891262 | 0.04775403 | 4.975356 | 0.04855543 | 4.977139 | 0.04857242 | 5.146515 | 0.05018457 | -1.957225 | -0.01976632 | -2.018208 | -0.02038852 | -1.996007 | -0.02016196 | -2.032133 | -0.02053065 | -2.022961 | -0.02043703 | -2.101492 | -0.02123888 | 1027.138 | 1075.972 | 4.754371 | 0.7743574 | 0.7681228 | 0.09368465 | 20.35 | 2.377597 | 14397.22065 | 4.755195 | 0.04645597 | -2.03385 | -0.02054818 | 4.754136 | 0.04644586 | -2.007708 | -0.02028136 | 4.833796 | 0.04720601 | 4.866959 | 0.0475223 | 4.878518 | 0.04763252 | 4.859454 | 0.04745073 | 4.850378 | 0.04736418 | 4.834078 | 0.0472087 | -2.106305 | -0.02128804 | -2.056206 | -0.0207764 | -2.059088 | -0.02080583 | -2.026697 | -0.02047516 | -2.002805 | -0.02023133 | -1.889106 | -0.01907178 | 1012.028 | 1060.152 | 4.755195 | 0.7931273 | 0.7751483 | 0.06892546
20.4 | 2.42779 | 14342.23 | 4.85558 | 0.04741379 | -2.169816 | -0.02193703 | 4.853228 | 0.04739136 | -2.098066 | -0.02120388 | 4.758136 | 0.04648404 | 4.981676 | 0.04861563 | 5.013904 | 0.04892257 | 5.038948 | 0.04916103 | 4.990845 | 0.04870297 | 4.909463 | 0.04792754 | -2.300838 | -0.0232772 | -2.18299 | -0.0220717 | -2.218375 | -0.02243351 | -2.202556 | -0.02227174 | -2.24695 | -0.02272579 | -2.311767 | -0.02338907 | 1010.016 | 1059.058 | 4.85558 | 0.8610602 | 0.8096955 | 0.07487396 | 20.4 | 2.383233 | 14478.52173 | 4.766466 | 0.04656355 | -1.990823 | -0.02010907 | 4.763182 | 0.04653221 | -1.997549 | -0.0201777 | 4.919018 | 0.04801861 | 4.912346 | 0.04795502 | 4.895864 | 0.0477979 | 4.981588 | 0.0486148 | 4.979862 | 0.04859836 | 5.141796 | 0.05013969 | -2.044423 | -0.02065611 | -2.042819 | -0.02063973 | -2.018383 | -0.02039031 | -2.061955 | -0.0208351 | -2.069105 | -0.02090811 | -2.131452 | -0.02154495 | 1027.245 | 1076.208 | 4.766466 | 0.7601384 | 0.765626 | 0.0852753 | 20.4 | 2.384346 | 14400.42065 | 4.768691 | 0.04658479 | -2.044991 | -0.0206619 | 4.767972 | 0.04657793 | -2.01549 | -0.02036078 | 4.862795 | 0.0474826 | 4.892357 | 0.04776447 | 4.908934 | 0.04792249 | 4.88418 | 0.04768651 | 4.886698 | 0.04771051 | 4.881833 | 0.04766413 | -2.064809 | -0.02086424 | -2.067432 | -0.02089103 | -2.076123 | -0.02097977 | -2.032163 | -0.02053096 | -1.992244 | -0.02012357 | -1.871301 | -0.01889031 | 1012.253 | 1060.524 | 4.768691 | 0.7970526 | 0.7766208 | 0.07284507
20.45 | 2.435675 | 14345.23 | 4.871349 | 0.04756417 | -2.18098 | -0.02205115 | 4.86987 | 0.04755006 | -2.105539 | -0.02128022 | 4.685559 | 0.04579099 | 4.993043 | 0.0487239 | 5.034109 | 0.04911496 | 5.046947 | 0.04923718 | 5.006668 | 0.04885367 | 4.910856 | 0.04794081 | -2.314242 | -0.02341441 | -2.192937 | -0.02217339 | -2.229516 | -0.02254745 | -2.212905 | -0.02237757 | -2.259864 | -0.0228579 | -2.330857 | -0.02358451 | 1010.22746 | 1059.439 | 4.871349 | 0.8643098 | 0.8100625 | 0.08547012 | 20.45 | 2.389963 | 14481.92173 | 4.779927 | 0.04669203 | -2.012806 | -0.02033339 | 4.776989 | 0.04666399 | -2.002121 | -0.02022435 | 5.004638 | 0.04883433 | 4.949461 | 0.04830872 | 4.939882 | 0.04821745 | 5.022669 | 0.04900604 | 5.027742 | 0.04905434 | 5.181528 | 0.05051751 | -2.036878 | -0.02057908 | -2.048765 | -0.02070043 | -2.021983 | -0.02042705 | -2.065969 | -0.02087609 | -2.060782 | -0.02082312 | -2.10495 | -0.0212742 | 1027.486 | 1076.599 | 4.779927 | 0.7714126 | 0.7649253 | 0.0912821 | 20.45 | 2.393357 | 14401.12065 | 4.786715 | 0.04675681 | -2.064529 | -0.02086138 | 4.786131 | 0.04675124 | -2.027225 | -0.02048055 | 4.848784 | 0.04734897 | 4.89887 | 0.04782656 | 4.905511 | 0.04788986 | 4.874549 | 0.04759468 | 4.881015 | 0.04765633 | 4.889473 | 0.04773697 | -2.077493 | -0.02099377 | -2.093962 | -0.02116196 | -2.09995 | -0.02122313 | -2.054551 | -0.02075951 | -2.038359 | -0.0205942 | -1.893532 | -0.01911689 | 1012.302 | 1060.758 | 4.786715 | 0.805601 | 0.7795971 | 0.08269402
20.5 | 2.445411 | 14345.13 | 4.890823 | 0.04774984 | -2.18318 | -0.02207364 | 4.888075 | 0.04772364 | -2.111894 | -0.02134514 | 4.714548 | 0.04606787 | 5.018742 | 0.04896864 | 5.05365 | 0.04930099 | 5.064586 | 0.04940508 | 5.020443 | 0.04898484 | 4.931117 | 0.04813392 | -2.347024 | -0.02375005 | -2.189627 | -0.02213955 | -2.222734 | -0.02247809 | -2.210987 | -0.02235796 | -2.274922 | -0.02301198 | -2.317953 | -0.0234524 | 1010.22 | 1059.629 | 4.890823 | 0.8596926 | 0.8091866 | 0.06650291 | 20.5 | 2.395686 | 14482.32173 | 4.791371 | 0.04680124 | -2.02388 | -0.02044641 | 4.789775 | 0.04678601 | -2.019729 | -0.02040404 | 4.949751 | 0.04831149 | 4.928649 | 0.0481104 | 4.923671 | 0.04806296 | 5.000848 | 0.04879824 | 5.005881 | 0.04884617 | 5.192688 | 0.05062361 | -2.073661 | -0.02095463 | -2.071145 | -0.02092894 | -2.050455 | -0.02071769 | -2.079705 | -0.02101635 | -2.09156 | -0.02113743 | -2.152107 | -0.02175603 | 1027.514 | 1076.746 | 4.791371 | 0.7758125 | 0.7734086 | 0.08497765 | 20.5 | 2.401679 | 14402.02065 | 4.803358 | 0.04691563 | -2.074844 | -0.02096671 | 4.80259 | 0.0469083 | -2.036154 | -0.02057169 | 4.844955 | 0.04731245 | 4.92658 | 0.04809068 | 4.934622 | 0.04816732 | 4.900401 | 0.04784115 | 4.916028 | 0.04799011 | 4.887534 | 0.04771849 | -2.125703 | -0.02148621 | -2.096275 | -0.02118559 | -2.100943 | -0.02123327 | -2.067122 | -0.02088786 | -2.046757 | -0.02067993 | -1.926539 | -0.01945339 | 1012.365 | 1060.993 | 4.803358 | 0.8079996 | 0.7811065 | 0.07999642
20.55 | 2.452669 | 14348.73 | 4.905338 | 0.04788821 | -2.187989 | -0.0221228 | 4.90296 | 0.04786555 | -2.118801 | -0.0214157 | 4.71729 | 0.04609406 | 5.047165 | 0.04923925 | 5.084912 | 0.04959852 | 5.074522 | 0.04949965 | 5.03355 | 0.04910964 | 4.968537 | 0.04849047 | -2.322581 | -0.02349978 | -2.205899 | -0.02230593 | -2.234324 | -0.02259663 | -2.227112 | -0.02252287 | -2.28186 | -0.02308297 | -2.355194 | -0.02383372 | 1010.474 | 1060.041 | 4.905338 | 0.8586242 | 0.8096718 | 0.06795155 | 20.55 | 2.40415 | 14484.02173 | 4.8083 | 0.04696278 | -2.02675 | -0.0204757 | 4.806012 | 0.04694095 | -2.029451 | -0.02050327 | 4.95752 | 0.04838551 | 4.958182 | 0.04839182 | 4.956009 | 0.04837111 | 5.035644 | 0.04912957 | 5.037062 | 0.04914307 | 5.204833 | 0.05073905 | -2.103606 | -0.02126047 | -2.084989 | -0.02107032 | -2.063788 | -0.02085382 | -2.08659 | -0.02108667 | -2.084959 | -0.02107001 | -2.146698 | -0.02170075 | 1027.635 | 1077.047 | 4.8083 | 0.773045 | 0.7755323 | 0.08421415 | 20.55 | 2.409327 | 14403.52065 | 4.818654 | 0.04706157 | -2.059981 | -0.02081495 | 4.817028 | 0.04704605 | -2.033071 | -0.02054022 | 4.875235 | 0.04760122 | 4.956313 | 0.04837401 | 4.97364 | 0.04853909 | 4.943544 | 0.04825234 | 4.956591 | 0.04837666 | 4.933485 | 0.04815649 | -2.066878 | -0.02088537 | -2.088276 | -0.02110389 | -2.092804 | -0.02115014 | -2.050987 | -0.02072312 | -2.010425 | -0.02030909 | -1.90853 | -0.01926978 | 1012.471 | 1061.258 | 4.818654 | 0.7930524 | 0.7749323 | 0.07671025
20.6 | 2.460489 | 14345.13 | 4.920979 | 0.0480373 | -2.196864 | -0.02221354 | 4.918352 | 0.04801226 | -2.123692 | -0.02146567 | 4.805436 | 0.04693545 | 5.053815 | 0.04930256 | 5.11326 | 0.04986825 | 5.092793 | 0.04967352 | 5.067705 | 0.04943477 | 4.991452 | 0.04870875 | -2.305186 | -0.02332171 | -2.212306 | -0.02237145 | -2.236877 | -0.02262275 | -2.237018 | -0.02262419 | -2.291648 | -0.02318314 | -2.302133 | -0.02329046 | 1010.22 | 1059.933 | 4.920979 | 0.860198 | 0.8086035 | 0.05979225 | 20.6 | 2.412644 | 14485.02173 | 4.825288 | 0.04712485 | -2.041262 | -0.02062384 | 4.822359 | 0.04709691 | -2.031177 | -0.02052089 | 5.010236 | 0.04888765 | 4.979907 | 0.04859878 | 4.970429 | 0.0485085 | 5.050928 | 0.04927508 | 5.037405 | 0.04914634 | 5.203805 | 0.05072928 | -2.088065 | -0.02110173 | -2.066819 | -0.02088477 | -2.041721 | -0.02062852 | -2.064446 | -0.02086054 | -2.072782 | -0.02094566 | -2.120506 | -0.02143312 | 1027.706 | 1077.296 | 4.825288 | 0.7782281 | 0.7721581 | 0.06808273 | 20.6 | 2.41559 | 14404.62065 | 4.831179 | 0.04718105 | -2.062201 | -0.02083761 | 4.829389 | 0.04716398 | -2.035187 | -0.02056182 | 4.905683 | 0.0478915 | 4.994892 | 0.04874152 | 5.021226 | 0.0489923 | 4.984954 | 0.04864686 | 4.991715 | 0.04871126 | 4.973573 | 0.04853845 | -2.083695 | -0.0210571 | -2.081662 | -0.02103634 | -2.089455 | -0.02111593 | -2.036432 | -0.02057453 | -2.008543 | -0.02028988 | -1.891602 | -0.01909722 | 1012.548 | 1061.466 | 4.831179 | 0.7909982 | 0.7729383 | 0.07844408
20.65 | 2.467665 | 14346.83 | 4.93533 | 0.04817407 | -2.200198 | -0.02224763 | 4.933148 | 0.04815328 | -2.130753 | -0.02153781 | 4.854093 | 0.04739961 | 5.074918 | 0.04950341 | 5.12417 | 0.04997204 | 5.115189 | 0.0498866 | 5.090814 | 0.04965469 | 5.005456 | 0.04884212 | -2.326038 | -0.02353517 | -2.215155 | -0.02240058 | -2.242551 | -0.02268079 | -2.244686 | -0.02270263 | -2.286246 | -0.02312786 | -2.32268 | -0.02350079 | 1010.34 | 1060.204 | 4.93533 | 0.8581061 | 0.8092218 | 0.06763889 | 20.65 | 2.420096 | 14486.62173 | 4.840191 | 0.04726701 | -2.033279 | -0.02054235 | 4.837656 | 0.04724283 | -2.029352 | -0.02050226 | 5.030138 | 0.04907715 | 4.9974 | 0.0487654 | 4.992556 | 0.04871927 | 5.065859 | 0.0494172 | 5.070233 | 0.04945883 | 5.233017 | 0.05100691 | -2.118954 | -0.02141726 | -2.069732 | -0.02091451 | -2.047891 | -0.02069151 | -2.083489 | -0.021055 | -2.086124 | -0.02108191 | -2.144438 | -0.02167765 | 1027.819 | 1077.568 | 4.840191 | 0.7686661 | 0.7667099 | 0.06934942 | 20.65 | 2.422217 | 14407.02065 | 4.844434 | 0.04730748 | -2.07339 | -0.02095187 | 4.8433 | 0.04729667 | -2.045286 | -0.02066492 | 4.912473 | 0.04795623 | 4.99821 | 0.04877312 | 5.019008 | 0.04897118 | 4.990554 | 0.0487002 | 5.008948 | 0.04887538 | 4.980428 | 0.04860375 | -2.081624 | -0.02103595 | -2.095355 | -0.02117619 | -2.100653 | -0.02123031 | -2.060538 | -0.02082063 | -2.039492 | -0.02060577 | -1.926209 | -0.01945002 | 1012.717 | 1061.777 | 4.844434 | 0.7949677 | 0.7759503 | 0.07904717
20.7 | 2.475621 | 14347.93 | 4.951243 | 0.0483257 | -2.206379 | -0.02231084 | 4.948696 | 0.04830144 | -2.138367 | -0.02161561 | 4.843271 | 0.04729639 | 5.093704 | 0.04968219 | 5.140617 | 0.05012848 | 5.132998 | 0.05005601 | 5.118548 | 0.04991856 | 4.982353 | 0.04862208 | -2.300553 | -0.02327429 | -2.219024 | -0.02244015 | -2.25128 | -0.02277008 | -2.247457 | -0.02273097 | -2.275672 | -0.02301965 | -2.317957 | -0.02345244 | 1010.418 | 1060.446 | 4.951243 | 0.8576187 | 0.8100036 | 0.05904433 | 20.7 | 2.428017 | 14486.62173 | 4.856034 | 0.04741812 | -2.038575 | -0.02059641 | 4.854069 | 0.04739938 | -2.03554 | -0.02056543 | 5.011728 | 0.04890185 | 5.011967 | 0.04890413 | 4.997263 | 0.0487641 | 5.075596 | 0.04950987 | 5.077373 | 0.04952678 | 5.227923 | 0.05095851 | -2.106253 | -0.02128751 | -2.085234 | -0.02107282 | -2.064729 | -0.02086343 | -2.094997 | -0.02117253 | -2.102782 | -0.02125205 | -2.148199 | -0.02171609 | 1027.819 | 1077.731 | 4.856034 | 0.7679006 | 0.7663957 | 0.06257079 | 20.7 | 2.429444 | 14407.72065 | 4.858888 | 0.04744534 | -2.075935 | -0.02097785 | 4.857756 | 0.04743454 | -2.047511 | -0.02068763 | 4.870252 | 0.0475537 | 4.979501 | 0.04859492 | 5.001287 | 0.04880242 | 4.965416 | 0.04846074 | 4.969032 | 0.04849519 | 4.955792 | 0.04836905 | -2.080949 | -0.02102906 | -2.102402 | -0.02124817 | -2.111892 | -0.02134511 | -2.067683 | -0.02089359 | -2.030886 | -0.02051792 | -1.940075 | -0.01959141 | 1012.766 | 1061.975 | 4.858888 | 0.7925897 | 0.7734587 | 0.0738926
20.75 | 2.483246 | 14349.33 | 4.966492 | 0.04847099 | -2.217624 | -0.02242583 | 4.963747 | 0.04844484 | -2.145856 | -0.02169214 | 4.878181 | 0.04762931 | 5.112224 | 0.04985839 | 5.153323 | 0.05024932 | 5.167839 | 0.05038735 | 5.118355 | 0.04991672 | 5.027673 | 0.04905368 | -2.367591 | -0.02396069 | -2.233369 | -0.02258686 | -2.260965 | -0.02286917 | -2.248637 | -0.02274304 | -2.290816 | -0.02317463 | -2.339223 | -0.02367017 | 1010.516 | 1060.703 | 4.966492 | 0.8610364 | 0.8108395 | 0.07481972 | 20.75 | 2.434947 | 14487.42173 | 4.869894 | 0.04755029 | -2.047691 | -0.02068947 | 4.868084 | 0.04753303 | -2.049516 | -0.0207081 | 5.051131 | 0.04927701 | 5.025374 | 0.04903179 | 5.014577 | 0.04892898 | 5.098801 | 0.04973068 | 5.1124 | 0.04986007 | 5.270944 | 0.05136726 | -2.043884 | -0.0206506 | -2.100261 | -0.0212263 | -2.080415 | -0.02102361 | -2.103506 | -0.02125945 | -2.094783 | -0.02117035 | -2.131627 | -0.02154674 | 1027.876 | 1077.933 | 4.869894 | 0.770247 | 0.7719722 | 0.06477204 | 20.75 | 2.436276 | 14408.42065 | 4.872553 | 0.04757565 | -2.088914 | -0.0211104 | 4.87205 | 0.04757085 | -2.055528 | -0.02076948 | 4.960072 | 0.04840983 | 4.977736 | 0.0485781 | 4.996152 | 0.04875352 | 4.972879 | 0.04853184 | 4.976406 | 0.04856543 | 4.970082 | 0.04850519 | -2.121329 | -0.02144153 | -2.121445 | -0.02144271 | -2.126654 | -0.02149593 | -2.083931 | -0.02105951 | -2.056902 | -0.02078351 | -1.928239 | -0.01947072 | 1012.815 | 1062.165 | 4.872553 | 0.7976653 | 0.774941 | 0.0812507
20.8 | 2.490242 | 14351.03 | 4.980484 | 0.04860428 | -2.224031 | -0.02249135 | 4.978229 | 0.0485828 | -2.151926 | -0.02175418 | 4.871044 | 0.04756126 | 5.1108 | 0.04984485 | 5.156165 | 0.05027634 | 5.164741 | 0.0503579 | 5.126969 | 0.04999866 | 5.029094 | 0.04906721 | -2.40946 | -0.02438962 | -2.23686 | -0.02262257 | -2.276467 | -0.02302779 | -2.27489 | -0.02301165 | -2.296686 | -0.02323471 | -2.356124 | -0.02384324 | 1010.636 | 1060.97 | 4.980484 | 0.8613112 | 0.8108569 | 0.07164602 | 20.8 | 2.44351 | 14487.52173 | 4.88702 | 0.04771358 | -2.065996 | -0.02087636 | 4.884726 | 0.04769171 | -2.058151 | -0.02079626 | 5.040698 | 0.04917769 | 5.041844 | 0.0491886 | 5.024901 | 0.04902729 | 5.112539 | 0.04986139 | 5.12189 | 0.04995035 | 5.269305 | 0.05135169 | -2.150158 | -0.02173611 | -2.10473 | -0.02127195 | -2.078813 | -0.02100725 | -2.10772 | -0.0213025 | -2.101641 | -0.0212404 | -2.160435 | -0.02184114 | 1027.883 | 1078.116 | 4.88702 | 0.7778884 | 0.7732259 | 0.06489832 | 20.8 | 2.444479 | 14408.92065 | 4.888958 | 0.04773206 | -2.097625 | -0.02119938 | 4.887081 | 0.04771417 | -2.063343 | -0.02084927 | 4.922021 | 0.04804723 | 5.001171 | 0.04880132 | 5.011249 | 0.04889729 | 4.98304 | 0.04862863 | 4.984012 | 0.04863789 | 4.985902 | 0.04865589 | -2.148035 | -0.02171441 | -2.124438 | -0.02147329 | -2.133846 | -0.02156942 | -2.095084 | -0.02117342 | -2.056391 | -0.02077829 | -1.932429 | -0.01951344 | 1012.85 | 1062.368 | 4.888958 | 0.798991 | 0.7760788 | 0.07316483
20.85 | 2.497316 | 14350.63 | 4.994631 | 0.04873903 | -2.230939 | -0.02256201 | 4.992471 | 0.04871846 | -2.158242 | -0.02181873 | 4.861889 | 0.04747396 | 5.134956 | 0.05007463 | 5.161366 | 0.0503258 | 5.177235 | 0.05047669 | 5.127995 | 0.05000842 | 5.04842 | 0.0492512 | -2.375263 | -0.02403927 | -2.237535 | -0.02262948 | -2.275444 | -0.02301732 | -2.264603 | -0.02290639 | -2.307947 | -0.02334997 | -2.351149 | -0.0237923 | 1010.608 | 1061.084 | 4.994631 | 0.8619013 | 0.8111132 | 0.07980388 | 20.85 | 2.452469 | 14489.02173 | 4.904938 | 0.0478844 | -2.064276 | -0.0208588 | 4.90215 | 0.04785782 | -2.06143 | -0.02082974 | 5.098857 | 0.04973122 | 5.073791 | 0.04949269 | 5.05951 | 0.04935677 | 5.143631 | 0.05015714 | 5.143561 | 0.05015648 | 5.312451 | 0.05176147 | -2.08228 | -0.02104265 | -2.107581 | -0.02130108 | -2.08004 | -0.02101978 | -2.119448 | -0.02142231 | -2.103781 | -0.02126226 | -2.166099 | -0.02189903 | 1027.99 | 1078.412 | 4.904938 | 0.7718163 | 0.7706703 | 0.08008693 | 20.85 | 2.450961 | 14411.52065 | 4.901921 | 0.04785564 | -2.107211 | -0.0212973 | 4.900038 | 0.04783769 | -2.072653 | -0.02094434 | 5.026103 | 0.04903873 | 5.02433 | 0.04902185 | 5.039714 | 0.04916832 | 5.008106 | 0.04886736 | 5.02193 | 0.048999 | 5.024663 | 0.04902502 | -2.094833 | -0.02117086 | -2.138131 | -0.0216132 | -2.145904 | -0.02169263 | -2.101832 | -0.02124235 | -2.058921 | -0.02080412 | -1.929692 | -0.01948554 | 1013.033 | 1062.691 | 4.901921 | 0.801906 | 0.7787924 | 0.06830079
20.9 | 2.505297 | 14351.73 | 5.010594 | 0.04889105 | -2.238197 | -0.02263625 | 5.008099 | 0.04886729 | -2.163092 | -0.0218683 | 4.898626 | 0.04782423 | 5.152336 | 0.05023993 | 5.191539 | 0.05061268 | 5.201349 | 0.05070594 | 5.167801 | 0.05038699 | 5.11722 | 0.04990592 | -2.36926 | -0.02397778 | -2.249419 | -0.02275104 | -2.277933 | -0.02304279 | -2.269033 | -0.02295172 | -2.330432 | -0.02358016 | -2.358775 | -0.02387039 | 1010.685 | 1061.327 | 5.010594 | 0.8621754 | 0.809967 | 0.07703053 | 20.9 | 2.459053 | 14490.52173 | 4.918105 | 0.04800991 | -2.066546 | -0.02088198 | 4.915501 | 0.04798509 | -2.065954 | -0.02087593 | 5.094884 | 0.04969341 | 5.072651 | 0.04948184 | 5.054968 | 0.04931353 | 5.142734 | 0.05014861 | 5.147732 | 0.05019615 | 5.290806 | 0.05155592 | -2.101602 | -0.02124 | -2.112123 | -0.02134747 | -2.082962 | -0.02104962 | -2.112759 | -0.02135397 | -2.118727 | -0.02141494 | -2.175253 | -0.0219926 | 1028.096 | 1078.659 | 4.918105 | 0.7697594 | 0.7700695 | 0.0768945 | 20.9 | 2.459627 | 14412.52065 | 4.919255 | 0.04802087 | -2.11757 | -0.02140312 | 4.918459 | 0.04801328 | -2.075877 | -0.02097726 | 5.007326 | 0.04885993 | 5.032264 | 0.04909739 | 5.043214 | 0.04920164 | 5.003222 | 0.04882085 | 5.035451 | 0.04912774 | 5.012763 | 0.04891171 | -2.133614 | -0.02156705 | -2.142938 | -0.02166232 | -2.142623 | -0.0216591 | -2.101231 | -0.02123621 | -2.069505 | -0.02091219 | -1.936327 | -0.01955319 | 1013.103 | 1062.941 | 4.919255 | 0.8040922 | 0.7759006 | 0.06675512
20.95 | 2.51339 | 14354.53 | 5.02678 | 0.04904518 | -2.25158 | -0.02277315 | 5.024007 | 0.04901878 | -2.172154 | -0.02196093 | 4.917881 | 0.04800777 | 5.179434 | 0.0504976 | 5.22562 | 0.05093662 | 5.204915 | 0.05073983 | 5.156289 | 0.05027752 | 5.109878 | 0.04983607 | -2.39229 | -0.0242137 | -2.266718 | -0.02292803 | -2.287034 | -0.02313592 | -2.287224 | -0.02313787 | -2.324611 | -0.02352056 | -2.357184 | -0.0238541 | 1010.882 | 1061.697 | 5.02678 | 0.8668212 | 0.8116286 | 0.07918848 | 20.95 | 2.465477 | 14493.62173 | 4.930954 | 0.04813237 | -2.075826 | -0.02097674 | 4.928285 | 0.04810693 | -2.071382 | -0.02093136 | 5.158416 | 0.05029775 | 5.087772 | 0.04962574 | 5.071198 | 0.04946801 | 5.167723 | 0.05038625 | 5.160777 | 0.0503202 | 5.34033 | 0.05202616 | -2.119876 | -0.02142668 | -2.115857 | -0.02138562 | -2.091296 | -0.02113473 | -2.132014 | -0.0215507 | -2.131708 | -0.02154757 | -2.201504 | -0.02226099 | 1028.316 | 1079.022 | 4.930954 | 0.7724639 | 0.7702271 | 0.08855578 | 20.95 | 2.47115 | 14412.62065 | 4.9423 | 0.04824049 | -2.111828 | -0.02134446 | 4.941137 | 0.04822941 | -2.076108 | -0.02097962 | 5.020934 | 0.04898952 | 5.05759 | 0.04933849 | 5.072517 | 0.04948056 | 5.039204 | 0.04916347 | 5.058974 | 0.04935166 | 5.041751 | 0.04918771 | -2.154289 | -0.02177833 | -2.144429 | -0.02167756 | -2.148555 | -0.02171972 | -2.111048 | -0.02133649 | -2.076477 | -0.02098339 | -1.973604 | -0.0199334 | 1013.11 | 1063.181 | 4.9423 | 0.7935916 | 0.7699004 | 0.08647459
21 | 2.521255 | 14355.33 | 5.04251 | 0.04919494 | -2.256139 | -0.02281979 | 5.040018 | 0.04917122 | -2.179829 | -0.02203938 | 4.963183 | 0.04843946 | 5.192414 | 0.050621 | 5.240014 | 0.0510734 | 5.234356 | 0.05101964 | 5.184349 | 0.05054433 | 5.114852 | 0.04988339 | -2.399862 | -0.02429128 | -2.277321 | -0.02303652 | -2.30224 | -0.02329155 | -2.310825 | -0.02337943 | -2.358503 | -0.02386761 | -2.364399 | -0.02392799 | 1010.939 | 1061.915 | 5.04251 | 0.8652006 | 0.8123072 | 0.08864949 | 21 | 2.47264 | 14493.72173 | 4.94528 | 0.04826889 | -2.08157 | -0.0210354 | 4.942629 | 0.04824362 | -2.076904 | -0.02098775 | 5.159125 | 0.05030449 | 5.113209 | 0.04986776 | 5.095802 | 0.04970215 | 5.191989 | 0.05061696 | 5.182922 | 0.05053076 | 5.350669 | 0.0521243 | -2.158478 | -0.02182114 | -2.1219 | -0.02144736 | -2.099995 | -0.02122359 | -2.134522 | -0.02157632 | -2.136683 | -0.02159841 | -2.211357 | -0.02236174 | 1028.323 | 1079.177 | 4.94528 | 0.7724094 | 0.7700267 | 0.07135233 | 21 | 2.478117 | 14412.92065 | 4.956234 | 0.04837326 | -2.109867 | -0.02132443 | 4.954232 | 0.04835418 | -2.077099 | -0.02098974 | 5.016477 | 0.04894708 | 5.097424 | 0.04971758 | 5.120769 | 0.04993968 | 5.082891 | 0.04957929 | 5.111783 | 0.0498542 | 5.075915 | 0.0495129 | -2.135552 | -0.02158685 | -2.129859 | -0.02152868 | -2.133684 | -0.02156776 | -2.086945 | -0.02109029 | -2.047739 | -0.02068996 | -1.924102 | -0.01942854 | 1013.132 | 1063.345 | 4.956234 | 0.7883678 | 0.7670444 | 0.06186491
21.05 | 2.52938 | 14357.63 | 5.05876 | 0.04934963 | -2.262594 | -0.02288583 | 5.056082 | 0.04932414 | -2.184077 | -0.02208281 | 4.987406 | 0.04867021 | 5.207216 | 0.05076171 | 5.248924 | 0.05115806 | 5.244689 | 0.05111782 | 5.225708 | 0.05093746 | 5.126709 | 0.04999619 | -2.415449 | -0.02445099 | -2.282508 | -0.02308961 | -2.304173 | -0.02331134 | -2.310035 | -0.02337134 | -2.343728 | -0.0237163 | -2.380657 | -0.02409453 | 1011.101 | 1062.25 | 5.05876 | 0.864798 | 0.8106364 | 0.07975246 | 21.05 | 2.481778 | 14496.42173 | 4.963555 | 0.04844301 | -2.079767 | -0.02101699 | 4.96118 | 0.04842038 | -2.080564 | -0.02102513 | 5.11395 | 0.04987481 | 5.142612 | 0.05014745 | 5.128095 | 0.05000937 | 5.208556 | 0.05077444 | 5.20866 | 0.05077543 | 5.349816 | 0.05211621 | -2.165431 | -0.02189221 | -2.129609 | -0.02152612 | -2.108185 | -0.02130725 | -2.149489 | -0.02172927 | -2.13319 | -0.02156271 | -2.195382 | -0.02219839 | 1028.515 | 1079.566 | 4.963555 | 0.7663156 | 0.7674733 | 0.07264898 | 21.05 | 2.483262 | 14417.42065 | 4.966523 | 0.04847128 | -2.132273 | -0.02155334 | 4.964399 | 0.04845105 | -2.096598 | -0.02118889 | 4.987296 | 0.04866917 | 5.089275 | 0.04964004 | 5.110909 | 0.04984588 | 5.083293 | 0.04958312 | 5.095611 | 0.04970033 | 5.069413 | 0.04945102 | -2.137188 | -0.02160357 | -2.167782 | -0.02191624 | -2.168789 | -0.02192653 | -2.118836 | -0.02141606 | -2.087178 | -0.02109267 | -1.94863 | -0.01967866 | 1013.448 | 1063.781 | 4.966523 | 0.8007055 | 0.777227 | 0.07622075
21.1 | 2.536394 | 14359.23 | 5.072788 | 0.04948314 | -2.262991 | -0.0228899 | 5.070137 | 0.04945791 | -2.188527 | -0.0221283 | 4.992564 | 0.04871934 | 5.222507 | 0.05090704 | 5.272281 | 0.05137996 | 5.281218 | 0.05146485 | 5.243829 | 0.05110965 | 5.151437 | 0.05023138 | -2.409664 | -0.02439171 | -2.28393 | -0.02310416 | -2.303809 | -0.02330761 | -2.301468 | -0.02328365 | -2.339486 | -0.02367286 | -2.363681 | -0.02392064 | 1011.213 | 1062.51 | 5.072788 | 0.8607409 | 0.8096825 | 0.07035287 | 21.1 | 2.491039 | 14494.12173 | 4.982078 | 0.04861946 | -2.087201 | -0.02109291 | 4.978892 | 0.04858912 | -2.084007 | -0.02106029 | 5.169294 | 0.05040119 | 5.150078 | 0.05021846 | 5.14056 | 0.05012794 | 5.233856 | 0.05101489 | 5.236714 | 0.05104205 | 5.412619 | 0.05271217 | -2.156884 | -0.02180485 | -2.132245 | -0.02155306 | -2.109566 | -0.02132135 | -2.15085 | -0.02174318 | -2.148175 | -0.02171584 | -2.206713 | -0.02231425 | 1028.352 | 1079.585 | 4.982078 | 0.766275 | 0.7650268 | 0.07064385 | 21.1 | 2.4909 | 14414.62065 | 4.9818 | 0.04861682 | -2.134232 | -0.02157336 | 4.979377 | 0.04859374 | -2.109414 | -0.0213198 | 5.063915 | 0.04939869 | 5.101787 | 0.04975909 | 5.123485 | 0.04996552 | 5.091994 | 0.04966591 | 5.110833 | 0.04984516 | 5.070068 | 0.04945726 | -2.125072 | -0.02147977 | -2.15912 | -0.0218277 | -2.163534 | -0.02187282 | -2.120002 | -0.02142797 | -2.088648 | -0.02110769 | -1.974953 | -0.01994716 | 1013.251 | 1063.729 | 4.9818 | 0.7977294 | 0.7816914 | 0.08337475
21.15 | 2.54371 | 14358.23 | 5.08742 | 0.04962239 | -2.274402 | -0.02300666 | 5.084855 | 0.04959798 | -2.195921 | -0.0222039 | 4.984025 | 0.04863801 | 5.230864 | 0.05098646 | 5.277777 | 0.05143217 | 5.286027 | 0.05151053 | 5.261893 | 0.05128128 | 5.151603 | 0.05023296 | -2.438014 | -0.02468226 | -2.298648 | -0.02325479 | -2.330532 | -0.02358118 | -2.322506 | -0.02349901 | -2.348592 | -0.02376611 | -2.389342 | -0.0241835 | 1011.143 | 1062.584 | 5.08742 | 0.8644005 | 0.8105366 | 0.06761504 | 21.15 | 2.498771 | 14496.02173 | 4.997542 | 0.04876675 | -2.092367 | -0.02114567 | 4.994667 | 0.04873937 | -2.08817 | -0.02110281 | 5.16094 | 0.05032175 | 5.158546 | 0.05029899 | 5.146963 | 0.05018883 | 5.224697 | 0.05092785 | 5.21123 | 0.05079986 | 5.386143 | 0.05246097 | -2.177543 | -0.02201601 | -2.136892 | -0.02160054 | -2.113411 | -0.02136063 | -2.147457 | -0.0217085 | -2.13338 | -0.02156465 | -2.162401 | -0.02186123 | 1028.486 | 1079.885 | 4.997542 | 0.7655628 | 0.7635828 | 0.06785512 | 21.15 | 2.496942 | 14418.42065 | 4.993884 | 0.04873191 | -2.145958 | -0.02169318 | 4.992894 | 0.04872249 | -2.11478 | -0.02137462 | 5.080471 | 0.04955626 | 5.126195 | 0.0499913 | 5.146558 | 0.05018498 | 5.134517 | 0.05007046 | 5.150439 | 0.05022189 | 5.122756 | 0.04995859 | -2.143426 | -0.02166731 | -2.177524 | -0.02201582 | -2.177947 | -0.02202014 | -2.137073 | -0.02160239 | -2.115884 | -0.0213859 | -2.003902 | -0.02024252 | 1013.518 | 1064.132 | 4.993884 | 0.8023004 | 0.7815826 | 0.08352672
21.2 | 2.552248 | 14359.03 | 5.104497 | 0.04978488 | -2.285169 | -0.02311684 | 5.102203 | 0.04976305 | -2.20342 | -0.02228058 | 4.966912 | 0.04847499 | 5.255853 | 0.0512239 | 5.301133 | 0.05165399 | 5.306162 | 0.05170175 | 5.274889 | 0.05140473 | 5.163939 | 0.05035027 | -2.411426 | -0.02440977 | -2.295374 | -0.02322128 | -2.328942 | -0.0235649 | -2.314986 | -0.02342203 | -2.34672 | -0.02374694 | -2.38592 | -0.02414844 | 1011.199 | 1062.816 | 5.104497 | 0.8668367 | 0.8107196 | 0.07397542 | 21.2 | 2.505152 | 14498.62173 | 5.010303 | 0.04888828 | -2.103695 | -0.02126138 | 5.006734 | 0.0488543 | -2.099613 | -0.02121968 | 5.169272 | 0.05040098 | 5.169257 | 0.05040084 | 5.163073 | 0.05034204 | 5.249191 | 0.0511606 | 5.241316 | 0.05108577 | 5.401409 | 0.05260582 | -2.211996 | -0.02236827 | -2.150238 | -0.02173692 | -2.1334 | -0.02156486 | -2.171001 | -0.02194914 | -2.161103 | -0.02184797 | -2.217911 | -0.02242876 | 1028.671 | 1080.21 | 5.010303 | 0.7695897 | 0.7678662 | 0.06295656 | 21.2 | 2.502604 | 14418.82065 | 5.005209 | 0.04883977 | -2.146731 | -0.02170108 | 5.003925 | 0.04882754 | -2.115719 | -0.02138421 | 5.151527 | 0.05023224 | 5.158582 | 0.05029933 | 5.174709 | 0.05045268 | 5.144153 | 0.05016211 | 5.148264 | 0.05020121 | 5.149228 | 0.05021037 | -2.150145 | -0.02173597 | -2.16756 | -0.02191397 | -2.17039 | -0.02194289 | -2.133497 | -0.02156585 | -2.102168 | -0.02124578 | -1.965518 | -0.01985091 | 1013.546 | 1064.276 | 5.005209 | 0.7996365 | 0.7792133 | 0.06733373
21.25 | 2.560452 | 14359.23 | 5.120904 | 0.04994097 | -2.281602 | -0.02308033 | 5.118832 | 0.04992126 | -2.208228 | -0.02232974 | 4.963747 | 0.04844484 | 5.281736 | 0.05146977 | 5.32615 | 0.05189154 | 5.321707 | 0.05184936 | 5.262967 | 0.05129148 | 5.168379 | 0.05039249 | -2.417971 | -0.02447684 | -2.299696 | -0.02326552 | -2.335591 | -0.02363298 | -2.322507 | -0.02349902 | -2.356877 | -0.02385096 | -2.392816 | -0.02421909 | 1011.213 | 1062.997 | 5.120904 | 0.8592624 | 0.8092975 | 0.07102252 | 21.25 | 2.513009 | 14498.12173 | 5.026018 | 0.04903792 | -2.113077 | -0.02135722 | 5.022941 | 0.04900863 | -2.109313 | -0.02131877 | 5.261855 | 0.05128092 | 5.19463 | 0.05064207 | 5.179457 | 0.05049782 | 5.262186 | 0.05128406 | 5.26833 | 0.05134243 | 5.442431 | 0.05299494 | -2.186789 | -0.02211054 | -2.16706 | -0.02190886 | -2.135452 | -0.02158583 | -2.174788 | -0.02198785 | -2.172702 | -0.02196653 | -2.225714 | -0.02250857 | 1028.635 | 1080.335 | 5.026018 | 0.7715563 | 0.7699125 | 0.07702053 | 21.25 | 2.513264 | 14419.82065 | 5.026528 | 0.04904278 | -2.163643 | -0.02187393 | 5.024099 | 0.04901965 | -2.122319 | -0.02145164 | 5.11352 | 0.04987072 | 5.174308 | 0.05044886 | 5.185255 | 0.05055294 | 5.150938 | 0.05022664 | 5.161806 | 0.05032999 | 5.165408 | 0.05036424 | -2.166602 | -0.02190417 | -2.185514 | -0.0220975 | -2.186316 | -0.0221057 | -2.143515 | -0.02166822 | -2.110454 | -0.02133042 | -1.975719 | -0.01995497 | 1013.617 | 1064.566 | 5.026528 | 0.8051106 | 0.7781352 | 0.07850254
21.3 | 2.567618 | 14362.73 | 5.135236 | 0.0500773 | -2.303948 | -0.02330904 | 5.132914 | 0.05005521 | -2.218922 | -0.0224391 | 5.014748 | 0.04893061 | 5.298877 | 0.05163257 | 5.33655 | 0.05199028 | 5.328824 | 0.05191693 | 5.275379 | 0.05140939 | 5.190368 | 0.05060155 | -2.44831 | -0.02478779 | -2.308719 | -0.02335787 | -2.334144 | -0.02361817 | -2.335545 | -0.02363251 | -2.386168 | -0.02415098 | -2.419265 | -0.0244901 | 1011.46 | 1063.401 | 5.135236 | 0.8707715 | 0.8125368 | 0.07549495 | 21.3 | 2.520514 | 14499.52173 | 5.041028 | 0.04918083 | -2.11955 | -0.02142335 | 5.03788 | 0.04915086 | -2.118142 | -0.02140897 | 5.212143 | 0.05080854 | 5.206889 | 0.0507586 | 5.205166 | 0.05074222 | 5.273744 | 0.05139386 | 5.29269 | 0.05157381 | 5.442095 | 0.05299175 | -2.218827 | -0.02243813 | -2.170507 | -0.02194409 | -2.153005 | -0.0217652 | -2.187777 | -0.02212064 | -2.175346 | -0.02199355 | -2.190831 | -0.02215186 | 1028.735 | 1080.593 | 5.041028 | 0.7718046 | 0.7717196 | 0.07462269 | 21.3 | 2.520727 | 14421.32065 | 5.041454 | 0.04918489 | -2.183829 | -0.02208027 | 5.040113 | 0.04917212 | -2.140744 | -0.0216399 | 5.143364 | 0.0501546 | 5.160521 | 0.05031777 | 5.162252 | 0.05033423 | 5.132753 | 0.05005368 | 5.149919 | 0.05021695 | 5.135266 | 0.05007758 | -2.19624 | -0.02220716 | -2.217587 | -0.02242545 | -2.218203 | -0.02243175 | -2.177246 | -0.02201298 | -2.150942 | -0.02174412 | -2.015813 | -0.02036408 | 1013.722 | 1064.828 | 5.041454 | 0.8146317 | 0.7859848 | 0.07191932
21.35 | 2.574287 | 14363.63 | 5.148573 | 0.05020414 | -2.309755 | -0.02336848 | 5.146765 | 0.05018695 | -2.230411 | -0.02255661 | 5.074165 | 0.04949625 | 5.314382 | 0.05177981 | 5.35396 | 0.05215554 | 5.348461 | 0.05210335 | 5.299702 | 0.0516404 | 5.222117 | 0.05090333 | -2.437125 | -0.02467314 | -2.329008 | -0.02356558 | -2.359036 | -0.02387307 | -2.356819 | -0.02385036 | -2.395613 | -0.02424774 | -2.406724 | -0.02436159 | 1011.523 | 1063.602 | 5.148573 | 0.8707993 | 0.8163709 | 0.07430027 | 21.35 | 2.526421 | 14499.72173 | 5.052842 | 0.04929329 | -2.130348 | -0.02153367 | 5.049144 | 0.04925809 | -2.124856 | -0.02147756 | 5.231375 | 0.05099131 | 5.219028 | 0.05087397 | 5.204204 | 0.05073308 | 5.281461 | 0.05146716 | 5.291743 | 0.05156482 | 5.428782 | 0.05286549 | -2.226512 | -0.02251673 | -2.180111 | -0.02204227 | -2.153174 | -0.02176693 | -2.197501 | -0.02222006 | -2.192405 | -0.02216795 | -2.210759 | -0.02235563 | 1028.749 | 1080.73 | 5.052842 | 0.7757193 | 0.7731155 | 0.06150679 | 21.35 | 2.528348 | 14420.82065 | 5.056695 | 0.04932997 | -2.19219 | -0.02216576 | 5.055202 | 0.04931576 | -2.146334 | -0.02169703 | 5.142964 | 0.0501508 | 5.172777 | 0.05043431 | 5.187096 | 0.05057045 | 5.153208 | 0.05024822 | 5.195037 | 0.05064594 | 5.154801 | 0.05026337 | -2.207391 | -0.02232118 | -2.212797 | -0.02237647 | -2.215508 | -0.02240419 | -2.180399 | -0.02204521 | -2.14081 | -0.02164058 | -2.021725 | -0.02042442 | 1013.687 | 1064.946 | 5.056695 | 0.815991 | 0.785591 | 0.07763071
21.4 | 2.580984 | 14363.43 | 5.161967 | 0.05033152 | -2.322684 | -0.02350083 | 5.159592 | 0.05030893 | -2.24332 | -0.02268865 | 5.04595 | 0.04922769 | 5.329346 | 0.05192188 | 5.376694 | 0.05237131 | 5.3677 | 0.05228595 | 5.33486 | 0.05197423 | 5.221973 | 0.05090196 | -2.435618 | -0.0246577 | -2.337849 | -0.0236561 | -2.359252 | -0.02387528 | -2.361913 | -0.02390253 | -2.387436 | -0.02416397 | -2.403369 | -0.02432721 | 1011.509 | 1063.723 | 5.161967 | 0.8758939 | 0.821449 | 0.08989411 | 21.4 | 2.533607 | 14501.02173 | 5.067215 | 0.0494301 | -2.131144 | -0.02154181 | 5.064049 | 0.04939997 | -2.127163 | -0.02150113 | 5.254367 | 0.05120978 | 5.236016 | 0.05103541 | 5.235014 | 0.05102589 | 5.314416 | 0.05178013 | 5.319929 | 0.05183247 | 5.481357 | 0.05336404 | -2.222304 | -0.02247369 | -2.180393 | -0.02204515 | -2.156205 | -0.02179791 | -2.197257 | -0.02221756 | -2.189416 | -0.02213739 | -2.225781 | -0.02250925 | 1028.841 | 1080.975 | 5.067215 | 0.7724319 | 0.770682 | 0.0794229 | 21.4 | 2.533726 | 14423.12065 | 5.067451 | 0.04943235 | -2.184077 | -0.02208281 | 5.066678 | 0.04942499 | -2.140369 | -0.02163607 | 5.113296 | 0.04986859 | 5.194687 | 0.05064261 | 5.216791 | 0.05085271 | 5.18336 | 0.05053493 | 5.212882 | 0.05081556 | 5.167702 | 0.05038605 | -2.186108 | -0.02210357 | -2.20298 | -0.02227608 | -2.203392 | -0.02228029 | -2.15702 | -0.02180624 | -2.135993 | -0.02159135 | -2.003733 | -0.0202408 | 1013.849 | 1065.225 | 5.067451 | 0.807429 | 0.7785862 | 0.07605909
21.45 | 2.588692 | 14363.83 | 5.177384 | 0.05047811 | -2.337211 | -0.02364957 | 5.17581 | 0.05046314 | -2.245952 | -0.02271558 | 5.127801 | 0.05000658 | 5.33433 | 0.0519692 | 5.395272 | 0.05254759 | 5.3873 | 0.05247195 | 5.364778 | 0.05225822 | 5.274588 | 0.05140187 | -2.45098 | -0.02481517 | -2.357552 | -0.02385787 | -2.381618 | -0.02410437 | -2.381657 | -0.02410477 | -2.414194 | -0.02443813 | -2.422745 | -0.02452576 | 1011.537 | 1063.908 | 5.177384 | 0.8815079 | 0.818651 | 0.06605882 | 21.45 | 2.542986 | 14501.22173 | 5.085972 | 0.04960861 | -2.119661 | -0.02142448 | 5.083015 | 0.04958047 | -2.127762 | -0.02150725 | 5.278302 | 0.05143715 | 5.254068 | 0.05120694 | 5.242028 | 0.05109254 | 5.322914 | 0.05186082 | 5.325889 | 0.05188906 | 5.484116 | 0.0533902 | -2.224037 | -0.02249142 | -2.18224 | -0.02206403 | -2.158058 | -0.02181685 | -2.199288 | -0.02223833 | -2.177396 | -0.02201451 | -2.222814 | -0.02247891 | 1028.855 | 1081.183 | 5.085972 | 0.7601614 | 0.7661128 | 0.0718815 | 21.45 | 2.541702 | 14425.02065 | 5.083405 | 0.04958418 | -2.175102 | -0.02199106 | 5.082001 | 0.04957082 | -2.13536 | -0.02158489 | 5.086334 | 0.04961205 | 5.215854 | 0.05084381 | 5.242921 | 0.05110103 | 5.210015 | 0.05078831 | 5.219453 | 0.05087801 | 5.184659 | 0.05054728 | -2.19135 | -0.02215717 | -2.187615 | -0.02211898 | -2.186674 | -0.02210936 | -2.130058 | -0.02153071 | -2.10385 | -0.02126296 | -1.984654 | -0.02004613 | 1013.982 | 1065.527 | 5.083405 | 0.7969762 | 0.7712762 | 0.06602044
21.5 | 2.597645 | 14367.23 | 5.195291 | 0.05064835 | -2.314657 | -0.02341866 | 5.193323 | 0.05062964 | -2.237882 | -0.02263303 | 5.117878 | 0.04991218 | 5.356994 | 0.05218434 | 5.412595 | 0.05271194 | 5.414832 | 0.05273316 | 5.393575 | 0.05253149 | 5.272188 | 0.05137908 | -2.42296 | -0.02452797 | -2.331736 | -0.02359351 | -2.364698 | -0.02393106 | -2.355658 | -0.02383847 | -2.358619 | -0.0238688 | -2.407993 | -0.02437459 | 1011.777 | 1064.342 | 5.195291 | 0.8600413 | 0.80842 | 0.07340543 | 21.5 | 2.55055 | 14504.42173 | 5.101099 | 0.04975255 | -2.130983 | -0.02154016 | 5.097139 | 0.04971487 | -2.137587 | -0.02160764 | 5.312916 | 0.05176588 | 5.262351 | 0.05128563 | 5.254279 | 0.05120894 | 5.329951 | 0.05192763 | 5.344624 | 0.05206692 | 5.526798 | 0.05379474 | -2.227745 | -0.02252934 | -2.202788 | -0.02227412 | -2.172148 | -0.02196086 | -2.203377 | -0.02228014 | -2.20635 | -0.02231054 | -2.252279 | -0.0227803 | 1029.082 | 1081.577 | 5.101099 | 0.7635002 | 0.7687575 | 0.08000286 | 21.5 | 2.550375 | 14425.32065 | 5.10075 | 0.04974923 | -2.18663 | -0.02210891 | 5.099296 | 0.04973539 | -2.142686 | -0.02165975 | 5.14516 | 0.05017169 | 5.219797 | 0.05088128 | 5.245987 | 0.05113016 | 5.235613 | 0.05103158 | 5.229705 | 0.05097544 | 5.209434 | 0.05078279 | -2.190159 | -0.02214499 | -2.209372 | -0.02234144 | -2.205465 | -0.02230149 | -2.162625 | -0.02186352 | -2.130317 | -0.02153336 | -2.013825 | -0.02034379 | 1014.003 | 1065.725 | 5.10075 | 0.7998791 | 0.7714782 | 0.07755365
21.55 | 2.60422 | 14365.83 | 5.208441 | 0.05077335 | -2.332965 | -0.02360609 | 5.206717 | 0.05075696 | -2.245412 | -0.02271005 | 5.134868 | 0.0500738 | 5.362924 | 0.05224062 | 5.414328 | 0.05272838 | 5.429376 | 0.05287112 | 5.397727 | 0.05257088 | 5.29487 | 0.05159451 | -2.474127 | -0.02505248 | -2.343125 | -0.02371013 | -2.369734 | -0.02398264 | -2.364276 | -0.02392673 | -2.390609 | -0.02419648 | -2.444662 | -0.0247504 | 1011.678 | 1064.371 | 5.208441 | 0.8689172 | 0.8097167 | 0.07114193 | 21.55 | 2.557447 | 14504.12173 | 5.114895 | 0.0498838 | -2.151232 | -0.02174708 | 5.110756 | 0.04984443 | -2.154658 | -0.0217821 | 5.297415 | 0.05161868 | 5.287089 | 0.05152061 | 5.273245 | 0.05138912 | 5.360558 | 0.05221817 | 5.357774 | 0.05219174 | 5.5329 | 0.05385257 | -2.262383 | -0.02288368 | -2.204459 | -0.0222912 | -2.183693 | -0.02207888 | -2.227436 | -0.02252618 | -2.227266 | -0.02252444 | -2.252081 | -0.02277828 | 1029.061 | 1081.696 | 5.114895 | 0.7729075 | 0.7762041 | 0.07772005 | 21.55 | 2.557952 | 14424.72065 | 5.115904 | 0.0498934 | -2.189304 | -0.02213625 | 5.114675 | 0.04988171 | -2.15659 | -0.02180184 | 5.14105 | 0.0501326 | 5.234291 | 0.05101902 | 5.258875 | 0.05125261 | 5.230121 | 0.05097939 | 5.233753 | 0.05101391 | 5.210416 | 0.05079212 | -2.271849 | -0.02298053 | -2.218092 | -0.02243062 | -2.216709 | -0.02241647 | -2.181858 | -0.02206013 | -2.158641 | -0.0218228 | -2.024041 | -0.02044805 | 1013.961 | 1065.834 | 5.115904 | 0.7974971 | 0.7764225 | 0.071448
21.6 | 2.61238 | 14368.33 | 5.22476 | 0.05092845 | -2.343199 | -0.02371088 | 5.22229 | 0.05090497 | -2.259735 | -0.02285658 | 5.120681 | 0.04993885 | 5.389349 | 0.05249139 | 5.438425 | 0.05295695 | 5.433535 | 0.05291057 | 5.391072 | 0.05250774 | 5.329813 | 0.05192632 | -2.47072 | -0.02501755 | -2.361316 | -0.02389642 | -2.39454 | -0.02423675 | -2.374479 | -0.02403124 | -2.405947 | -0.02435363 | -2.448119 | -0.02478584 | 1011.854 | 1064.721 | 5.22476 | 0.8711612 | 0.8148982 | 0.07420156 | 21.6 | 2.564358 | 14506.12173 | 5.128715 | 0.05001527 | -2.166777 | -0.02190596 | 5.12462 | 0.04997632 | -2.165051 | -0.02188832 | 5.342758 | 0.05204921 | 5.293368 | 0.05158025 | 5.282568 | 0.05147767 | 5.370969 | 0.05231698 | 5.388352 | 0.05248193 | 5.546875 | 0.05398498 | -2.23273 | -0.02258033 | -2.230941 | -0.02256203 | -2.212556 | -0.022374 | -2.236513 | -0.02261902 | -2.22214 | -0.02247201 | -2.275296 | -0.0230158 | 1029.203 | 1081.988 | 5.128715 | 0.7793135 | 0.7792767 | 0.08817973 | 21.6 | 2.565361 | 14426.52065 | 5.130723 | 0.05003437 | -2.194728 | -0.0221917 | 5.129501 | 0.05002275 | -2.163564 | -0.02187312 | 5.148946 | 0.05020769 | 5.259603 | 0.05125952 | 5.287302 | 0.05152264 | 5.262238 | 0.05128456 | 5.26474 | 0.05130832 | 5.260178 | 0.05126498 | -2.212897 | -0.02237749 | -2.23152 | -0.02256795 | -2.230637 | -0.02255892 | -2.199242 | -0.02223786 | -2.172865 | -0.02196819 | -2.047076 | -0.02068319 | 1014.088 | 1066.118 | 5.130723 | 0.7970395 | 0.7770307 | 0.06258729
21.65 | 2.620038 | 14367.73 | 5.240077 | 0.051074 | -2.353262 | -0.02381393 | 5.237937 | 0.05105367 | -2.267586 | -0.02293691 | 5.163959 | 0.05035046 | 5.416608 | 0.05275001 | 5.465395 | 0.0532127 | 5.465005 | 0.05320901 | 5.401707 | 0.05260865 | 5.33387 | 0.05196483 | -2.49417 | -0.02525801 | -2.359376 | -0.02387655 | -2.388537 | -0.02417525 | -2.388189 | -0.02417169 | -2.433421 | -0.02463518 | -2.438434 | -0.02468656 | 1011.812 | 1064.832 | 5.240077 | 0.8735831 | 0.8157737 | 0.05198576 | 21.65 | 2.571062 | 14506.82173 | 5.142123 | 0.0501428 | -2.170747 | -0.02194654 | 5.139094 | 0.05011399 | -2.169518 | -0.02193398 | 5.39015 | 0.05249899 | 5.317877 | 0.05181299 | 5.300932 | 0.05165208 | 5.390654 | 0.05250377 | 5.391804 | 0.05251469 | 5.562326 | 0.05413136 | -2.253693 | -0.02279477 | -2.226792 | -0.02251959 | -2.200026 | -0.02224587 | -2.235199 | -0.02260558 | -2.20971 | -0.0223449 | -2.272193 | -0.02298405 | 1029.253 | 1082.178 | 5.142123 | 0.7783495 | 0.7783524 | 0.06719442 | 21.65 | 2.573131 | 14427.82065 | 5.146263 | 0.05018218 | -2.210227 | -0.02235018 | 5.145119 | 0.0501713 | -2.171045 | -0.02194959 | 5.195353 | 0.05064894 | 5.27932 | 0.05144682 | 5.299645 | 0.05163986 | 5.254279 | 0.05120894 | 5.257177 | 0.05123647 | 5.228606 | 0.050965 | -2.21574 | -0.02240656 | -2.240943 | -0.02266434 | -2.2387 | -0.02264139 | -2.204794 | -0.02229463 | -2.182263 | -0.02206427 | -2.037282 | -0.02058321 | 1014.179 | 1066.371 | 5.146263 | 0.8030394 | 0.7777556 | 0.05997385
21.7 | 2.628579 | 14368.83 | 5.257157 | 0.05123628 | -2.362755 | -0.02391116 | 5.255455 | 0.05122011 | -2.27419 | -0.02300449 | 5.17094 | 0.05041684 | 5.432832 | 0.0529039 | 5.464724 | 0.05320634 | 5.467327 | 0.05323102 | 5.4205 | 0.05278693 | 5.358799 | 0.05220147 | -2.471658 | -0.02502716 | -2.383925 | -0.024128 | -2.407155 | -0.024366 | -2.400241 | -0.02429516 | -2.447933 | -0.02478393 | -2.487118 | -0.02518569 | 1011.889 | 1065.086 | 5.257157 | 0.8750611 | 0.8153101 | 0.06877529 | 21.7 | 2.57945 | 14508.92173 | 5.1589 | 0.05030235 | -2.161292 | -0.0218499 | 5.155542 | 0.05027042 | -2.166877 | -0.02190699 | 5.350857 | 0.05212609 | 5.334037 | 0.05196642 | 5.320688 | 0.05183968 | 5.410939 | 0.05269623 | 5.402848 | 0.05261947 | 5.555308 | 0.05406488 | -2.243814 | -0.02269371 | -2.220316 | -0.02245336 | -2.199701 | -0.02224255 | -2.238323 | -0.02263754 | -2.22865 | -0.0225386 | -2.281765 | -0.023082 | 1029.402 | 1082.507 | 5.1589 | 0.7679443 | 0.7723671 | 0.07581472 | 21.7 | 2.580598 | 14427.72065 | 5.161195 | 0.05032418 | -2.217179 | -0.02242128 | 5.159335 | 0.05030649 | -2.180023 | -0.02204137 | 5.245162 | 0.05112232 | 5.298046 | 0.05162468 | 5.308415 | 0.05172314 | 5.281055 | 0.0514633 | 5.296161 | 0.05160677 | 5.285093 | 0.05150166 | -2.236128 | -0.02261508 | -2.244168 | -0.02269733 | -2.239821 | -0.02265286 | -2.200104 | -0.02224667 | -2.173322 | -0.02197286 | -2.019307 | -0.02039974 | 1014.172 | 1066.515 | 5.161195 | 0.8035466 | 0.7798079 | 0.07407288
21.75 | 2.636023 | 14367.43 | 5.272046 | 0.05137773 | -2.360711 | -0.02389022 | 5.270049 | 0.05135876 | -2.279657 | -0.02306043 | 5.160284 | 0.05031551 | 5.446761 | 0.053036 | 5.50211 | 0.05356077 | 5.495514 | 0.05349824 | 5.449554 | 0.05306249 | 5.372114 | 0.05232784 | -2.486039 | -0.02517463 | -2.384633 | -0.02413526 | -2.406844 | -0.02436282 | -2.416548 | -0.02446226 | -2.443083 | -0.02473421 | -2.481447 | -0.02512754 | 1011.791 | 1065.133 | 5.272046 | 0.8691302 | 0.8149043 | 0.05456379 | 21.75 | 2.587739 | 14507.92173 | 5.175477 | 0.05045998 | -2.166441 | -0.02190253 | 5.172242 | 0.05042922 | -2.168844 | -0.02192709 | 5.384882 | 0.05244901 | 5.34154 | 0.05203765 | 5.336142 | 0.0519864 | 5.433175 | 0.05290715 | 5.429429 | 0.05287162 | 5.58676 | 0.0543628 | -2.243396 | -0.02268943 | -2.224938 | -0.02250063 | -2.210116 | -0.02234905 | -2.232577 | -0.02257876 | -2.22072 | -0.02245749 | -2.275362 | -0.02301648 | 1029.331 | 1082.603 | 5.175477 | 0.7669637 | 0.7693142 | 0.067544 | 21.75 | 2.587355 | 14427.32065 | 5.174709 | 0.05045268 | -2.230409 | -0.02255659 | 5.173593 | 0.05044207 | -2.185948 | -0.02210194 | 5.232595 | 0.0510029 | 5.315105 | 0.05178667 | 5.325899 | 0.05188916 | 5.291262 | 0.05156025 | 5.310587 | 0.05174377 | 5.276573 | 0.05142073 | -2.21904 | -0.02244031 | -2.259907 | -0.02285834 | -2.255671 | -0.022815 | -2.210714 | -0.02235517 | -2.182284 | -0.02206448 | -2.051628 | -0.02072966 | 1014.144 | 1066.623 | 5.174709 | 0.8085932 | 0.7798814 | 0.0662121
21.8 | 2.643537 | 14369.53 | 5.287074 | 0.05152047 | -2.371177 | -0.02399742 | 5.284665 | 0.05149759 | -2.283593 | -0.02310071 | 5.206553 | 0.0507554 | 5.453313 | 0.05309814 | 5.506842 | 0.05360562 | 5.496739 | 0.05350986 | 5.468321 | 0.05324045 | 5.38551 | 0.05245496 | -2.496357 | -0.02528044 | -2.393038 | -0.02422136 | -2.40847 | -0.02437948 | -2.415482 | -0.02445133 | -2.433219 | -0.02463311 | -2.459838 | -0.02490597 | 1011.939 | 1065.441 | 5.287074 | 0.8719025 | 0.8134945 | 0.06912236 | 21.8 | 2.595914 | 14509.52173 | 5.191827 | 0.05061542 | -2.165359 | -0.02189147 | 5.188536 | 0.05058413 | -2.167562 | -0.02191399 | 5.405941 | 0.05264881 | 5.365305 | 0.05226322 | 5.348583 | 0.0521045 | 5.442392 | 0.05299457 | 5.451508 | 0.05308102 | 5.599714 | 0.05448548 | -2.256451 | -0.02282298 | -2.231547 | -0.02256823 | -2.210969 | -0.02235777 | -2.25592 | -0.02281755 | -2.22031 | -0.0224533 | -2.269082 | -0.02295222 | 1029.444 | 1082.891 | 5.191827 | 0.7621329 | 0.7643486 | 0.06691689 | 21.8 | 2.596407 | 14429.72065 | 5.192813 | 0.05062479 | -2.228078 | -0.02253275 | 5.190983 | 0.0506074 | -2.184397 | -0.02208608 | 5.201832 | 0.05071053 | 5.335637 | 0.05198161 | 5.357278 | 0.05218704 | 5.334139 | 0.05196739 | 5.340765 | 0.05203029 | 5.292373 | 0.0515708 | -2.240122 | -0.02265594 | -2.253938 | -0.02279727 | -2.255144 | -0.02280961 | -2.202871 | -0.02227497 | -2.173771 | -0.02197745 | -2.042016 | -0.02063153 | 1014.312 | 1066.984 | 5.192813 | 0.8021041 | 0.7743711 | 0.07441831
21.85 | 2.652838 | 14369.03 | 5.305677 | 0.05169714 | -2.374045 | -0.0240268 | 5.302846 | 0.05167026 | -2.288477 | -0.02315069 | 5.255275 | 0.0512184 | 5.460232 | 0.05316375 | 5.52261 | 0.05375506 | 5.519322 | 0.0537239 | 5.483259 | 0.05338207 | 5.407094 | 0.05265975 | -2.542421 | -0.02575299 | -2.395887 | -0.02425055 | -2.412261 | -0.02441833 | -2.411635 | -0.02441191 | -2.435623 | -0.02465775 | -2.457345 | -0.02488042 | 1011.904 | 1065.592 | 5.305677 | 0.8683228 | 0.8117476 | 0.06592404 | 21.85 | 2.602652 | 14509.72173 | 5.205304 | 0.05074353 | -2.180922 | -0.02205056 | 5.201648 | 0.05070878 | -2.180443 | -0.02204566 | 5.394211 | 0.05253752 | 5.384146 | 0.05244202 | 5.371572 | 0.0523227 | 5.459576 | 0.05315753 | 5.449423 | 0.05306125 | 5.607419 | 0.05455844 | -2.297598 | -0.02324404 | -2.251083 | -0.02276807 | -2.224113 | -0.02249219 | -2.253298 | -0.02279073 | -2.250338 | -0.02276044 | -2.299966 | -0.02326828 | 1029.458 | 1083.045 | 5.205304 | 0.7685002 | 0.7691298 | 0.05957888 | 21.85 | 2.60369 | 14429.82065 | 5.207381 | 0.05076327 | -2.233789 | -0.02259116 | 5.206136 | 0.05075144 | -2.190125 | -0.02214464 | 5.282045 | 0.05147271 | 5.347706 | 0.05209618 | 5.367234 | 0.05228153 | 5.350106 | 0.05211896 | 5.353332 | 0.05214958 | 5.328537 | 0.0519142 | -2.219077 | -0.02244069 | -2.261748 | -0.02287718 | -2.253292 | -0.02279067 | -2.201827 | -0.02226429 | -2.183401 | -0.0220759 | -2.059695 | -0.02081203 | 1014.319 | 1067.139 | 5.207381 | 0.8018979 | 0.7741042 | 0.07859934
21.9 | 2.661691 | 14371.63 | 5.323383 | 0.05186527 | -2.375187 | -0.02403849 | 5.3207 | 0.0518398 | -2.291906 | -0.02318578 | 5.213149 | 0.0508181 | 5.497692 | 0.05351889 | 5.558778 | 0.05409775 | 5.553562 | 0.05404833 | 5.539132 | 0.05391162 | 5.420781 | 0.05278959 | -2.49613 | -0.02527812 | -2.387798 | -0.02416768 | -2.420741 | -0.02450523 | -2.416103 | -0.0244577 | -2.42556 | -0.02455461 | -2.452576 | -0.02483153 | 1012.087 | 1065.964 | 5.323383 | 0.863862 | 0.8091637 | 0.0775131 | 21.9 | 2.608979 | 14510.22173 | 5.217959 | 0.05086381 | -2.19571 | -0.02220174 | 5.215306 | 0.0508386 | -2.193855 | -0.02218278 | 5.406787 | 0.05265684 | 5.406455 | 0.05265369 | 5.39783 | 0.05257186 | 5.485616 | 0.05340442 | 5.487751 | 0.05342466 | 5.667994 | 0.05513186 | -2.288205 | -0.02314791 | -2.25154 | -0.02277274 | -2.228504 | -0.0225371 | -2.273914 | -0.02300166 | -2.264604 | -0.0229064 | -2.30214 | -0.02329053 | 1029.494 | 1083.212 | 5.217959 | 0.7746037 | 0.7741108 | 0.07927369 | 21.9 | 2.610932 | 14432.72065 | 5.221863 | 0.05090092 | -2.247005 | -0.02272635 | 5.220946 | 0.0508922 | -2.201347 | -0.02225938 | 5.256645 | 0.05123142 | 5.362158 | 0.05223335 | 5.388654 | 0.0524848 | 5.371769 | 0.05232457 | 5.387599 | 0.05247479 | 5.362978 | 0.05224114 | -2.291878 | -0.0231855 | -2.269306 | -0.02295451 | -2.270996 | -0.0229718 | -2.222446 | -0.02247514 | -2.2044 | -0.0222906 | -2.087733 | -0.02109834 | 1014.523 | 1067.5 | 5.221863 | 0.8066263 | 0.777408 | 0.07797073
21.95 | 2.669583 | 14371.93 | 5.339165 | 0.0520151 | -2.386099 | -0.02415027 | 5.336667 | 0.05199139 | -2.297432 | -0.02324234 | 5.261362 | 0.05127623 | 5.506574 | 0.05360308 | 5.566816 | 0.05417389 | 5.560344 | 0.05411258 | 5.526435 | 0.0537913 | 5.452212 | 0.0530877 | -2.500489 | -0.02532282 | -2.393738 | -0.02422853 | -2.429362 | -0.02459358 | -2.424524 | -0.02454399 | -2.443341 | -0.02473686 | -2.475783 | -0.02506946 | 1012.108 | 1066.146 | 5.339165 | 0.8666939 | 0.8084562 | 0.06895077 | 21.95 | 2.616481 | 14510.72173 | 5.232962 | 0.05100639 | -2.197017 | -0.02221511 | 5.230008 | 0.05097832 | -2.198339 | -0.02222863 | 5.459977 | 0.05316133 | 5.419204 | 0.05277463 | 5.410467 | 0.05269175 | 5.49626 | 0.05350532 | 5.515113 | 0.05368401 | 5.698388 | 0.05541946 | -2.287863 | -0.02314441 | -2.257459 | -0.0228333 | -2.233121 | -0.02258433 | -2.275622 | -0.02301914 | -2.276105 | -0.02302408 | -2.29652 | -0.02323301 | 1029.529 | 1083.404 | 5.232962 | 0.7715914 | 0.7731778 | 0.06879545 | 21.95 | 2.618991 | 14433.52065 | 5.237982 | 0.05105409 | -2.252235 | -0.02277985 | 5.236979 | 0.05104456 | -2.207494 | -0.02232224 | 5.278363 | 0.05143773 | 5.37722 | 0.0523763 | 5.396406 | 0.05255835 | 5.385574 | 0.05245557 | 5.40035 | 0.05259577 | 5.400871 | 0.05260071 | -2.303619 | -0.02330567 | -2.282769 | -0.02309228 | -2.272701 | -0.02298925 | -2.232516 | -0.02257814 | -2.20143 | -0.02226023 | -2.089419 | -0.02111556 | 1014.58 | 1067.723 | 5.237982 | 0.805675 | 0.7771737 | 0.07329467
22 | 2.676532 | 14372.93 | 5.353064 | 0.05214704 | -2.39337 | -0.02422476 | 5.350447 | 0.0521222 | -2.307314 | -0.02334349 | 5.252848 | 0.05119535 | 5.535891 | 0.05388091 | 5.586793 | 0.05436311 | 5.580122 | 0.05429993 | 5.53125 | 0.05383693 | 5.45909 | 0.05315292 | -2.497079 | -0.02528785 | -2.411169 | -0.02440714 | -2.437114 | -0.02467303 | -2.429708 | -0.02459712 | -2.465762 | -0.02496671 | -2.532132 | -0.02564742 | 1012.178 | 1066.361 | 5.353064 | 0.8675785 | 0.8111376 | 0.08132799 | 22 | 2.622648 | 14513.32173 | 5.245296 | 0.05112359 | -2.201429 | -0.02226022 | 5.242951 | 0.05110131 | -2.204415 | -0.02229075 | 5.476309 | 0.05331618 | 5.431476 | 0.05289104 | 5.43152 | 0.05289146 | 5.505822 | 0.05359595 | 5.517832 | 0.05370978 | 5.683943 | 0.05528278 | -2.361651 | -0.02389985 | -2.267278 | -0.02293376 | -2.239088 | -0.02264536 | -2.273373 | -0.02299613 | -2.277528 | -0.02303864 | -2.287495 | -0.02314064 | 1029.714 | 1083.725 | 5.245296 | 0.7712273 | 0.7737009 | 0.07428239 | 22 | 2.626951 | 14433.12065 | 5.253901 | 0.05120535 | -2.25655 | -0.022824 | 5.252188 | 0.05118907 | -2.212597 | -0.02237442 | 5.317032 | 0.05180497 | 5.398381 | 0.05257709 | 5.419827 | 0.05278054 | 5.40754 | 0.05266398 | 5.408042 | 0.05266875 | 5.377635 | 0.05238024 | -2.250912 | -0.02276632 | -2.284145 | -0.02310636 | -2.281288 | -0.02307712 | -2.246187 | -0.02271798 | -2.216973 | -0.02241917 | -2.105431 | -0.02127911 | 1014.551 | 1067.855 | 5.253901 | 0.8041899 | 0.7764945 | 0.08465397
22.05 | 2.683695 | 14373.13 | 5.367389 | 0.052283 | -2.408144 | -0.02437614 | 5.364397 | 0.0522546 | -2.316286 | -0.02343533 | 5.302424 | 0.05166625 | 5.555958 | 0.05407103 | 5.599813 | 0.05448641 | 5.595562 | 0.05444616 | 5.544811 | 0.05396543 | 5.47112 | 0.05326699 | -2.541163 | -0.02574008 | -2.423099 | -0.02452939 | -2.444526 | -0.02474901 | -2.442073 | -0.02472386 | -2.481001 | -0.02512297 | -2.487238 | -0.02518692 | 1012.192 | 1066.521 | 5.367389 | 0.8734819 | 0.8131828 | 0.06616032 | 22.05 | 2.628986 | 14512.72173 | 5.257972 | 0.05124403 | -2.211732 | -0.02236558 | 5.255197 | 0.05121766 | -2.210799 | -0.02235603 | 5.477637 | 0.05332877 | 5.443092 | 0.05300121 | 5.434768 | 0.05292226 | 5.519798 | 0.05372841 | 5.527883 | 0.05380503 | 5.695398 | 0.05539117 | -2.300097 | -0.02326962 | -2.268458 | -0.02294583 | -2.250389 | -0.02276097 | -2.292682 | -0.02319373 | -2.286016 | -0.02312551 | -2.305333 | -0.02332321 | 1029.671 | 1083.811 | 5.257972 | 0.7744728 | 0.7745936 | 0.0757395 | 22.05 | 2.633888 | 14434.22065 | 5.267775 | 0.05133716 | -2.272601 | -0.02298823 | 5.266199 | 0.05132218 | -2.230153 | -0.02255397 | 5.33096 | 0.05193721 | 5.415192 | 0.05273658 | 5.430741 | 0.05288407 | 5.410416 | 0.05269127 | 5.41185 | 0.05270487 | 5.376734 | 0.05237169 | -2.294252 | -0.0232098 | -2.309394 | -0.02336478 | -2.300963 | -0.02327848 | -2.260185 | -0.02286119 | -2.23137 | -0.02256642 | -2.116392 | -0.02139109 | 1014.629 | 1068.077 | 5.267775 | 0.8109028 | 0.7839892 | 0.06777872
22.1 | 2.691303 | 14374.93 | 5.382606 | 0.05242741 | -2.41581 | -0.02445469 | 5.379679 | 0.05239963 | -2.32497 | -0.02352424 | 5.333694 | 0.05196316 | 5.573425 | 0.0542365 | 5.618748 | 0.05466571 | 5.620326 | 0.05468065 | 5.578802 | 0.05428743 | 5.521632 | 0.05374579 | -2.55174 | -0.02584862 | -2.438425 | -0.02468647 | -2.456156 | -0.02486823 | -2.468539 | -0.02499518 | -2.508719 | -0.02540724 | -2.521454 | -0.02553787 | 1012.319 | 1066.808 | 5.382606 | 0.8742338 | 0.8146811 | 0.07327298 | 22.1 | 2.636953 | 14514.02173 | 5.273906 | 0.0513954 | -2.214657 | -0.02239549 | 5.271508 | 0.05137262 | -2.216863 | -0.02241805 | 5.493504 | 0.05347919 | 5.45155 | 0.05308142 | 5.448958 | 0.05305684 | 5.525191 | 0.05377952 | 5.543921 | 0.05395699 | 5.698488 | 0.0554204 | -2.390623 | -0.02419662 | -2.283401 | -0.02309874 | -2.257312 | -0.02283179 | -2.3035 | -0.02330445 | -2.294406 | -0.02321137 | -2.323577 | -0.02350998 | 1029.763 | 1084.072 | 5.273906 | 0.7722606 | 0.774249 | 0.08552522 | 22.1 | 2.641487 | 14436.62065 | 5.282975 | 0.05148154 | -2.26723 | -0.02293327 | 5.281528 | 0.0514678 | -2.224712 | -0.02249832 | 5.335236 | 0.0519778 | 5.426281 | 0.05284176 | 5.446913 | 0.05303745 | 5.420361 | 0.05278561 | 5.43463 | 0.05292095 | 5.435724 | 0.05293133 | -2.293103 | -0.02319804 | -2.303533 | -0.02330479 | -2.292045 | -0.02318721 | -2.260358 | -0.02286296 | -2.230874 | -0.02256134 | -2.103601 | -0.02126042 | 1014.797 | 1068.409 | 5.282975 | 0.8033155 | 0.7766216 | 0.06441753
22.15 | 2.700169 | 14374.43 | 5.400338 | 0.05259566 | -2.422033 | -0.02451847 | 5.397152 | 0.05256543 | -2.331658 | -0.02359271 | 5.336103 | 0.05198603 | 5.581696 | 0.05431484 | 5.636052 | 0.05482953 | 5.633634 | 0.05480664 | 5.605489 | 0.05454016 | 5.532392 | 0.05384775 | -2.57768 | -0.02611484 | -2.43602 | -0.02466182 | -2.454518 | -0.02485143 | -2.466817 | -0.02497753 | -2.488933 | -0.02520431 | -2.503783 | -0.02535661 | 1012.284 | 1066.951 | 5.400338 | 0.8732521 | 0.8143079 | 0.07291864 | 22.15 | 2.646088 | 14515.12173 | 5.292176 | 0.05156893 | -2.226839 | -0.02252007 | 5.289442 | 0.05154296 | -2.223913 | -0.02249015 | 5.507661 | 0.05361338 | 5.472779 | 0.05328271 | 5.471171 | 0.05326747 | 5.55401 | 0.05405258 | 5.563024 | 0.05413797 | 5.725331 | 0.05567433 | -2.338796 | -0.0236658 | -2.284944 | -0.02311453 | -2.263724 | -0.0228974 | -2.298571 | -0.023254 | -2.289337 | -0.02315949 | -2.331882 | -0.02359501 | 1029.842 | 1084.343 | 5.292176 | 0.7752483 | 0.7741125 | 0.05689387 | 22.15 | 2.649418 | 14436.12065 | 5.298837 | 0.05163219 | -2.275489 | -0.02301778 | 5.297392 | 0.05161847 | -2.229079 | -0.02254298 | 5.399549 | 0.05258817 | 5.443403 | 0.05300416 | 5.466534 | 0.0532235 | 5.436426 | 0.05293799 | 5.45083 | 0.05307459 | 5.40741 | 0.05266275 | -2.308766 | -0.02335835 | -2.306599 | -0.02333617 | -2.301572 | -0.02328472 | -2.253484 | -0.02279263 | -2.236629 | -0.02262021 | -2.108563 | -0.02131111 | 1014.762 | 1068.533 | 5.298837 | 0.8044121 | 0.7753263 | 0.05709147
22.2 | 2.708181 | 14376.13 | 5.416362 | 0.05274768 | -2.43004 | -0.02460053 | 5.413565 | 0.05272114 | -2.338909 | -0.02366696 | 5.317679 | 0.05181111 | 5.595341 | 0.05444406 | 5.654979 | 0.05500868 | 5.649856 | 0.0549602 | 5.60759 | 0.05456006 | 5.53393 | 0.05386233 | -2.496912 | -0.02528614 | -2.445383 | -0.02475779 | -2.47583 | -0.02506994 | -2.485664 | -0.02517078 | -2.496823 | -0.02528522 | -2.507258 | -0.02539225 | 1012.404 | 1067.239 | 5.416362 | 0.8739971 | 0.8145799 | 0.08019821 | 22.2 | 2.655213 | 14517.82173 | 5.310426 | 0.05174224 | -2.232753 | -0.02258056 | 5.307578 | 0.0517152 | -2.229369 | -0.02254595 | 5.528665 | 0.05381244 | 5.500155 | 0.05354224 | 5.501063 | 0.05355084 | 5.591179 | 0.05440465 | 5.595361 | 0.05444425 | 5.776071 | 0.05615414 | -2.338531 | -0.02366309 | -2.298173 | -0.02324993 | -2.279966 | -0.02306359 | -2.324275 | -0.02351712 | -2.293502 | -0.02320212 | -2.305201 | -0.02332186 | 1030.033 | 1084.732 | 5.310426 | 0.7743232 | 0.7729357 | 0.06724793 | 22.2 | 2.65646 | 14436.12065 | 5.312921 | 0.05176593 | -2.284128 | -0.02310618 | 5.312222 | 0.05175929 | -2.238639 | -0.02264077 | 5.357873 | 0.05219268 | 5.462369 | 0.05318401 | 5.484618 | 0.05339496 | 5.456328 | 0.05312673 | 5.466076 | 0.05321916 | 5.412562 | 0.05271163 | -2.241824 | -0.02267335 | -2.312785 | -0.0233995 | -2.304379 | -0.02331345 | -2.258094 | -0.02283979 | -2.242529 | -0.02268056 | -2.1245 | -0.02147392 | 1014.762 | 1068.676 | 5.312921 | 0.8062242 | 0.7775383 | 0.05669459
22.25 | 2.715211 | 14377.03 | 5.430422 | 0.05288104 | -2.442538 | -0.02472863 | 5.427158 | 0.05285008 | -2.343574 | -0.02371472 | 5.35225 | 0.05213931 | 5.626751 | 0.05474148 | 5.6734 | 0.05518302 | 5.67011 | 0.05515189 | 5.662323 | 0.05507819 | 5.548137 | 0.05399694 | -2.572427 | -0.02606093 | -2.446933 | -0.02477368 | -2.481773 | -0.02513088 | -2.494921 | -0.02526572 | -2.505283 | -0.02537199 | -2.530656 | -0.02563228 | 1012.467 | 1067.448 | 5.430422 | 0.8783839 | 0.81395 | 0.08098589 | 22.25 | 2.664366 | 14514.52173 | 5.328732 | 0.05191605 | -2.234626 | -0.02259972 | 5.326231 | 0.05189231 | -2.233759 | -0.02259085 | 5.573069 | 0.05423312 | 5.515293 | 0.05368571 | 5.50509 | 0.05358901 | 5.587754 | 0.05437221 | 5.608918 | 0.05457263 | 5.771684 | 0.05611266 | -2.34329 | -0.02371182 | -2.296196 | -0.02322969 | -2.272717 | -0.02298941 | -2.319629 | -0.02346956 | -2.300537 | -0.02327412 | -2.30307 | -0.02330005 | 1029.799 | 1084.674 | 5.328732 | 0.7708918 | 0.7709805 | 0.06154053 | 22.25 | 2.664347 | 14434.22065 | 5.328693 | 0.05191568 | -2.295028 | -0.02321774 | 5.326938 | 0.05189902 | -2.249645 | -0.02275336 | 5.378563 | 0.05238904 | 5.476567 | 0.05331863 | 5.494969 | 0.05349308 | 5.464731 | 0.05320641 | 5.487236 | 0.05341977 | 5.456595 | 0.05312926 | -2.290232 | -0.02316865 | -2.332205 | -0.02359831 | -2.325055 | -0.02352511 | -2.286328 | -0.0231287 | -2.254302 | -0.022801 | -2.138603 | -0.02161802 | 1014.629 | 1068.695 | 5.328693 | 0.8090383 | 0.7806771 | 0.04323612
22.3 | 2.723657 | 14378.83 | 5.447314 | 0.05304125 | -2.44449 | -0.02474864 | 5.443533 | 0.05300539 | -2.349377 | -0.02377415 | 5.319011 | 0.05182376 | 5.619479 | 0.05467263 | 5.666659 | 0.05511923 | 5.658621 | 0.05504315 | 5.6327 | 0.0547978 | 5.522151 | 0.05375071 | -2.610878 | -0.02645567 | -2.458706 | -0.02489437 | -2.489313 | -0.0252082 | -2.486947 | -0.02518394 | -2.515713 | -0.02547898 | -2.535065 | -0.02567751 | 1012.594 | 1067.753 | 5.447314 | 0.8747385 | 0.813313 | 0.07010103 | 22.3 | 2.672242 | 14516.32173 | 5.344483 | 0.05206558 | -2.243543 | -0.02269093 | 5.341803 | 0.05204014 | -2.239916 | -0.02265383 | 5.580105 | 0.05429977 | 5.535321 | 0.05387551 | 5.527652 | 0.05380284 | 5.611881 | 0.05460069 | 5.621501 | 0.05469177 | 5.795331 | 0.0563362 | -2.378782 | -0.02407532 | -2.307898 | -0.02334947 | -2.285453 | -0.02311974 | -2.32029 | -0.02347633 | -2.297263 | -0.02324061 | -2.344254 | -0.02372169 | 1029.927 | 1084.971 | 5.344483 | 0.7724665 | 0.7708974 | 0.05970955 | 22.3 | 2.671599 | 14435.22065 | 5.343198 | 0.05205339 | -2.30297 | -0.02329903 | 5.341531 | 0.05203756 | -2.253199 | -0.02278971 | 5.360948 | 0.05222187 | 5.493977 | 0.05348368 | 5.510415 | 0.05363948 | 5.494797 | 0.05349145 | 5.507818 | 0.05361487 | 5.475765 | 0.05331102 | -2.298566 | -0.02325395 | -2.331528 | -0.02359138 | -2.322724 | -0.02350124 | -2.279138 | -0.02305512 | -2.255324 | -0.02281145 | -2.150265 | -0.0217372 | 1014.699 | 1068.916 | 5.343198 | 0.810278 | 0.7791929 | 0.04887952
22.35 | 2.731847 | 14380.83 | 5.463694 | 0.05319657 | -2.454111 | -0.02484726 | 5.459904 | 0.05316064 | -2.35737 | -0.02385601 | 5.401528 | 0.05260695 | 5.664377 | 0.05509763 | 5.717911 | 0.05560414 | 5.699239 | 0.05542751 | 5.667484 | 0.05512703 | 5.590752 | 0.05440061 | -2.580006 | -0.02613872 | -2.46072 | -0.02491502 | -2.492899 | -0.02524498 | -2.490044 | -0.0252157 | -2.50855 | -0.0254055 | -2.549075 | -0.02582127 | 1012.735 | 1068.067 | 5.463694 | 0.8764679 | 0.8140694 | 0.06962131 | 22.35 | 2.679382 | 14516.22173 | 5.358765 | 0.05220115 | -2.249129 | -0.02274808 | 5.356435 | 0.05217903 | -2.251467 | -0.02277199 | 5.58817 | 0.05437615 | 5.542009 | 0.05393888 | 5.532047 | 0.05384448 | 5.627845 | 0.05475183 | 5.637783 | 0.05484591 | 5.794311 | 0.05632656 | -2.346013 | -0.0237397 | -2.324496 | -0.02351939 | -2.297907 | -0.0232472 | -2.335153 | -0.0236285 | -2.323059 | -0.02350467 | -2.331935 | -0.02359555 | 1029.92 | 1085.111 | 5.358765 | 0.7723499 | 0.7743722 | 0.06117229 | 22.35 | 2.678868 | 14434.92065 | 5.357736 | 0.05219138 | -2.31275 | -0.02339914 | 5.355525 | 0.0521704 | -2.262878 | -0.02288874 | 5.400528 | 0.05259746 | 5.511006 | 0.05364508 | 5.529429 | 0.05381968 | 5.525699 | 0.05378433 | 5.529227 | 0.05381776 | 5.51195 | 0.05365403 | -2.334522 | -0.02362204 | -2.341455 | -0.02369303 | -2.340912 | -0.02368747 | -2.295314 | -0.02322066 | -2.267048 | -0.02293141 | -2.185305 | -0.02209536 | 1014.678 | 1069.042 | 5.357736 | 0.8126888 | 0.781675 | 0.06404237
22.4 | 2.73986 | 14377.93 | 5.479719 | 0.05334851 | -2.464135 | -0.02495003 | 5.475659 | 0.05331002 | -2.367147 | -0.02395614 | 5.412362 | 0.05270973 | 5.673728 | 0.05518612 | 5.718253 | 0.05560738 | 5.705636 | 0.05548803 | 5.677478 | 0.05522161 | 5.572547 | 0.05422818 | -2.596409 | -0.02630711 | -2.479794 | -0.02511059 | -2.511943 | -0.02544031 | -2.520351 | -0.02552656 | -2.52704 | -0.02559518 | -2.578276 | -0.02612096 | 1012.53 | 1068.014 | 5.479719 | 0.8785691 | 0.816115 | 0.08959429 | 22.4 | 2.687447 | 14516.82173 | 5.374894 | 0.05235422 | -2.253726 | -0.02279511 | 5.371942 | 0.05232621 | -2.255864 | -0.02281698 | 5.608689 | 0.05457046 | 5.557436 | 0.05408504 | 5.553165 | 0.05404457 | 5.651975 | 0.05498025 | 5.653229 | 0.05499212 | 5.829848 | 0.05666241 | -2.369414 | -0.02397936 | -2.320497 | -0.02347844 | -2.302692 | -0.02329618 | -2.347842 | -0.02375843 | -2.330673 | -0.02358263 | -2.345095 | -0.0237303 | 1029.962 | 1085.321 | 5.374894 | 0.77117 | 0.773215 | 0.07757216 | 22.4 | 2.68612 | 14435.52065 | 5.37224 | 0.05232904 | -2.317237 | -0.02344507 | 5.370738 | 0.05231478 | -2.266259 | -0.02292333 | 5.360643 | 0.05221897 | 5.523688 | 0.05376527 | 5.550988 | 0.05402395 | 5.524038 | 0.05376859 | 5.528266 | 0.05380866 | 5.50872 | 0.05362342 | -2.344237 | -0.02372151 | -2.345421 | -0.02373364 | -2.337037 | -0.02364779 | -2.309707 | -0.02336799 | -2.272717 | -0.02298941 | -2.203729 | -0.02228374 | 1014.72 | 1069.233 | 5.37224 | 0.8116984 | 0.779932 | 0.06586651
22.45 | 2.748344 | 14379.53 | 5.496689 | 0.05350938 | -2.470981 | -0.02502022 | 5.492948 | 0.05347392 | -2.372849 | -0.02401454 | 5.472091 | 0.05327619 | 5.706296 | 0.05549427 | 5.750056 | 0.05590816 | 5.761434 | 0.05601575 | 5.699148 | 0.05542665 | 5.637445 | 0.05484272 | -2.594771 | -0.02629029 | -2.482505 | -0.02513839 | -2.505546 | -0.02537469 | -2.520411 | -0.02552717 | -2.544765 | -0.02577704 | -2.566938 | -0.02600459 | 1012.643 | 1068.305 | 5.496689 | 0.8782365 | 0.8151749 | 0.07212449 | 22.45 | 2.694892 | 14519.72173 | 5.389784 | 0.05249552 | -2.257589 | -0.02283463 | 5.387365 | 0.05247257 | -2.258636 | -0.02284534 | 5.601309 | 0.05450058 | 5.573824 | 0.05424028 | 5.564779 | 0.0541546 | 5.670416 | 0.05515478 | 5.675106 | 0.05519916 | 5.820725 | 0.0565762 | -2.371292 | -0.0239986 | -2.325223 | -0.02352683 | -2.305014 | -0.02331995 | -2.341611 | -0.02369462 | -2.324758 | -0.02352207 | -2.351685 | -0.02379778 | 1030.168 | 1085.692 | 5.389784 | 0.7698564 | 0.7710927 | 0.07442624 | 22.45 | 2.694775 | 14438.52065 | 5.389551 | 0.05249331 | -2.325376 | -0.02352839 | 5.388139 | 0.05247991 | -2.27333 | -0.02299569 | 5.440295 | 0.05297468 | 5.547356 | 0.05398954 | 5.564439 | 0.05415138 | 5.548141 | 0.05399698 | 5.541171 | 0.05393094 | 5.532973 | 0.05385326 | -2.330591 | -0.02358179 | -2.346648 | -0.0237462 | -2.344707 | -0.02372633 | -2.316492 | -0.02343744 | -2.283898 | -0.02310383 | -2.179733 | -0.0220384 | 1014.931 | 1069.631 | 5.389551 | 0.8123067 | 0.7799318 | 0.07687095
22.5 | 2.756625 | 14384.73 | 5.513251 | 0.05366636 | -2.473135 | -0.02504231 | 5.509764 | 0.05363331 | -2.376672 | -0.0240537 | 5.486997 | 0.05341751 | 5.721104 | 0.05563435 | 5.764092 | 0.05604088 | 5.767143 | 0.05606973 | 5.707515 | 0.0555058 | 5.624074 | 0.05471613 | -2.579211 | -0.02613056 | -2.496348 | -0.02528035 | -2.515644 | -0.02547827 | -2.531438 | -0.0256403 | -2.556828 | -0.02590083 | -2.560323 | -0.0259367 | 1013.009 | 1068.859 | 5.513251 | 0.8748694 | 0.8131854 | 0.06946812 | 22.5 | 2.70262 | 14519.62173 | 5.405239 | 0.05264215 | -2.268867 | -0.02295002 | 5.402583 | 0.05261696 | -2.263534 | -0.02289545 | 5.689916 | 0.0553393 | 5.606269 | 0.05454755 | 5.594798 | 0.05443892 | 5.684985 | 0.05529264 | 5.693589 | 0.05537405 | 5.852722 | 0.05687853 | -2.442671 | -0.02472999 | -2.333052 | -0.02360699 | -2.307403 | -0.0233444 | -2.356791 | -0.02385008 | -2.343789 | -0.02371693 | -2.367975 | -0.02396462 | 1030.161 | 1085.843 | 5.405239 | 0.7729325 | 0.7703329 | 0.08234316 | 22.5 | 2.705156 | 14437.12065 | 5.410312 | 0.05269028 | -2.323194 | -0.02350606 | 5.407924 | 0.05266763 | -2.2767 | -0.02303017 | 5.487357 | 0.05342092 | 5.565268 | 0.05415923 | 5.587929 | 0.05437387 | 5.555041 | 0.05406235 | 5.560551 | 0.05411455 | 5.539013 | 0.05391049 | -2.312341 | -0.02339495 | -2.358542 | -0.02386801 | -2.350642 | -0.0237871 | -2.320595 | -0.02347945 | -2.279718 | -0.02306105 | -2.15284 | -0.02176352 | 1014.833 | 1069.738 | 5.410312 | 0.805437 | 0.777063 | 0.09671205
22.55 | 2.763454 | 14382.63 | 5.526909 | 0.0537958 | -2.48659 | -0.02518028 | 5.522873 | 0.05375755 | -2.386334 | -0.02415268 | 5.453483 | 0.05309975 | 5.719392 | 0.05561815 | 5.779811 | 0.05618949 | 5.783058 | 0.05622019 | 5.740946 | 0.05582201 | 5.686678 | 0.05530866 | -2.620872 | -0.02655829 | -2.505608 | -0.02537533 | -2.525313 | -0.02557746 | -2.541163 | -0.02574008 | -2.557555 | -0.02590829 | -2.57761 | -0.02611412 | 1012.861 | 1068.841 | 5.526909 | 0.8799519 | 0.8158348 | 0.09268586 | 22.55 | 2.709409 | 14520.62173 | 5.418818 | 0.05277097 | -2.281404 | -0.02307831 | 5.415979 | 0.05274404 | -2.274606 | -0.02300874 | 5.677694 | 0.05522365 | 5.62198 | 0.05469631 | 5.604898 | 0.05453457 | 5.697697 | 0.05541292 | 5.699817 | 0.05543298 | 5.855734 | 0.05690698 | -2.44757 | -0.02478021 | -2.346965 | -0.02374945 | -2.316222 | -0.02343468 | -2.363636 | -0.02392018 | -2.345389 | -0.02373331 | -2.362267 | -0.02390616 | 1030.232 | 1086.058 | 5.418818 | 0.7772393 | 0.7737855 | 0.08202018 | 22.55 | 2.712332 | 14440.42065 | 5.424663 | 0.05282642 | -2.335657 | -0.02363366 | 5.422272 | 0.05280374 | -2.283026 | -0.02309491 | 5.52708 | 0.05379742 | 5.570181 | 0.05420577 | 5.604935 | 0.05453492 | 5.565609 | 0.05416246 | 5.569096 | 0.05419549 | 5.54993 | 0.05401393 | -2.345613 | -0.0237356 | -2.364896 | -0.02393309 | -2.356005 | -0.02384203 | -2.330079 | -0.02357655 | -2.300618 | -0.02327495 | -2.185119 | -0.02209346 | 1015.065 | 1070.128 | 5.424663 | 0.8095726 | 0.7773751 | 0.0904387
22.6 | 2.770123 | 14383.93 | 5.540247 | 0.05392218 | -2.494396 | -0.02526033 | 5.537337 | 0.05389461 | -2.394782 | -0.02423923 | 5.497617 | 0.05351818 | 5.736884 | 0.0557836 | 5.790842 | 0.05629377 | 5.79159 | 0.05630084 | 5.764577 | 0.05604547 | 5.675711 | 0.05520489 | -2.657781 | -0.02693739 | -2.516523 | -0.02548729 | -2.54793 | -0.02580952 | -2.559827 | -0.02593161 | -2.56298 | -0.02596397 | -2.584181 | -0.02618158 | 1012.953 | 1069.073 | 5.540247 | 0.8813225 | 0.8173637 | 0.08055288 | 22.6 | 2.717171 | 14522.12173 | 5.434343 | 0.05291823 | -2.277357 | -0.02303689 | 5.431216 | 0.05288857 | -2.280812 | -0.02307225 | 5.648577 | 0.05494809 | 5.633865 | 0.05480883 | 5.623988 | 0.05471532 | 5.705871 | 0.05549025 | 5.712426 | 0.05555226 | 5.875734 | 0.0570959 | -2.364997 | -0.02393412 | -2.34581 | -0.02373762 | -2.327769 | -0.02355289 | -2.366049 | -0.02394489 | -2.350457 | -0.02378521 | -2.386584 | -0.02415524 | 1030.338 | 1086.33 | 5.434343 | 0.7709458 | 0.7738127 | 0.0664308 | 22.6 | 2.718414 | 14444.02065 | 5.436827 | 0.05294179 | -2.334192 | -0.02361866 | 5.435015 | 0.05292461 | -2.287108 | -0.02313668 | 5.490633 | 0.05345198 | 5.593447 | 0.05442613 | 5.624301 | 0.05471828 | 5.588692 | 0.0543811 | 5.593028 | 0.05442216 | 5.570696 | 0.05421065 | -2.342626 | -0.02370502 | -2.365694 | -0.02394126 | -2.360583 | -0.02388891 | -2.322131 | -0.02349517 | -2.300914 | -0.02327798 | -2.181599 | -0.02205748 | 1015.318 | 1070.519 | 5.436827 | 0.8054616 | 0.7767134 | 0.08676247
22.65 | 2.777769 | 14385.43 | 5.555538 | 0.05406705 | -2.495245 | -0.02526904 | 5.551011 | 0.05402417 | -2.395283 | -0.02424436 | 5.512059 | 0.05365506 | 5.760765 | 0.05600942 | 5.815048 | 0.05652255 | 5.809204 | 0.05646732 | 5.783473 | 0.05622411 | 5.702864 | 0.0554618 | -2.612273 | -0.02646999 | -2.509421 | -0.02541444 | -2.546598 | -0.02579585 | -2.546864 | -0.02579858 | -2.554941 | -0.02588146 | -2.57034 | -0.0260395 | 1013.058 | 1069.339 | 5.555538 | 0.8774577 | 0.814121 | 0.0664256 | 22.65 | 2.725981 | 14522.72173 | 5.451961 | 0.05308532 | -2.29171 | -0.02318378 | 5.448754 | 0.0530549 | -2.286702 | -0.02313253 | 5.680571 | 0.05525088 | 5.657704 | 0.05503448 | 5.648975 | 0.05495186 | 5.722568 | 0.05564819 | 5.724163 | 0.05566328 | 5.864972 | 0.05699425 | -2.447907 | -0.02478366 | -2.357391 | -0.02385622 | -2.335683 | -0.02363392 | -2.392973 | -0.0242207 | -2.363592 | -0.02391973 | -2.422087 | -0.02451902 | 1030.381 | 1086.557 | 5.451961 | 0.7753373 | 0.7730844 | 0.07192617 | 22.65 | 2.725369 | 14443.22065 | 5.450739 | 0.05307373 | -2.340457 | -0.02368281 | 5.44854 | 0.05305288 | -2.293758 | -0.02320474 | 5.511108 | 0.05364605 | 5.609703 | 0.05458007 | 5.634119 | 0.05481123 | 5.604851 | 0.05453412 | 5.615543 | 0.05463536 | 5.590641 | 0.05439955 | -2.352108 | -0.0238021162 | -2.374011 | -0.02402645 | -2.368736 | -0.02397242 | -2.332309 | -0.02359938 | -2.301124 | -0.02328013 | -2.177127 | -0.02201176 | 1015.261 | 1070.601 | 5.450739 | 0.8057865 | 0.7774268 | 0.09247894
22.7 | 2.786114 | 14384.63 | 5.572228 | 0.05422516 | -2.512496 | -0.02544598 | 5.568128 | 0.05418632 | -2.41346 | -0.02443061 | 5.523151 | 0.05376018 | 5.785079 | 0.05623929 | 5.840211 | 0.05676033 | 5.828696 | 0.05665153 | 5.785234 | 0.05624076 | 5.723279 | 0.05565492 | -2.694578 | -0.02731547 | -2.522921 | -0.02555292 | -2.557041 | -0.02590302 | -2.564378 | -0.02597831 | -2.572472 | -0.02606139 | -2.610295 | -0.02644968 | 1013.002 | 1069.449 | 5.572228 | 0.8841802 | 0.8210395 | 0.06566725 | 22.7 | 2.734523 | 14522.52173 | 5.469046 | 0.05324732 | -2.300725 | -0.02327605 | 5.465733 | 0.05321591 | -2.295478 | -0.02322234 | 5.746876 | 0.05587809 | 5.678777 | 0.0552339 | 5.667831 | 0.05513032 | 5.744406 | 0.05585473 | 5.759676 | 0.05599913 | 5.939818 | 0.05770099 | -2.436333 | -0.02466503 | -2.359371 | -0.0238765 | -2.337367 | -0.02365117 | -2.384313 | -0.02413198 | -2.371957 | -0.02400541 | -2.404569 | -0.02433951 | 1030.367 | 1086.718 | 5.469046 | 0.7766119 | 0.7742442 | 0.06491555 | 22.7 | 2.732316 | 14445.12065 | 5.464632 | 0.05320547 | -2.355687 | -0.02383877 | 5.462475 | 0.05318502 | -2.308127 | -0.02335181 | 5.507554 | 0.05361237 | 5.628856 | 0.05476141 | 5.650482 | 0.05496612 | 5.637625 | 0.05484442 | 5.651163 | 0.05497257 | 5.612666 | 0.05460812 | -2.387409 | -0.02416369 | -2.394282 | -0.02423411 | -2.385546 | -0.02414461 | -2.343052 | -0.02370938 | -2.322158 | -0.02349545 | -2.203573 | -0.02228214 | 1015.395 | 1070.883 | 5.464632 | 0.8117619 | 0.7827458 | 0.06109087
22.75 | 2.795 | 14387.13 | 5.589999 | 0.05439347 | -2.525566 | -0.02558006 | 5.586553 | 0.05436084 | -2.422723 | -0.02452554 | 5.540936 | 0.05392871 | 5.808051 | 0.05645643 | 5.864784 | 0.05699247 | 5.841933 | 0.0567766 | 5.804221 | 0.05642023 | 5.691327 | 0.05535265 | -2.624634 | -0.02659692 | -2.532933 | -0.02565564 | -2.562822 | -0.02596234 | -2.565421 | -0.02598902 | -2.575401 | -0.02609145 | -2.605707 | -0.02640257 | 1013.178 | 1069.815 | 5.589999 | 0.8877829 | 0.8220308 | 0.08010286 | 22.75 | 2.741276 | 14523.42173 | 5.482552 | 0.05337537 | -2.298827 | -0.02325662 | 5.479004 | 0.05334173 | -2.297916 | -0.0232473 | 5.722423 | 0.05564682 | 5.692463 | 0.0553634 | 5.67949 | 0.05524065 | 5.764568 | 0.05604538 | 5.765201 | 0.05605137 | 5.929368 | 0.05760235 | -2.472147 | -0.02503218 | -2.36736 | -0.02395832 | -2.343717 | -0.02371619 | -2.393143 | -0.02422244 | -2.374931 | -0.02403587 | -2.426804 | -0.02456736 | 1030.43 | 1086.924 | 5.482552 | 0.7721643 | 0.7724782 | 0.05690899 | 22.75 | 2.740484 | 14444.32065 | 5.480969 | 0.05336036 | -2.363355 | -0.0239173 | 5.478691 | 0.05333877 | -2.311455 | -0.02338588 | 5.496995 | 0.05351228 | 5.652388 | 0.05498416 | 5.673865 | 0.05518742 | 5.65685 | 0.05502639 | 5.659311 | 0.05504968 | 5.640523 | 0.05487185 | -2.392387 | -0.02421469 | -2.394858 | -0.02424001 | -2.390768 | -0.02419811 | -2.362811 | -0.02391173 | -2.335571 | -0.02363278 | -2.2411 | -0.02266594 | 1015.339 | 1070.989 | 5.480969 | 0.8123239 | 0.7807555 | 0.06213555
22.8 | 2.803228 | 14384.93 | 5.606456 | 0.05454932 | -2.530162 | -0.02562721 | 5.602259 | 0.05450958 | -2.428018 | -0.0245798 | 5.585806 | 0.05435376 | 5.829821 | 0.05666216 | 5.884357 | 0.05717734 | 5.875184 | 0.0570907 | 5.826667 | 0.05663235 | 5.751498 | 0.0559218 | -2.651117 | -0.02686893 | -2.541124 | -0.02573968 | -2.572978 | -0.02606658 | -2.580614 | -0.02614496 | -2.605176 | -0.02639712 | -2.625219 | -0.02660293 | 1013.023 | 1069.818 | 5.606456 | 0.8860768 | 0.8212492 | 0.05737559 | 22.8 | 2.747046 | 14522.92173 | 5.494091 | 0.05348476 | -2.302381 | -0.023293 | 5.49069 | 0.05345252 | -2.304338 | -0.02331303 | 5.705137 | 0.05548331 | 5.694029 | 0.05537822 | 5.683212 | 0.05527587 | 5.769764 | 0.05609451 | 5.777255 | 0.05616533 | 5.972146 | 0.0580061 | -2.481757 | -0.02513072 | -2.383448 | -0.02412312 | -2.357408 | -0.02385639 | -2.40309 | -0.02432435 | -2.40016 | -0.02429433 | -2.413874 | -0.02443485 | 1030.395 | 1087.006 | 5.494091 | 0.7715019 | 0.7735045 | 0.04645039 | 22.8 | 2.749122 | 14441.92065 | 5.498243 | 0.05352411 | -2.369605 | -0.02398132 | 5.495455 | 0.05349769 | -2.317874 | -0.02345159 | 5.527736 | 0.05380363 | 5.66185 | 0.05507371 | 5.686184 | 0.05530399 | 5.673325 | 0.05518231 | 5.660213 | 0.05505822 | 5.631081 | 0.05478247 | -2.361118 | -0.02389439 | -2.400377 | -0.02429656 | -2.387903 | -0.02416876 | -2.347288 | -0.02375276 | -2.317109 | -0.02344376 | -2.213475 | -0.0223834 | 1015.17 | 1070.987 | 5.498243 | 0.8117484 | 0.7805205 | 0.06366127
22.85 | 2.811072 | 14389.23 | 5.622143 | 0.05469785 | -2.535019 | -0.02567704 | 5.617159 | 0.05465066 | -2.432109 | -0.02462173 | 5.635621 | 0.05482545 | 5.822973 | 0.05659745 | 5.88716 | 0.05720381 | 5.890313 | 0.05723359 | 5.8278 | 0.05664306 | 5.78052 | 0.0561962 | -2.648163 | -0.02683858 | -2.546284 | -0.02579263 | -2.572316 | -0.02605979 | -2.59054 | -0.02624685 | -2.612405 | -0.02647134 | -2.612692 | -0.02647429 | 1013.326 | 1070.297 | 5.622143 | 0.8847804 | 0.8199337 | 0.0858447 | 22.85 | 2.754385 | 14522.82173 | 5.50877 | 0.05362389 | -2.315198 | -0.0234242 | 5.50548 | 0.05359271 | -2.310819 | -0.02337937 | 5.711724 | 0.05554562 | 5.711881 | 0.0555471 | 5.696637 | 0.05540289 | 5.775507 | 0.0561488 | 5.794862 | 0.05633177 | 5.964403 | 0.05793303 | -2.497024 | -0.02528729 | -2.394885 | -0.02424029 | -2.367843 | -0.02396327 | -2.418389 | -0.02448112 | -2.415877 | -0.02445538 | -2.406897 | -0.02436336 | 1030.388 | 1087.15 | 5.50877 | 0.7756435 | 0.7738096 | 0.06266826 | 22.85 | 2.755834 | 14445.72065 | 5.511667 | 0.05365135 | -2.376469 | -0.02405163 | 5.509138 | 0.05362738 | -2.324729 | -0.02352177 | 5.617412 | 0.05465306 | 5.675395 | 0.0552019 | 5.707754 | 0.05550806 | 5.686767 | 0.05530951 | 5.701154 | 0.05544562 | 5.69677 | 0.05540415 | -2.432316 | -0.02462385 | -2.409046 | -0.02438538 | -2.401369 | -0.02430672 | -2.375269 | -0.02403933 | -2.333701 | -0.02361363 | -2.23438 | -0.0225972 | 1015.437 | 1071.405 | 5.511667 | 0.8125625 | 0.7813086 | 0.05766279
22.9 | 2.818827 | 14386.03 | 5.637654 | 0.05484469 | -2.542328 | -0.02575204 | 5.633489 | 0.05480527 | -2.435557 | -0.02465707 | 5.626056 | 0.0547349 | 5.854906 | 0.05689916 | 5.90938 | 0.05741364 | 5.911596 | 0.05743456 | 5.871314 | 0.05705415 | 5.816036 | 0.05653189 | -2.677972 | -0.02714483 | -2.558296 | -0.02591589 | -2.587807 | -0.0262188 | -2.605175 | -0.02639711 | -2.617295 | -0.02652156 | -2.607433 | -0.02642029 | 1013.101 | 1070.216 | 5.637654 | 0.885173 | 0.8178624 | 0.06993563 | 22.9 | 2.762137 | 14521.42173 | 5.524274 | 0.05377083 | -2.318915 | -0.02346225 | 5.521134 | 0.05374107 | -2.319458 | -0.02346781 | 5.781925 | 0.05620948 | 5.731664 | 0.05573423 | 5.727867 | 0.05569831 | 5.810893 | 0.05648329 | 5.813545 | 0.05650835 | 6.008417 | 0.05834831 | -2.503138 | -0.02534999 | -2.405318 | -0.02434718 | -2.376688 | -0.02405387 | -2.42716 | -0.02457101 | -2.42159 | -0.02451393 | -2.420397 | -0.0245017 | 1030.288 | 1087.204 | 5.524274 | 0.7741125 | 0.7751992 | 0.06119788 | 22.9 | 2.761541 | 14445.12065 | 5.523083 | 0.05375954 | -2.38914 | -0.02418143 | 5.520822 | 0.05373811 | -2.335712 | -0.02363422 | 5.659109 | 0.05504777 | 5.688736 | 0.05532814 | 5.723776 | 0.05565962 | 5.699078 | 0.05542598 | 5.707978 | 0.05551018 | 5.69246 | 0.05536337 | -2.360626 | -0.02388935 | -2.416499 | -0.02446175 | -2.410268 | -0.0243979 | -2.387078 | -0.0241603 | -2.336032 | -0.0236375 | -2.224413 | -0.02249526 | 1015.395 | 1071.476 | 5.523083 | 0.8175447 | 0.7850886 | 0.0658242
22.95 | 2.826535 | 14390.93 | 5.653069 | 0.05499061 | -2.5434 | -0.02576304 | 5.649277 | 0.05495471 | -2.439361 | -0.02469606 | 5.64588 | 0.05492256 | 5.859641 | 0.05694389 | 5.924568 | 0.05755703 | 5.922534 | 0.05753783 | 5.884608 | 0.05717971 | 5.81858 | 0.05655593 | -2.67402 | -0.02710422 | -2.559293 | -0.02592613 | -2.584541 | -0.02618527 | -2.60235 | -0.0263681 | -2.612557 | -0.02647291 | -2.627015 | -0.02662138 | 1013.446 | 1070.737 | 5.653069 | 0.8814634 | 0.8161653 | 0.08518042 | 22.95 | 2.770984 | 14524.22173 | 5.541968 | 0.05393849 | -2.330766 | -0.02358358 | 5.538518 | 0.0539058 | -2.326004 | -0.02353482 | 5.776426 | 0.05615749 | 5.743544 | 0.05584658 | 5.733998 | 0.0557563 | 5.821917 | 0.05658747 | 5.840409 | 0.0567622 | 6.036293 | 0.05861124 | -2.482835 | -0.02514177 | -2.408347 | -0.02437822 | -2.385592 | -0.02414508 | -2.434438 | -0.0246456 | -2.418715 | -0.02448446 | -2.429908 | -0.02459917 | 1030.487 | 1087.596 | 5.541968 | 0.776928 | 0.7749117 | 0.06894841 | 22.95 | 2.770521 | 14445.92065 | 5.541043 | 0.05392972 | -2.378019 | -0.0240675 | 5.539375 | 0.05391392 | -2.329385 | -0.02356944 | 5.606597 | 0.05455065 | 5.703915 | 0.05547174 | 5.740196 | 0.05581492 | 5.711094 | 0.05553966 | 5.71739 | 0.05559922 | 5.689524 | 0.05533559 | -2.345071 | -0.02373005 | -2.405617 | -0.02435025 | -2.403097 | -0.02432442 | -2.380147 | -0.0240893 | -2.340374 | -0.02368196 | -2.230373 | -0.02255622 | 1015.451 | 1071.718 | 5.541043 | 0.8059515 | 0.7767291 | 0.09055825
23 | 2.834765 | 14390.13 | 5.66953 | 0.0551464 | -2.550994 | -0.02584096 | 5.665952 | 0.05511254 | -2.44808 | -0.02478544 | 5.699778 | 0.05543261 | 5.888433 | 0.05721583 | 5.952854 | 0.05782404 | 5.946734 | 0.05776627 | 5.923042 | 0.05754263 | 5.849291 | 0.05684611 | -2.656465 | -0.02692387 | -2.565226 | -0.02598702 | -2.588371 | -0.02622459 | -2.604947 | -0.02639477 | -2.612541 | -0.02647274 | -2.606281 | -0.02640846 | 1013.389 | 1070.844 | 5.66953 | 0.8817804 | 0.8172703 | 0.05927806 | 23 | 2.777815 | 14524.82173 | 5.55563 | 0.05406793 | -2.332848 | -0.0236049 | 5.551006 | 0.05402412 | -2.327992 | -0.02355518 | 5.766793 | 0.05606642 | 5.757876 | 0.05598211 | 5.752704 | 0.0559332 | 5.83004 | 0.05666423 | 5.845769 | 0.05681284 | 6.005312 | 0.05831902 | -2.489059 | -0.0252056 | -2.403676 | -0.02433036 | -2.379187 | -0.02407947 | -2.420174 | -0.02449941 | -2.402072 | -0.02431392 | -2.431164 | -0.02461205 | 1030.53 | 1087.782 | 5.55563 | 0.7748703 | 0.7730882 | 0.08128544 | 23 | 2.779421 | 14446.72065 | 5.558842 | 0.05409836 | -2.385903 | -0.02414827 | 5.555624 | 0.05406787 | -2.336892 | -0.0236463 | 5.646401 | 0.05492749 | 5.732478 | 0.05574193 | 5.756884 | 0.05597273 | 5.72691 | 0.05568926 | 5.751845 | 0.05592508 | 5.728265 | 0.05570208 | -2.360701 | -0.02389012 | -2.417218 | -0.02446912 | -2.407904 | -0.02437368 | -2.371666 | -0.02400243 | -2.334097 | -0.02361768 | -2.248193 | -0.0227385 | 1015.507 | 1071.958 | 5.558842 | 0.8062836 | 0.7772875 | 0.06588953
23.05 | 2.843221 | 14390.93 | 5.686443 | 0.05530644 | -2.565604 | -0.0259909 | 5.682465 | 0.0552688 | -2.455268 | -0.02485912 | 5.728349 | 0.05570287 | 5.916067 | 0.05747677 | 5.968528 | 0.05797196 | 5.975709 | 0.05803972 | 5.940379 | 0.05770629 | 5.875539 | 0.05709406 | -2.690097 | -0.02726942 | -2.572342 | -0.02606005 | -2.605748 | -0.02640299 | -2.618245 | -0.02653131 | -2.602335 | -0.02636795 | -2.62897 | -0.02664145 | 1013.446 | 1071.075 | 5.686443 | 0.886591 | 0.8174741 | 0.08143127 | 23.05 | 2.785925 | 14525.92173 | 5.57185 | 0.05422158 | -2.346191 | -0.02374152 | 5.56842 | 0.05418909 | -2.340643 | -0.02368471 | 5.813776 | 0.05651053 | 5.776425 | 0.05615748 | 5.775604 | 0.05614972 | 5.863409 | 0.05697948 | 5.889545 | 0.05722634 | 6.036794 | 0.05861596 | -2.488047 | -0.02519522 | -2.412015 | -0.0244158 | -2.383753 | -0.02412624 | -2.437034 | -0.02467221 | -2.422964 | -0.02452801 | -2.436063 | -0.02466226 | 1030.608 | 1088.032 | 5.57185 | 0.7789199 | 0.7764365 | 0.09587791 | 23.05 | 2.786137 | 14448.82065 | 5.572275 | 0.0542256 | -2.40175 | -0.02431062 | 5.569775 | 0.05420192 | -2.348287 | -0.02376299 | 5.695407 | 0.05539125 | 5.751645 | 0.05592319 | 5.776909 | 0.05616206 | 5.747115 | 0.05588035 | 5.755659 | 0.05596114 | 5.748122 | 0.05588987 | -2.402024 | -0.02431343 | -2.431753 | -0.02461808 | -2.429119 | -0.02459109 | -2.390862 | -0.02419907 | -2.370128 | -0.02398667 | -2.284053 | -0.02310542 | 1015.655 | 1072.25 | 5.572275 | 0.8126572 | 0.7806773 | 0.08033872
23.1 | 2.84941 | 14390.03 | 5.69882 | 0.05542354 | -2.571219 | -0.02604853 | 5.695085 | 0.05538821 | -2.465716 | -0.02496624 | 5.744086 | 0.05585171 | 5.934254 | 0.05764847 | 5.987694 | 0.05815281 | 5.973375 | 0.0580177 | 5.952753 | 0.05782308 | 5.877626 | 0.05711377 | -2.736024 | -0.0277415 | -2.59169 | -0.02625866 | -2.625399 | -0.02660478 | -2.62912 | -0.02664299 | -2.63631 | -0.02671684 | -2.670503 | -0.02706809 | 1013.382 | 1071.133 | 5.69882 | 0.8867578 | 0.8206648 | 0.04399134 | 23.1 | 2.793193 | 14528.22173 | 5.586386 | 0.05435926 | -2.335489 | -0.02363194 | 5.583027 | 0.05432744 | -2.330975 | -0.02358572 | 5.886896 | 0.05720132 | 5.774547 | 0.05613973 | 5.770177 | 0.05609841 | 5.870319 | 0.05704475 | 5.890972 | 0.05723981 | 6.038375 | 0.05863087 | -2.518566 | -0.02550825 | -2.408432 | -0.02437909 | -2.380252 | -0.02409038 | -2.423921 | -0.02453781 | -2.406751 | -0.02436187 | -2.399745 | -0.02429008 | 1030.771 | 1088.354 | 5.586386 | 0.7690856 | 0.7672217 | 0.07528692 | 23.1 | 2.795771 | 14448.12065 | 5.591543 | 0.0544081 | -2.404032 | -0.024334 | 5.588839 | 0.05438249 | -2.353714 | -0.02381856 | 5.691637 | 0.05535558 | 5.767076 | 0.05606909 | 5.782608 | 0.05621593 | 5.774096 | 0.05613546 | 5.78415 | 0.05623051 | 5.761929 | 0.05602043 | -2.386158 | -0.02415088 | -2.435903 | -0.02466062 | -2.436834 | -0.02467016 | -2.398896 | -0.02428138 | -2.352758 | -0.02380877 | -2.247303 | -0.0227294 | 1015.606 | 1072.394 | 5.591543 | 0.8091351 | 0.7793031 | 0.07616878
23.15 | 2.855909 | 14390.83 | 5.711818 | 0.05554651 | -2.576534 | -0.02610308 | 5.708594 | 0.05551601 | -2.47135 | -0.025024 | 5.702532 | 0.05545866 | 5.945922 | 0.05775861 | 6.000863 | 0.05827705 | 5.984706 | 0.05812461 | 5.950788 | 0.05780454 | 5.847248 | 0.05682681 | -2.665584 | -0.02701755 | -2.583164 | -0.02617114 | -2.623612 | -0.02658643 | -2.633677 | -0.02668979 | -2.652514 | -0.02688328 | -2.665219 | -0.0270138 | 1013.439 | 1071.325 | 5.711818 | 0.8865503 | 0.8206743 | 0.06643343 | 23.15 | 2.80126 | 14529.72173 | 5.602519 | 0.05451204 | -2.358607 | -0.02386867 | 5.599162 | 0.05448025 | -2.35273 | -0.02380849 | 5.87213 | 0.05706186 | 5.814476 | 0.05651715 | 5.813432 | 0.05650728 | 5.905977 | 0.05738151 | 5.922156 | 0.05753426 | 6.086683 | 0.05908634 | -2.555516 | -0.02588737 | -2.423927 | -0.02453788 | -2.392274 | -0.02421354 | -2.454939 | -0.02485575 | -2.445805 | -0.02476212 | -2.480505 | -0.02511788 | 1030.877 | 1088.632 | 5.602519 | 0.7789182 | 0.7762347 | 0.08510114 | 23.15 | 2.803866 | 14450.72065 | 5.607732 | 0.0545614 | -2.416147 | -0.02445815 | 5.605378 | 0.05453911 | -2.360905 | -0.02389221 | 5.620667 | 0.05468388 | 5.788737 | 0.05627387 | 5.801523 | 0.05639473 | 5.787758 | 0.05626462 | 5.784799 | 0.05623665 | 5.759726 | 0.0559996 | -2.428026 | -0.02457989 | -2.455469 | -0.02486118 | -2.452733 | -0.02483314 | -2.41024 | -0.02439762 | -2.380304 | -0.02409091 | -2.293943 | -0.02320663 | 1015.789 | 1072.751 | 5.607732 | 0.8124751 | 0.7795962 | 0.07939074
23.2 | 2.864127 | 14388.83 | 5.728253 | 0.05570197 | -2.584767 | -0.02618759 | 5.724822 | 0.05566951 | -2.475966 | -0.02507134 | 5.758806 | 0.0559909 | 5.945539 | 0.05775499 | 6.007651 | 0.05834108 | 6.009314 | 0.05835677 | 5.95547 | 0.05784873 | 5.886926 | 0.0572016 | -2.700245 | -0.02737371 | -2.59699 | -0.02631307 | -2.628957 | -0.02664132 | -2.647003 | -0.02682667 | -2.661669 | -0.02697733 | -2.669677 | -0.0270596 | 1013.298 | 1071.342 | 5.728253 | 0.8872826 | 0.8193735 | 0.05788481 | 23.2 | 2.812439 | 14528.62173 | 5.624878 | 0.05472374 | -2.36997 | -0.02398506 | 5.621236 | 0.05468926 | -2.371277 | -0.02399844 | 5.881104 | 0.05714662 | 5.832916 | 0.0566914 | 5.836186 | 0.0567223 | 5.92527 | 0.05756366 | 5.938449 | 0.05768807 | 6.080973 | 0.05903251 | -2.544551 | -0.02577485 | -2.46556 | -0.02496464 | -2.431898 | -0.02461957 | -2.487144 | -0.02518596 | -2.477564 | -0.02508772 | -2.464384 | -0.02495258 | 1030.799 | 1088.781 | 5.624878 | 0.7802888 | 0.781942 | 0.06951351 | 23.2 | 2.810458 | 14450.32065 | 5.620916 | 0.05468623 | -2.428982 | -0.02458968 | 5.618415 | 0.05466255 | -2.370526 | -0.02399075 | 5.672507 | 0.05517457 | 5.799907 | 0.05637945 | 5.814594 | 0.05651826 | 5.79383 | 0.05632201 | 5.796974 | 0.05635173 | 5.790754 | 0.05629294 | -2.429924 | -0.02459934 | -2.460865 | -0.0249165 | -2.453651 | -0.02484255 | -2.432519 | -0.02462593 | -2.395455 | -0.02424613 | -2.31189 | -0.02339033 | 1015.761 | 1072.856 | 5.620916 | 0.8170266 | 0.782176 | 0.06430873
23.25 | 2.872044 | 14392.13 | 5.744088 | 0.05585172 | -2.592228 | -0.02626418 | 5.740446 | 0.05581728 | -2.480578 | -0.02511863 | 5.754327 | 0.05594855 | 5.969734 | 0.05798334 | 6.023917 | 0.05849451 | 6.028667 | 0.05853931 | 5.987636 | 0.05815226 | 5.918457 | 0.05749934 | -2.691457 | -0.0272834 | -2.613082 | -0.0264783 | -2.63944 | -0.02674899 | -2.665987 | -0.02702169 | -2.677545 | -0.02714044 | -2.674917 | -0.02711344 | 1013.53 | 1071.748 | 5.744088 | 0.8876771 | 0.8182322 | 0.06756702 | 23.25 | 2.816519 | 14530.82173 | 5.633037 | 0.05480099 | -2.369762 | -0.02398292 | 5.629697 | 0.05476937 | -2.373746 | -0.02402373 | 5.912701 | 0.05744499 | 5.831566 | 0.05667864 | 5.83109 | 0.05667415 | 5.922485 | 0.05753737 | 5.922601 | 0.05753846 | 6.057416 | 0.05881042 | -2.56015 | -0.02593492 | -2.475117 | -0.02506263 | -2.442235 | -0.02472552 | -2.494752 | -0.02526398 | -2.481988 | -0.02513309 | -2.469245 | -0.02500242 | 1030.955 | 1089.03 | 5.633037 | 0.77821 | 0.7813705 | 0.06637356 | 23.25 | 2.818552 | 14451.62065 | 5.637105 | 0.0548395 | -2.431436 | -0.02461483 | 5.63492 | 0.05481881 | -2.372848 | -0.02401453 | 5.692621 | 0.05536489 | 5.809786 | 0.05647282 | 5.82533 | 0.05661972 | 5.804632 | 0.05642411 | 5.803639 | 0.05641473 | 5.824388 | 0.05661082 | -2.428198 | -0.02458165 | -2.460433 | -0.02491207 | -2.454841 | -0.02485475 | -2.43515 | -0.0246529 | -2.3977 | -0.02426913 | -2.317037 | -0.02344302 | 1015.852 | 1073.117 | 5.637105 | 0.8143957 | 0.7795844 | 0.0761971
23.3 | 2.879845 | 14391.33 | 5.75969 | 0.05599926 | -2.599588 | -0.02633975 | 5.756236 | 0.0559666 | -2.486812 | -0.02518256 | 5.790817 | 0.05629353 | 5.988396 | 0.05815943 | 6.056279 | 0.0587997 | 6.066816 | 0.05889905 | 6.021816 | 0.0584747 | 5.950028 | 0.05779736 | -2.742886 | -0.02781205 | -2.610625 | -0.02645307 | -2.645513 | -0.02681136 | -2.662046 | -0.0269812 | -2.686168 | -0.02722905 | -2.683578 | -0.02720243 | 1013.474 | 1071.847 | 5.75969 | 0.8880707 | 0.8180392 | 0.07405303 | 23.3 | 2.821732 | 14528.62173 | 5.643465 | 0.0548997 | -2.367222 | -0.02395691 | 5.639933 | 0.05486627 | -2.367295 | -0.02395766 | 5.890445 | 0.05723484 | 5.849413 | 0.05684727 | 5.838767 | 0.05674668 | 5.929385 | 0.05760251 | 5.92006 | 0.05751447 | 6.08079 | 0.05903079 | -2.563213 | -0.02596636 | -2.451206 | -0.02481748 | -2.415814 | -0.02445473 | -2.470297 | -0.02501321 | -2.459969 | -0.02490732 | -2.456173 | -0.0248684 | 1030.799 | 1088.972 | 5.643465 | 0.7742323 | 0.7751127 | 0.04806668 | 23.3 | 2.827314 | 14450.82065 | 5.654629 | 0.05500537 | -2.431899 | -0.02461958 | 5.651454 | 0.05497532 | -2.375863 | -0.02404542 | 5.775166 | 0.05614558 | 5.827734 | 0.05664244 | 5.846807 | 0.05682265 | 5.826073 | 0.05662674 | 5.843124 | 0.05678785 | 5.820278 | 0.05657198 | -2.420667 | -0.02450447 | -2.461048 | -0.02491838 | -2.457993 | -0.02488706 | -2.433463 | -0.02463561 | -2.397021 | -0.02426217 | -2.295854 | -0.02322619 | 1015.796 | 1073.235 | 5.654629 | 0.8102333 | 0.7774165 | 0.06212883
23.35 | 2.887676 | 14392.23 | 5.775351 | 0.05614733 | -2.604656 | -0.02639178 | 5.771909 | 0.05611479 | -2.496389 | -0.02528077 | 5.821835 | 0.05658669 | 6.009612 | 0.05835958 | 6.070163 | 0.0589306 | 6.066106 | 0.05889236 | 6.02992 | 0.05855113 | 5.967179 | 0.05795923 | -2.733801 | -0.02771865 | -2.61684 | -0.02651689 | -2.651837 | -0.02687632 | -2.683212 | -0.02719867 | -2.670037 | -0.0270633 | -2.660902 | -0.02696945 | 1013.537 | 1072.073 | 5.775351 | 0.8869532 | 0.8198988 | 0.09359095 | 23.35 | 2.827187 | 14530.22173 | 5.654375 | 0.05500297 | -2.395327 | -0.02424481 | 5.651281 | 0.05497368 | -2.384952 | -0.02413852 | 5.879599 | 0.0571324 | 5.877845 | 0.05711584 | 5.87743 | 0.05711192 | 5.956661 | 0.05785997 | 5.950194 | 0.05779893 | 6.114906 | 0.05935234 | -2.625908 | -0.02661001 | -2.468148 | -0.02499117 | -2.435059 | -0.02465197 | -2.4968 | -0.02528499 | -2.482758 | -0.02514098 | -2.497411 | -0.02529125 | 1030.913 | 1089.205 | 5.654375 | 0.7882403 | 0.7828247 | 0.06356126 | 23.35 | 2.835033 | 14452.32065 | 5.670066 | 0.05515147 | -2.441061 | -0.02471349 | 5.666995 | 0.05512241 | -2.385909 | -0.02414833 | 5.731813 | 0.05573564 | 5.850378 | 0.05685638 | 5.87346 | 0.05707442 | 5.855604 | 0.05690575 | 5.849075 | 0.05684407 | 5.82692 | 0.05663474 | -2.443363 | -0.02473708 | -2.469782 | -0.02500793 | -2.461645 | -0.0249245 | -2.432308 | -0.02462377 | -2.395267 | -0.0242442 | -2.30542 | -0.0233241 | 1015.901 | 1073.503 | 5.670066 | 0.8119293 | 0.7796302 | 0.05860724
23.4 | 2.895564 | 14394.33 | 5.791129 | 0.05629648 | -2.617786 | -0.0265266 | 5.787675 | 0.05626383 | -2.502873 | -0.02534728 | 5.81026 | 0.0564773 | 6.02792 | 0.05853227 | 6.091802 | 0.05913459 | 6.091319 | 0.05913004 | 6.061764 | 0.05885142 | 5.984438 | 0.05812209 | -2.751169 | -0.02789722 | -2.627257 | -0.02662386 | -2.663496 | -0.0269961 | -2.685602 | -0.02722323 | -2.67888 | -0.02715416 | -2.686117 | -0.02722852 | 1013.685 | 1072.389 | 5.791129 | 0.8910549 | 0.8198608 | 0.07400082 | 23.4 | 2.836555 | 14528.52173 | 5.67311 | 0.05518028 | -2.401851 | -0.02431166 | 5.670802 | 0.05515843 | -2.385327 | -0.02414237 | 5.987311 | 0.05814919 | 5.911736 | 0.05743588 | 5.904659 | 0.05736906 | 5.986827 | 0.05814463 | 5.982939 | 0.05810794 | 6.169108 | 0.059863 | -2.610521 | -0.026452 | -2.467494 | -0.02498447 | -2.431647 | -0.024617 | -2.482864 | -0.02514207 | -2.468155 | -0.02499125 | -2.474718 | -0.02505854 | 1030.792 | 1089.27 | 5.67311 | 0.7875849 | 0.7783825 | 0.0513704 | 23.4 | 2.842914 | 14452.12065 | 5.685829 | 0.05530063 | -2.447751 | -0.02478206 | 5.683032 | 0.05527416 | -2.391573 | -0.02420635 | 5.783337 | 0.05622283 | 5.862334 | 0.05696933 | 5.884503 | 0.05717872 | 5.864849 | 0.05699309 | 5.860256 | 0.0569497 | 5.833028 | 0.05669246 | -2.422917 | -0.02452753 | -2.48048 | -0.02511762 | -2.478617 | -0.02509852 | -2.44625 | -0.02476668 | -2.410212 | -0.02439733 | -2.301592 | -0.02328492 | 1015.887 | 1073.649 | 5.685829 | 0.8120324 | 0.7791458 | 0.05360701
23.45 | 2.906466 | 14396.53 | 5.812932 | 0.05650256 | -2.614175 | -0.02648952 | 5.809495 | 0.05647007 | -2.508356 | -0.02540351 | 5.805595 | 0.05643321 | 6.064622 | 0.05887836 | 6.126201 | 0.05945878 | 6.103585 | 0.05924565 | 6.071507 | 0.05894328 | 5.987634 | 0.05815224 | -2.768322 | -0.02807362 | -2.63522 | -0.02670564 | -2.671599 | -0.02707935 | -2.684011 | -0.02720688 | -2.696325 | -0.02733343 | -2.713534 | -0.0275103 | 1013.84 | 1072.774 | 5.812932 | 0.8826005 | 0.8177125 | 0.07699433 | 23.45 | 2.845293 | 14530.02173 | 5.690585 | 0.05534563 | -2.399819 | -0.02429084 | 5.687437 | 0.05531584 | -2.394141 | -0.02423266 | 5.91554 | 0.0574718 | 5.915197 | 0.05746856 | 5.901018 | 0.05733468 | 5.989774 | 0.05817243 | 5.984933 | 0.05812676 | 6.176379 | 0.05993148 | -2.584278 | -0.02618257 | -2.489408 | -0.02520918 | -2.463023 | -0.02493863 | -2.518204 | -0.02550453 | -2.499333 | -0.02531097 | -2.506614 | -0.02538565 | 1030.899 | 1089.563 | 5.690585 | 0.7821929 | 0.7796069 | 0.071574 | 23.45 | 2.850199 | 14451.02065 | 5.700397 | 0.05543846 | -2.447951 | -0.02478411 | 5.697823 | 0.05541411 | -2.394066 | -0.0242319 | 5.773775 | 0.05613243 | 5.886172 | 0.05719448 | 5.911523 | 0.05743387 | 5.890444 | 0.05723483 | 5.888883 | 0.05722008 | 5.871271 | 0.05705375 | -2.438142 | -0.02468357 | -2.472488 | -0.02503567 | -2.474006 | -0.02505124 | -2.436257 | -0.02466425 | -2.418359 | -0.02448081 | -2.330452 | -0.02358036 | 1015.81 | 1073.715 | 5.700397 | 0.8085024 | 0.7771063 | 0.07246778
23.5 | 2.912757 | 14395.63 | 5.825513 | 0.05662145 | -2.631552 | -0.02666797 | 5.821844 | 0.05658678 | -2.517806 | -0.02550045 | 5.853397 | 0.0568849 | 6.068259 | 0.05891265 | 6.127657 | 0.05947249 | 6.114942 | 0.05935268 | 6.081864 | 0.05904091 | 5.976968 | 0.0580516 | -2.741607 | -0.0277989 | -2.644972 | -0.02680581 | -2.685922 | -0.02722652 | -2.699414 | -0.02736517 | -2.690664 | -0.02727525 | -2.709925 | -0.02747321 | 1013.777 | 1072.834 | 5.825513 | 0.890313 | 0.8203108 | 0.07332807 | 23.5 | 2.853644 | 14530.12173 | 5.707288 | 0.05550365 | -2.397721 | -0.02426934 | 5.703583 | 0.0554686 | -2.392205 | -0.02421283 | 5.959939 | 0.0578909 | 5.933734 | 0.05764356 | 5.913463 | 0.05745219 | 6.002262 | 0.05829025 | 6.00464 | 0.05831268 | 6.197938 | 0.06013451 | -2.545289 | -0.02578242 | -2.475517 | -0.02506673 | -2.44902 | -0.02479507 | -2.502552 | -0.02534398 | -2.488127 | -0.02519604 | -2.487406 | -0.02518865 | 1030.906 | 1089.743 | 5.707288 | 0.777009 | 0.7746674 | 0.07551116 | 23.5 | 2.856591 | 14451.32065 | 5.713183 | 0.05555942 | -2.456144 | -0.0248681 | 5.710319 | 0.05553233 | -2.400514 | -0.02429796 | 5.781496 | 0.05620542 | 5.905685 | 0.05737875 | 5.925627 | 0.05756703 | 5.896474 | 0.05729177 | 5.906386 | 0.05738537 | 5.886857 | 0.05720095 | -2.413202 | -0.02442797 | -2.484568 | -0.02515954 | -2.484836 | -0.02516229 | -2.452134 | -0.024827 | -2.409945 | -0.02439459 | -2.291826 | -0.02318497 | 1015.831 | 1073.867 | 5.713183 | 0.8102652 | 0.7779238 | 0.0691225
23.55 | 2.919018 | 14395.23 | 5.838036 | 0.05673978 | -2.644101 | -0.02679686 | 5.834667 | 0.05670795 | -2.532329 | -0.02564944 | 5.88955 | 0.05722638 | 6.094076 | 0.05915602 | 6.155972 | 0.05973926 | 6.152559 | 0.05970711 | 6.105671 | 0.05926531 | 6.016879 | 0.05842813 | -2.742259 | -0.02780561 | -2.657006 | -0.02692942 | -2.694049 | -0.02731004 | -2.717248 | -0.02754848 | -2.712089 | -0.02749545 | -2.730366 | -0.02768333 | 1013.749 | 1072.932 | 5.838036 | 0.8949315 | 0.8258429 | 0.0597507 | 23.55 | 2.86119 | 14531.82173 | 5.722379 | 0.05564641 | -2.407171 | -0.02436617 | 5.719396 | 0.05561819 | -2.405097 | -0.02434492 | 5.959978 | 0.05789127 | 5.961372 | 0.05790443 | 5.951725 | 0.05781338 | 6.03085 | 0.0585599 | 6.046892 | 0.05871119 | 6.242862 | 0.06055744 | -2.584532 | -0.02618518 | -2.484421 | -0.02515804 | -2.452058 | -0.02482622 | -2.509024 | -0.02541037 | -2.489224 | -0.02520729 | -2.52106 | -0.02553383 | 1031.026 | 1090.026 | 5.722379 | 0.7789637 | 0.7784576 | 0.08369108 | 23.55 | 2.863971 | 14453.92065 | 5.727942 | 0.05569902 | -2.467782 | -0.02498742 | 5.725729 | 0.05567809 | -2.409579 | -0.02439084 | 5.791689 | 0.05630178 | 5.913032 | 0.05744812 | 5.923696 | 0.0575488 | 5.906208 | 0.05738369 | 5.916061 | 0.05747672 | 5.891164 | 0.05724163 | -2.445132 | -0.02475522 | -2.498991 | -0.02530746 | -2.492753 | -0.02524348 | -2.452274 | -0.02482843 | -2.418163 | -0.02447881 | -2.316353 | -0.02343602 | 1016.014 | 1074.21 | 5.727942 | 0.813615 | 0.7795777 | 0.08033482
23.6 | 2.927229 | 14395.43 | 5.854458 | 0.05689493 | -2.651112 | -0.02686888 | 5.850492 | 0.05685746 | -2.536259 | -0.02568976 | 5.979171 | 0.05807239 | 6.097472 | 0.05918803 | 6.166766 | 0.05984094 | 6.169372 | 0.05986548 | 6.133472 | 0.05952729 | 6.095914 | 0.05917335 | -2.752758 | -0.02791356 | -2.666939 | -0.02703147 | -2.704369 | -0.0274161 | -2.730844 | -0.02768825 | -2.743655 | -0.02781996 | -2.748385 | -0.0278686 | 1013.763 | 1073.113 | 5.854458 | 0.8948522 | 0.8242433 | 0.06300507 | 23.6 | 2.867205 | 14534.22173 | 5.734411 | 0.05576021 | -2.450002 | -0.02480514 | 5.731534 | 0.055733 | -2.439226 | -0.02469468 | 6.03252 | 0.05857565 | 5.966417 | 0.05795204 | 5.954823 | 0.05784262 | 6.045738 | 0.05870031 | 6.033917 | 0.05858883 | 6.222299 | 0.06036387 | -2.65601 | -0.02691919 | -2.536218 | -0.02568934 | -2.50668 | -0.02538632 | -2.56475 | -0.02598213 | -2.547004 | -0.02580002 | -2.55879 | -0.02592096 | 1031.197 | 1090.33 | 5.734411 | 0.8013272 | 0.7956191 | 0.08322059 | 23.6 | 2.87229 | 14454.82065 | 5.744579 | 0.05585637 | -2.476015 | -0.02507184 | 5.741732 | 0.05582944 | -2.417477 | -0.02447178 | 5.776529 | 0.05615847 | 5.933462 | 0.05764099 | 5.945091 | 0.05775076 | 5.925065 | 0.05756172 | 5.933595 | 0.05764225 | 5.944771 | 0.05774774 | -2.439411 | -0.02469658 | -2.506484 | -0.02538431 | -2.500503 | -0.02532297 | -2.468616 | -0.02499597 | -2.434465 | -0.02464588 | -2.357595 | -0.02385831 | 1016.077 | 1074.446 | 5.744579 | 0.8144298 | 0.780408 | 0.08449132
23.65 | 2.936282 | 14394.93 | 5.872564 | 0.05706596 | -2.649014 | -0.02684733 | 5.868063 | 0.05702344 | -2.539718 | -0.02572526 | 5.903614 | 0.05735919 | 6.119643 | 0.05939698 | 6.189422 | 0.06005431 | 6.190267 | 0.06006227 | 6.130434 | 0.05949866 | 6.082216 | 0.05904423 | -2.771263 | -0.02810387 | -2.672485 | -0.02708845 | -2.708211 | -0.02745559 | -2.724047 | -0.02761837 | -2.731931 | -0.02769942 | -2.700259 | -0.02737386 | 1013.72746 | 1073.259 | 5.872564 | 0.8884362 | 0.8219407 | 0.06776316 | 23.65 | 2.87532 | 14533.92173 | 5.75064 | 0.05591368 | -2.412538 | -0.02442116 | 5.747351 | 0.05588258 | -2.409715 | -0.02439224 | 6.011029 | 0.05837295 | 5.982364 | 0.05810252 | 5.967823 | 0.05796531 | 6.065696 | 0.05888849 | 6.05812 | 0.05881706 | 6.259526 | 0.06071427 | -2.609675 | -0.02644331 | -2.512943 | -0.02545057 | -2.487005 | -0.02518453 | -2.543106 | -0.02576002 | -2.522159 | -0.02554511 | -2.534481 | -0.02567152 | 1031.175 | 1090.475 | 5.75064 | 0.7754592 | 0.7745941 | 0.08338319 | 23.65 | 2.880018 | 14456.62065 | 5.760035 | 0.05600252 | -2.488368 | -0.02519851 | 5.756853 | 0.05597243 | -2.426206 | -0.02456123 | 5.829233 | 0.0566566 | 5.954689 | 0.05784135 | 5.975258 | 0.05803547 | 5.950284 | 0.05779978 | 5.957768 | 0.05787041 | 5.927532 | 0.05758501 | -2.431902 | -0.02461961 | -2.514345 | -0.02546495 | -2.506417 | -0.02538363 | -2.478492 | -0.02509724 | -2.441694 | -0.02471998 | -2.351514 | -0.02379603 | 1016.203 | 1074.737 | 5.760035 | 0.8180271 | 0.7819259 | 0.08353347
23.7 | 2.943849 | 14397.63 | 5.887697 | 0.05720888 | -2.66676 | -0.02702963 | 5.88424 | 0.05717624 | -2.546359 | -0.0257934 | 5.941114 | 0.05771323 | 6.139369 | 0.05958285 | 6.209387 | 0.06024231 | 6.21115 | 0.06025891 | 6.179204 | 0.05995808 | 6.126368 | 0.05946035 | -2.809332 | -0.02849549 | -2.681922 | -0.02718542 | -2.721431 | -0.02759148 | -2.748453 | -0.0278693 | -2.756064 | -0.02794756 | -2.741392 | -0.02779669 | 1013.918 | 1073.614 | 5.887697 | 0.8956362 | 0.821895 | 0.07273455 | 23.7 | 2.883591 | 14535.22173 | 5.767183 | 0.05607011 | -2.432368 | -0.02462439 | 5.763717 | 0.05603734 | -2.424666 | -0.02454545 | 6.000186 | 0.05827066 | 5.996643 | 0.05823724 | 5.989302 | 0.05816798 | 6.070963 | 0.05893815 | 6.089738 | 0.05911513 | 6.235468 | 0.06048784 | -2.608779 | -0.02643411 | -2.533207 | -0.02565845 | -2.504857 | -0.02536762 | -2.561886 | -0.02595274 | -2.547353 | -0.0258036 | -2.550009 | -0.02583085 | 1031.268 | 1090.743 | 5.767183 | 0.783076 | 0.7794214 | 0.06982975 | 23.7 | 2.88789 | 14456.32065 | 5.775781 | 0.05615139 | -2.495049 | -0.02526703 | 5.773338 | 0.0561283 | -2.432501 | -0.02462575 | 5.828658 | 0.05665117 | 5.966271 | 0.05795066 | 5.999656 | 0.05826566 | 5.971876 | 0.05800355 | 5.992319 | 0.05819644 | 5.957951 | 0.05787214 | -2.464587 | -0.02495466 | -2.522273 | -0.02554628 | -2.512743 | -0.02544851 | -2.492814 | -0.02524411 | -2.446213 | -0.0247663 | -2.361669 | -0.02390003 | 1016.182 | 1074.875 | 5.775781 | 0.8181172 | 0.7817066 | 0.06391563
23.75 | 2.953679 | 14397.73 | 5.907358 | 0.05739454 | -2.658661 | -0.02694643 | 5.903364 | 0.05735683 | -2.548847 | -0.02581893 | 6.014141 | 0.0584023 | 6.165236 | 0.05982652 | 6.223193 | 0.06037229 | 6.228273 | 0.06042011 | 6.191148 | 0.06007057 | 6.122096 | 0.05942009 | -2.84568 | -0.02886954 | -2.682414 | -0.02719047 | -2.720985 | -0.02758689 | -2.726922 | -0.02764793 | -2.718581 | -0.02756218 | -2.720049 | -0.02757727 | 1013.925 | 1073.821 | 5.907358 | 0.8849948 | 0.8186634 | 0.07153362 | 23.75 | 2.892807 | 14535.42173 | 5.785614 | 0.05624435 | -2.446511 | -0.02476935 | 5.782669 | 0.05621651 | -2.433788 | -0.02463894 | 6.07445 | 0.05897102 | 6.041962 | 0.0586647 | 6.035039 | 0.05859941 | 6.127675 | 0.05947266 | 6.1303 | 0.0594974 | 6.305746 | 0.06114915 | -2.601042 | -0.02635467 | -2.524 | -0.02556399 | -2.49981 | -0.02531586 | -2.559718 | -0.02593049 | -2.53266 | -0.02565284 | -2.536666 | -0.02569394 | 1031.282 | 1090.948 | 5.785614 | 0.7869533 | 0.7802672 | 0.06065452 | 23.75 | 2.895877 | 14456.62065 | 5.791754 | 0.05630239 | -2.499704 | -0.02531477 | 5.788112 | 0.05626796 | -2.439437 | -0.02469684 | 5.913063 | 0.05744841 | 5.985217 | 0.05812944 | 6.017154 | 0.05843073 | 6.001549 | 0.05828352 | 6.012222 | 0.0583842 | 6.009115 | 0.05835489 | -2.431079 | -0.02461118 | -2.526195 | -0.02558651 | -2.52038 | -0.02552686 | -2.497775 | -0.02529499 | -2.458071 | -0.02488786 | -2.360132 | -0.02388429 | 1016.203 | 1075.059 | 5.791754 | 0.8169318 | 0.7822605 | 0.0647691
23.8 | 2.962156 | 14398.43 | 5.924312 | 0.05755462 | -2.676741 | -0.02713218 | 5.920012 | 0.05751402 | -2.555099 | -0.02588309 | 6.018271 | 0.05844126 | 6.184851 | 0.06001127 | 6.242298 | 0.06055213 | 6.219488 | 0.06033741 | 6.196371 | 0.06011975 | 6.137437 | 0.05956464 | -2.784492 | -0.02823994 | -2.693933 | -0.02730885 | -2.729786 | -0.02767737 | -2.741363 | -0.0277964 | -2.745692 | -0.02784091 | -2.746558 | -0.02784981 | 1013.974 | 1074.045 | 5.924312 | 0.8918478 | 0.818284 | 0.0899155 | 23.8 | 2.902582 | 14534.62173 | 5.805164 | 0.05642914 | -2.419361 | -0.02449108 | 5.802667 | 0.05640554 | -2.422783 | -0.02452615 | 6.175939 | 0.05992733 | 6.054194 | 0.05878004 | 6.043776 | 0.0586818 | 6.125755 | 0.05945457 | 6.130071 | 0.05949524 | 6.29688 | 0.06106575 | -2.587571 | -0.02621638 | -2.510749 | -0.02542806 | -2.493408 | -0.0252502 | -2.552974 | -0.02586128 | -2.529165 | -0.02561698 | -2.516704 | -0.02548915 | 1031.225 | 1091.089 | 5.805164 | 0.7668307 | 0.769342 | 0.06132929 | 23.8 | 2.903185 | 14455.42065 | 5.80637 | 0.05644054 | -2.496233 | -0.02527917 | 5.803101 | 0.05640964 | -2.438318 | -0.02468537 | 5.933419 | 0.05764059 | 6.007584 | 0.05834045 | 6.038903 | 0.05863585 | 6.021059 | 0.05846756 | 6.02344 | 0.05849002 | 6.010204 | 0.05836517 | -2.432311 | -0.0246238 | -2.523319 | -0.02555701 | -2.520168 | -0.02552468 | -2.500539 | -0.02532334 | -2.458864 | -0.02489599 | -2.36607 | -0.02394511 | 1016.119 | 1075.119 | 5.80637 | 0.8112344 | 0.7781226 | 0.05795872
23.85 | 2.970163 | 14398.33 | 5.940326 | 0.05770579 | -2.681139 | -0.02717737 | 5.936163 | 0.05766649 | -2.56426 | -0.0259771 | 6.020334 | 0.05846072 | 6.207521 | 0.06022474 | 6.270573 | 0.06081823 | 6.256137 | 0.06068238 | 6.217431 | 0.06031804 | 6.157061 | 0.05974952 | -2.817671 | -0.02858129 | -2.703748 | -0.02740972 | -2.743876 | -0.02782223 | -2.754632 | -0.02793283 | -2.757211 | -0.02795936 | -2.774653 | -0.02813874 | 1013.967 | 1074.2 | 5.940326 | 0.890232 | 0.8197413 | 0.07108338 | 23.85 | 2.913029 | 14535.22173 | 5.826059 | 0.05662661 | -2.42406 | -0.02453924 | 5.823287 | 0.05660041 | -2.428174 | -0.0245814 | 6.142141 | 0.05960896 | 6.066495 | 0.05889602 | 6.059021 | 0.05882556 | 6.148115 | 0.05966524 | 6.170688 | 0.05987788 | 6.296145 | 0.06105883 | -2.616781 | -0.02651628 | -2.524433 | -0.02556843 | -2.498096 | -0.02529828 | -2.558328 | -0.02591622 | -2.530018 | -0.02562573 | -2.528152 | -0.02560659 | 1031.268 | 1091.35 | 5.826059 | 0.7647632 | 0.7677127 | 0.06599092 | 23.85 | 2.910785 | 14456.42065 | 5.82157 | 0.05658419 | -2.501576 | -0.02533397 | 5.818809 | 0.0565581 | -2.441726 | -0.0247203 | 5.925385 | 0.05756475 | 6.00645 | 0.05832976 | 6.034063 | 0.05859021 | 6.021048 | 0.05846745 | 6.027677 | 0.05852998 | 5.985879 | 0.05813568 | -2.464235 | -0.02495105 | -2.534151 | -0.02566814 | -2.52474 | -0.02557158 | -2.497791 | -0.02529515 | -2.466016 | -0.02496931 | -2.342302 | -0.0237017 | 1016.189 | 1075.347 | 5.82157 | 0.8106815 | 0.7764453 | 0.06522128
23.9 | 2.977954 | 14401.33 | 5.955908 | 0.05785286 | -2.689371 | -0.02726196 | 5.951404 | 0.05781035 | -2.570421 | -0.02604034 | 6.038095 | 0.05862823 | 6.215053 | 0.06029565 | 6.273399 | 0.06084482 | 6.268243 | 0.06079631 | 6.236044 | 0.06049326 | 6.132577 | 0.05951885 | -2.813838 | -0.02854185 | -2.705886 | -0.02743169 | -2.747574 | -0.02786026 | -2.763082 | -0.02801973 | -2.762236 | -0.02801103 | -2.782696 | -0.02822147 | 1014.178 | 1074.582 | 5.955908 | 0.891179 | 0.8196514 | 0.08051943 | 23.9 | 2.920526 | 14535.02173 | 5.841053 | 0.05676828 | -2.453249 | -0.02483843 | 5.837867 | 0.05673818 | -2.447453 | -0.02477901 | 6.163168 | 0.05980705 | 6.079165 | 0.05901547 | 6.075118 | 0.05897732 | 6.158501 | 0.05976308 | 6.176119 | 0.05992903 | 6.32016 | 0.06128473 | -2.649044 | -0.02684763 | -2.544394 | -0.02577323 | -2.515221 | -0.02547393 | -2.567079 | -0.02600603 | -2.552884 | -0.02586036 | -2.553919 | -0.02587098 | 1031.253 | 1091.489 | 5.841053 | 0.7779059 | 0.7753333 | 0.07151541 | 23.9 | 2.918963 | 14456.92065 | 5.837925 | 0.05673873 | -2.521725 | -0.02554065 | 5.834729 | 0.05670853 | -2.455881 | -0.02486541 | 5.961661 | 0.05790715 | 6.039664 | 0.05864303 | 6.061206 | 0.05884616 | 6.04493 | 0.05869269 | 6.047823 | 0.05871997 | 6.031842 | 0.05856926 | -2.469604 | -0.0250061 | -2.548526 | -0.02581563 | -2.545198 | -0.02578148 | -2.515739 | -0.02547925 | -2.493276 | -0.02524885 | -2.373615 | -0.02402239 | 1016.224 | 1075.551 | 5.837925 | 0.8186612 | 0.7808721 | 0.06272382
23.95 | 2.98631 | 14400.33 | 5.97262 | 0.05801057 | -2.699252 | -0.02736351 | 5.968119 | 0.0579681 | -2.576573 | -0.02610348 | 6.032366 | 0.0585742 | 6.226759 | 0.06040586 | 6.300789 | 0.06110252 | 6.284794 | 0.06095204 | 6.254676 | 0.06066863 | 6.195158 | 0.06010833 | -2.785383 | -0.02824911 | -2.722909 | -0.02760667 | -2.75909 | -0.02797868 | -2.779915 | -0.02819286 | -2.774735 | -0.02813958 | -2.770547 | -0.02809651 | 1014.108 | 1074.677 | 5.97262 | 0.8928591 | 0.8191995 | 0.0825573 | 23.95 | 2.929086 | 14537.32173 | 5.858172 | 0.05693001 | -2.444874 | -0.02475257 | 5.85501 | 0.05690014 | -2.442855 | -0.02473188 | 6.20704 | 0.06022021 | 6.095883 | 0.05917306 | 6.098109 | 0.05919404 | 6.178146 | 0.05994812 | 6.187314 | 0.06003446 | 6.330936 | 0.06138608 | -2.568112 | -0.02601664 | -2.535216 | -0.02567906 | -2.504981 | -0.0253689 | -2.570946 | -0.02604572 | -2.552033 | -0.02585162 | -2.561596 | -0.02594976 | 1031.417 | 1091.839 | 5.858172 | 0.7692524 | 0.7688285 | 0.0763608 | 23.95 | 2.928372 | 14458.02065 | 5.856745 | 0.05691653 | -2.523788 | -0.02556182 | 5.853581 | 0.05688664 | -2.464239 | -0.0249511 | 5.978229 | 0.0580635 | 6.066734 | 0.05889828 | 6.075945 | 0.05898511 | 6.065252 | 0.0588843 | 6.071609 | 0.05894424 | 6.069435 | 0.05892374 | -2.514468 | -0.02546621 | -2.557048 | -0.02590309 | -2.554384 | -0.02587575 | -2.512221 | -0.02544316 | -2.480965 | -0.0251226 | -2.380453 | -0.02409244 | 1016.302 | 1075.824 | 5.856745 | 0.8152464 | 0.7812954 | 0.07064008669
24 | 2.994814 | 14402.13 | 5.989627 | 0.05817104 | -2.697009 | -0.02734046 | 5.984495 | 0.05812262 | -2.578964 | -0.02612802 | 6.09118 | 0.05912873 | 6.25609 | 0.06068194 | 6.32422 | 0.06132292 | 6.315273 | 0.06123877 | 6.28637 | 0.06096687 | 6.229588 | 0.06043249 | -2.808229 | -0.02848414 | -2.723735 | -0.02761516 | -2.754026 | -0.0279266 | -2.7861 | -0.02825648 | -2.784048 | -0.02823537 | -2.773532 | -0.02812721 | 1014.235 | 1074.983 | 5.989627 | 0.8867965 | 0.8166385 | 0.09103561 | 24 | 2.937246 | 14538.62173 | 5.874492 | 0.05708417 | -2.471326 | -0.02502376 | 5.872154 | 0.05706209 | -2.456101 | -0.02486766 | 6.254206 | 0.06066421 | 6.145851 | 0.05964392 | 6.139724 | 0.05958619 | 6.232711 | 0.06046189 | 6.239371 | 0.06052458 | 6.383187 | 0.06187736 | -2.652672 | -0.0268849 | -2.536599 | -0.02569325 | -2.50773 | -0.02539709 | -2.572373 | -0.02606037 | -2.542591 | -0.02575473 | -2.564508 | -0.02597965 | 1031.509 | 1092.105 | 5.874492 | 0.780519 | 0.7724215 | 0.0911305 | 24 | 2.937156 | 14457.82065 | 5.874311 | 0.05708246 | -2.528224 | -0.02560733 | 5.870902 | 0.05705026 | -2.463862 | -0.02494723 | 5.936768 | 0.0576722 | 6.08093 | 0.05903211 | 6.093275 | 0.05914847 | 6.084611 | 0.05906681 | 6.091355 | 0.05913038 | 6.088955 | 0.05910775 | -2.498671 | -0.02530418 | -2.550683 | -0.02583777 | -2.554544 | -0.02587739 | -2.520432 | -0.02552739 | -2.490743 | -0.02522287 | -2.390185 | -0.02419213 | 1016.288 | 1075.988 | 5.874311 | 0.8135733 | 0.7770989 | 0.06537088
24.05 | 3.001965 | 14403.03 | 6.003929 | 0.05830597 | -2.703795 | -0.0274102 | 5.998266 | 0.05825255 | -2.58376 | -0.02617725 | 6.132571 | 0.0595188 | 6.272465 | 0.06083603 | 6.33506 | 0.06142487 | 6.332683 | 0.06140251 | 6.301027 | 0.06110476 | 6.274682 | 0.0608569 | -2.82316 | -0.02863777 | -2.729833 | -0.02767785 | -2.752393 | -0.02790981 | -2.780408 | -0.02819793 | -2.772693 | -0.02811858 | -2.754236 | -0.02792876 | 1014.298 | 1075.196 | 6.003929 | 0.8871829 | 0.8161189 | 0.06788747 | 24.05 | 2.942777 | 14538.42173 | 5.885553 | 0.05718864 | -2.474566 | -0.02505698 | 5.882516 | 0.05715995 | -2.46626 | -0.02497182 | 6.234139 | 0.06047533 | 6.11194 | 0.05932439 | 6.103688 | 0.05924662 | 6.206276 | 0.06021302 | 6.198901 | 0.06014357 | 6.384753 | 0.06189208 | -2.651341 | -0.02687123 | -2.560739 | -0.02594097 | -2.531024 | -0.02563605 | -2.593865 | -0.02628099 | -2.577315 | -0.0261111 | -2.543571 | -0.02576479 | 1031.495 | 1092.204 | 5.885553 | 0.7798223 | 0.7758081 | 0.08713328 | 24.05 | 2.942279 | 14458.02065 | 5.884558 | 0.05717924 | -2.542317 | -0.02575192 | 5.881706 | 0.0571523 | -2.477019 | -0.02508213 | 5.953909 | 0.05783399 | 6.089368 | 0.05911165 | 6.110749 | 0.05931316 | 6.090116 | 0.0591187 | 6.105272 | 0.05926155 | 6.106985 | 0.05927769 | -2.464395 | -0.0249527 | -2.571218 | -0.02604852 | -2.557912 | -0.02591195 | -2.528357 | -0.02560869 | -2.493608 | -0.02525225 | -2.403653 | -0.02433012 | 1016.302 | 1076.107 | 5.884558 | 0.8194121 | 0.7821016 | 0.07553606
24.1 | 3.009056 | 14404.33 | 6.018112 | 0.05843976 | -2.713189 | -0.02750676 | 6.01354 | 0.05839664 | -2.588424 | -0.02622513 | 6.084852 | 0.05906908 | 6.293266 | 0.06103175 | 6.35055 | 0.06157053 | 6.339317 | 0.0614649 | 6.297794 | 0.06107435 | 6.262403 | 0.06074135 | -2.795284 | -0.02835096 | -2.728684 | -0.02766604 | -2.766276 | -0.02805258 | -2.787152 | -0.0282673 | -2.785308 | -0.02824833 | -2.761675 | -0.02800526 | 1014.389 | 1075.437 | 6.018112 | 0.8892364 | 0.8151665 | 0.08435241 | 24.1 | 2.952551 | 14541.72173 | 5.905102 | 0.05737324 | -2.486354 | -0.02517786 | 5.902127 | 0.05734515 | -2.4663 | -0.02497223 | 6.211832 | 0.06026533 | 6.151614 | 0.05969821 | 6.149867 | 0.05968175 | 6.234961 | 0.06048307 | 6.23205 | 0.06045567 | 6.372529 | 0.06177717 | -2.654599 | -0.0269047 | -2.553813 | -0.02586989 | -2.517404 | -0.02549633 | -2.585128 | -0.0261913 | -2.565547 | -0.02599031 | -2.545857 | -0.02578825 | 1031.729 | 1092.653 | 5.905102 | 0.7820332 | 0.7713924 | 0.07702936 | 24.1 | 2.950445 | 14458.02065 | 5.90089 | 0.05733347 | -2.551772 | -0.02584894 | 5.898133 | 0.05730744 | -2.485808 | -0.02517226 | 5.98274 | 0.05810606 | 6.104358 | 0.05925293 | 6.121452 | 0.05941403 | 6.109657 | 0.05930287 | 6.111837 | 0.05932342 | 6.096776 | 0.05918147 | -2.535585 | -0.02568285 | -2.582958 | -0.02616902 | -2.577562 | -0.02611363 | -2.550265 | -0.02583348 | -2.516755 | -0.02548967 | -2.42229 | -0.0245211 | 1016.302 | 1076.273 | 5.90089 | 0.8210047 | 0.7833241 | 0.08223965
24.15 | 3.017886 | 14403.13 | 6.035772 | 0.05860632 | -2.723694 | -0.02761474 | 6.030225 | 0.05855401 | -2.599526 | -0.02633911 | 6.117929 | 0.05938083 | 6.314724 | 0.0612336 | 6.370367 | 0.06175685 | 6.35934 | 0.06165318 | 6.316894 | 0.06125401 | 6.26334 | 0.06075017 | -2.886702 | -0.02929187 | -2.744735 | -0.02783107 | -2.777954 | -0.02817269 | -2.799295 | -0.02839222 | -2.7889 | -0.02828528 | -2.786602 | -0.02826164 | 1014.305 | 1075.526 | 6.035772 | 0.8910401 | 0.8176064 | 0.05751893 | 24.15 | 2.958659 | 14540.52173 | 5.917317 | 0.05748858 | -2.484237 | -0.02515615 | 5.914267 | 0.05745978 | -2.479064 | -0.0251031 | 6.224363 | 0.0603833 | 6.159766 | 0.059775 | 6.162429 | 0.05980008 | 6.24433 | 0.06057126 | 6.238106 | 0.06051267 | 6.41612 | 0.06218688 | -2.690827 | -0.02727693 | -2.571661 | -0.02605306 | -2.532964 | -0.02565596 | -2.598803 | -0.02633169 | -2.590512 | -0.02624657 | -2.578803 | -0.02612637 | 1031.644 | 1092.689 | 5.917317 | 0.7780471 | 0.7758245 | 0.06429739 | 24.15 | 2.95869 | 14460.42065 | 5.91738 | 0.05748917 | -2.561313 | -0.02594686 | 5.914551 | 0.05746246 | -2.494508 | -0.02526148 | 6.072482 | 0.05895247 | 6.132505 | 0.05951817 | 6.156113 | 0.05974059 | 6.151839 | 0.05970033 | 6.162621 | 0.05980189 | 6.142913 | 0.05961624 | -2.514065 | -0.02546207 | -2.588912 | -0.02623014 | -2.5908 | -0.02624952 | -2.564072 | -0.02597517 | -2.526719 | -0.02559189 | -2.438978 | -0.02469214 | 1016.47 | 1076.619 | 5.91738 | 0.8226048 | 0.7844942 | 0.08902904
24.2 | 3.026873 | 14405.23 | 6.053746 | 0.05877582 | -2.724393 | -0.02762193 | 6.048942 | 0.05873052 | -2.601175 | -0.02635604 | 6.145136 | 0.05963718 | 6.336936 | 0.06144251 | 6.391648 | 0.06195689 | 6.378765 | 0.06183579 | 6.353931 | 0.06160232 | 6.2868 | 0.06097091 | -2.866834 | -0.0290873 | -2.746762 | -0.02785191 | -2.785497 | -0.02825028 | -2.805316 | -0.02845417 | -2.797632 | -0.02837511 | -2.792514 | -0.02832246 | 1014.453 | 1075.865 | 6.053746 | 0.8866285 | 0.8140992 | 0.06266249 | 24.2 | 2.96605 | 14540.82173 | 5.9321 | 0.05762814 | -2.50097 | -0.02532776 | 5.928596 | 0.05759506 | -2.481118 | -0.02512417 | 6.224706 | 0.06038653 | 6.18505 | 0.06001314 | 6.173958 | 0.05990868 | 6.264862 | 0.06076449 | 6.252793 | 0.06065091 | 6.42155 | 0.06223791 | -2.698073 | -0.02735139 | -2.5758 | -0.02609555 | -2.541799 | -0.02574661 | -2.612539 | -0.02647272 | -2.597888 | -0.02632229 | -2.592044 | -0.02626229 | 1031.665 | 1092.864 | 5.9321 | 0.7841318 | 0.7737442 | 0.07696187 | 24.2 | 2.967028 | 14462.62065 | 5.934056 | 0.0576466 | -2.565775 | -0.02599265 | 5.930889 | 0.0576167 | -2.502693 | -0.02534543 | 6.07575 | 0.05898328 | 6.14638 | 0.0596489 | 6.17746 | 0.05994166 | 6.169142 | 0.05986332 | 6.171883 | 0.05988913 | 6.122788 | 0.05942662 | -2.467481 | -0.02498434 | -2.593801 | -0.02628033 | -2.589107 | -0.02623214 | -2.561714 | -0.02595097 | -2.535339 | -0.02568032 | -2.433881 | -0.02463989 | 1016.625 | 1076.952 | 5.934056 | 0.8211503 | 0.7853866 | 0.08372388
24.25 | 3.036205 | 14401.93 | 6.072409 | 0.05895178 | -2.71876 | -0.02756402 | 6.066297 | 0.05889416 | -2.595896 | -0.02630184 | 6.19907 | 0.06014517 | 6.356693 | 0.06162829 | 6.417513 | 0.06219997 | 6.41009 | 0.06213022 | 6.39028 | 0.06194403 | 6.296301 | 0.0610603 | -2.824552 | -0.0286521 | -2.727119 | -0.02764995 | -2.760884 | -0.02799713 | -2.783533 | -0.02823008 | -2.78484 | -0.02824352 | -2.778916 | -0.02818258 | 1014.22 | 1075.808 | 6.072409 | 0.8781775 | 0.8069952 | 0.06027528 | 24.25 | 2.973788 | 14539.82173 | 5.947576 | 0.05777422 | -2.493365 | -0.02524976 | 5.944165 | 0.05774202 | -2.484749 | -0.0251614 | 6.284705 | 0.0609512 | 6.204915 | 0.0602002 | 6.196364 | 0.06011968 | 6.279189 | 0.0608993 | 6.273197 | 0.06084292 | 6.453276 | 0.06253598 | -2.717307 | -0.02754909 | -2.588778 | -0.02622877 | -2.554095 | -0.02587278 | -2.619437 | -0.02654355 | -2.614289 | -0.02649069 | -2.587225 | -0.02621282 | 1031.594 | 1092.949 | 5.947576 | 0.7763314 | 0.7722811 | 0.06138383 | 24.25 | 2.97308 | 14463.22065 | 5.94616 | 0.05776085 | -2.571436 | -0.02605075 | 5.943257 | 0.05773345 | -2.508643 | -0.02540646 | 6.106367 | 0.05927187 | 6.169976 | 0.05987117 | 6.198725 | 0.06014192 | 6.188966 | 0.06005002 | 6.17994 | 0.05996502 | 6.163785 | 0.05981286 | -2.488603 | -0.02520092 | -2.595002 | -0.02629266 | -2.589452 | -0.02623569 | -2.573276 | -0.02606964 | -2.534137 | -0.02566799 | -2.419507 | -0.02449258 | 1016.667 | 1077.12 | 5.94616 | 0.8215286 | 0.7859208 | 0.08161417
24.3 | 3.04581 | 14403.83 | 6.091621 | 0.05913288 | -2.736199 | -0.0277433 | 6.085268 | 0.059073 | -2.609711 | -0.02644368 | 6.223091 | 0.06037133 | 6.380388 | 0.06185105 | 6.446632 | 0.06247357 | 6.438683 | 0.06239889 | 6.415842 | 0.06218427 | 6.309249 | 0.0611821 | -2.851903 | -0.0289336 | -2.746729 | -0.02785157 | -2.782424 | -0.02821867 | -2.804939 | -0.02845029 | -2.809526 | -0.02849748 | -2.823507 | -0.02864135 | 1014.354 | 1076.145 | 6.091621 | 0.8838378 | 0.8104271 | 0.07115108 | 24.3 | 2.984998 | 14542.32173 | 5.969996 | 0.05798581 | -2.509393 | -0.02541415 | 5.966476 | 0.05795259 | -2.493406 | -0.02525018 | 6.204714 | 0.06019831 | 6.207811 | 0.06022747 | 6.198625 | 0.06014098 | 6.285478 | 0.06095848 | 6.280629 | 0.06091285 | 6.457726 | 0.06257778 | -2.713307 | -0.02750797 | -2.598116 | -0.02632463 | -2.561157 | -0.02594526 | -2.627887 | -0.02663033 | -2.608184 | -0.026428 | -2.604594 | -0.02639114 | 1031.771 | 1093.368 | 5.969996 | 0.7802535 | 0.7721197 | 0.07033261 | 24.3 | 2.981741 | 14462.92065 | 5.963482 | 0.05792434 | -2.581864 | -0.02615779 | 5.960539 | 0.05789657 | -2.515843 | -0.02548031 | 6.107212 | 0.05927983 | 6.186989 | 0.0600314 | 6.201219 | 0.0601654 | 6.19949 | 0.06014912 | 6.189962 | 0.0600594 | 6.180907 | 0.05997412 | -2.530151 | -0.0256271 | -2.608131 | -0.02642746 | -2.60319 | -0.02637673 | -2.573371 | -0.02607061 | -2.538075 | -0.0257084 | -2.42225 | -0.02452069 | 1016.646 | 1077.274 | 5.963482 | 0.8234383 | 0.7860352 | 0.0837764
24.35 | 3.05557 | 14404.63 | 6.11114 | 0.05931685 | -2.758923 | -0.02797696 | 6.10491 | 0.05925814 | -2.615569 | -0.02650383 | 6.229999 | 0.06043636 | 6.386227 | 0.06190594 | 6.45203 | 0.06252428 | 6.436109 | 0.0623747 | 6.406565 | 0.06209709 | 6.313293 | 0.06122014 | -2.868559 | -0.02910506 | -2.776221 | -0.02815486 | -2.811588 | -0.0285187 | -2.837498 | -0.02878533 | -2.838277 | -0.02879335 | -2.808082 | -0.02848263 | 1014.411 | 1076.403 | 6.11114 | 0.892695 | 0.8091711 | 0.05367075 | 24.35 | 2.99314 | 14542.42173 | 5.986281 | 0.05813948 | -2.515543 | -0.02547724 | 5.982886 | 0.05810744 | -2.500851 | -0.02532654 | 6.307513 | 0.06116577 | 6.254444 | 0.06066645 | 6.243217 | 0.06056078 | 6.323423 | 0.06131542 | 6.306667 | 0.06115782 | 6.501543 | 0.06298929 | -2.73357 | -0.02771627 | -2.587877 | -0.02621952 | -2.561489 | -0.02594866 | -2.623144 | -0.02658162 | -2.614745 | -0.02649537 | -2.610156 | -0.02644825 | 1031.778 | 1093.544 | 5.986281 | 0.7800211 | 0.7726003 | 0.07219789 | 24.35 | 2.991142 | 14462.62065 | 5.982285 | 0.05810177 | -2.587873 | -0.02621948 | 5.979477 | 0.05807528 | -2.520353 | -0.02552658 | 6.074489 | 0.05897139 | 6.196273 | 0.06011883 | 6.213184 | 0.06027806 | 6.191896 | 0.06007761 | 6.180857 | 0.05997365 | 6.180621 | 0.05997143 | -2.514945 | -0.0254711 | -2.619086 | -0.02653995 | -2.620564 | -0.02655513 | -2.587523 | -0.02621588 | -2.53929 | -0.02572086 | -2.449646 | -0.02480149 | 1016.625 | 1077.443 | 5.982285 | 0.8223836 | 0.7842581 | 0.06202002
24.4 | 3.060839 | 14405.53 | 6.121679 | 0.05941616 | -2.760711 | -0.02799535 | 6.115777 | 0.05936055 | -2.633429 | -0.02668725 | 6.262237 | 0.06073979 | 6.419021 | 0.06221414 | 6.484339 | 0.06282774 | 6.472839 | 0.06271973 | 6.443736 | 0.06244636 | 6.387319 | 0.0619162 | -2.864505 | -0.02906333 | -2.775502 | -0.02814747 | -2.812971 | -0.02853293 | -2.847797 | -0.02889133 | -2.846244 | -0.02887535 | -2.821442 | -0.0286201 | 1014.474 | 1076.577 | 6.121679 | 0.8909809 | 0.8167907 | 0.08600507 | 24.4 | 2.997509 | 14542.82173 | 5.995018 | 0.05822191 | -2.522276 | -0.02554631 | 5.990959 | 0.05818361 | -2.511305 | -0.02543376 | 6.330463 | 0.06138163 | 6.254659 | 0.06066847 | 6.23797 | 0.06051139 | 6.320875 | 0.06129146 | 6.331969 | 0.0613958 | 6.504824 | 0.06302009 | -2.752695 | -0.02791292 | -2.614674 | -0.02649464 | -2.584689 | -0.02618679 | -2.658589 | -0.02694569 | -2.635966 | -0.0267133 | -2.630444 | -0.02665659 | 1031.807 | 1093.664 | 5.995018 | 0.7818159 | 0.7766071 | 0.08513778 | 24.4 | 2.997942 | 14465.22065 | 5.995884 | 0.05823008 | -2.586456 | -0.02620493 | 5.992435 | 0.05819754 | -2.519369 | -0.02551648 | 6.102304 | 0.05923357 | 6.216105 | 0.06030556 | 6.231123 | 0.06044694 | 6.212181 | 0.06026861 | 6.216668 | 0.06031086 | 6.200639 | 0.06015994 | -2.545294 | -0.02578247 | -2.609302 | -0.02643948 | -2.607395 | -0.0264199 | -2.583652 | -0.02617615 | -2.544593 | -0.02577528 | -2.451156 | -0.02481697 | 1016.808 | 1077.774 | 5.995884 | 0.818261 | 0.780773 | 0.07275769
24.45 | 3.070355 | 14404.13 | 6.14071 | 0.05959548 | -2.771971 | -0.02811115 | 6.133979 | 0.05953206 | -2.639945 | -0.02675417 | 6.248997 | 0.06061518 | 6.437242 | 0.06238535 | 6.501058 | 0.06298473 | 6.487471 | 0.06285715 | 6.44658 | 0.06247308 | 6.390501 | 0.06194611 | -2.924191 | -0.02967798 | -2.789221 | -0.02828859 | -2.831635 | -0.02872499 | -2.853297 | -0.02894795 | -2.848922 | -0.02890291 | -2.812476 | -0.02852784 | 1014.375 | 1076.665 | 6.14071 | 0.8928617 | 0.8162262 | 0.06970124 | 24.45 | 3.004723 | 14543.42173 | 6.009447 | 0.05835803 | -2.533392 | -0.02566035 | 6.005369 | 0.05831956 | -2.517145 | -0.02549367 | 6.35565 | 0.06161848 | 6.271014 | 0.06082238 | 6.251474 | 0.06063849 | 6.34452 | 0.06151383 | 6.35024 | 0.06156761 | 6.542487 | 0.06337366 | -2.726557 | -0.02764417 | -2.613419 | -0.02648176 | -2.58811 | -0.02622191 | -2.663094 | -0.02699197 | -2.63044 | -0.02665655 | -2.620551 | -0.02655499 | 1031.849 | 1093.858 | 6.009447 | 0.7847759 | 0.776633 | 0.07479782 | 24.45 | 3.003974 | 14463.32065 | 6.007948 | 0.05834389 | -2.594009 | -0.02628247 | 6.004953 | 0.05831563 | -2.526239 | -0.02558696 | 6.128734 | 0.05948264 | 6.220145 | 0.06034359 | 6.241258 | 0.06054234 | 6.214288 | 0.06028845 | 6.232323 | 0.06045824 | 6.227468 | 0.06041253 | -2.544661 | -0.02577597 | -2.614718 | -0.0264951 | -2.613831 | -0.02648599 | -2.586611 | -0.02620652 | -2.53615 | -0.02568865 | -2.453537 | -0.02484138 | 1016.674 | 1077.756 | 6.007948 | 0.8197537 | 0.7817904 | 0.06826403
24.5 | 3.077183 | 14406.93 | 6.154365 | 0.05972412 | -2.786445 | -0.02826003 | 6.14814 | 0.05966548 | -2.647332 | -0.02683005 | 6.244262 | 0.06057062 | 6.463837 | 0.06263518 | 6.522426 | 0.06318535 | 6.516792 | 0.06313246 | 6.477357 | 0.06276217 | 6.431653 | 0.06233284 | -2.905837 | -0.02948893 | -2.803567 | -0.02843617 | -2.837542 | -0.02878578 | -2.868249 | -0.02910187 | -2.865864 | -0.02907732 | -2.843944 | -0.02885168 | 1014.573 | 1077.013 | 6.154365 | 0.8981676 | 0.8171066 | 0.07567838 | 24.5 | 3.012233 | 14544.72173 | 6.024466 | 0.05849969 | -2.536331 | -0.0256905 | 6.020829 | 0.05846539 | -2.520737 | -0.02553052 | 6.358491 | 0.06164519 | 6.290639 | 0.06100703 | 6.273733 | 0.06084797 | 6.367599 | 0.06173082 | 6.367466 | 0.06172957 | 6.541095 | 0.06336059 | -2.687076 | -0.02723838 | -2.617824 | -0.02652699 | -2.59002 | -0.02624152 | -2.652511 | -0.02688325 | -2.620794 | -0.02655749 | -2.611697 | -0.02646407 | 1031.942 | 1094.111 | 6.024466 | 0.7830277 | 0.775182 | 0.07392575 | 24.5 | 3.012393 | 14465.92065 | 6.024786 | 0.05850271 | -2.594095 | -0.02628335 | 6.021126 | 0.05846819 | -2.527963 | -0.02560465 | 6.129854 | 0.0594932 | 6.239787 | 0.06052849 | 6.264981 | 0.06076561 | 6.249275 | 0.0606178 | 6.251791 | 0.06064148 | 6.266977 | 0.06078439 | -2.554051 | -0.02587233 | -2.621083 | -0.02656046 | -2.625348 | -0.02660426 | -2.59694 | -0.02631256 | -2.548199 | -0.02581228 | -2.468798 | -0.02499784 | 1016.857 | 1078.121 | 6.024786 | 0.8157627 | 0.7791202 | 0.07232137
24.55 | 3.08447 | 14405.63 | 6.168941 | 0.05986142 | -2.794098 | -0.02833876 | 6.16271 | 0.05980273 | -2.655592 | -0.0269149 | 6.259083 | 0.06071011 | 6.468373 | 0.06267779 | 6.530669 | 0.06326273 | 6.516825 | 0.06313277 | 6.489974 | 0.06288065 | 6.417633 | 0.0622011 | -2.917354 | -0.02960755 | -2.810748 | -0.02851006 | -2.859866 | -0.02901557 | -2.885152 | -0.02927591 | -2.8636 | -0.02905401 | -2.851962 | -0.02893421 | 1014.481 | 1077.064 | 6.168941 | 0.8989962 | 0.8183847 | 0.05698278 | 24.55 | 3.019806 | 14545.02173 | 6.039613 | 0.05864255 | -2.548972 | -0.02582021 | 6.03507 | 0.0585997 | -2.528594 | -0.02561112 | 6.388377 | 0.06192615 | 6.30551 | 0.06114693 | 6.289218 | 0.06099366 | 6.373411 | 0.06178546 | 6.360842 | 0.0616673 | 6.515496 | 0.06312029 | -2.737358 | -0.02775522 | -2.632084 | -0.02667343 | -2.593895 | -0.0262813 | -2.659922 | -0.02695938 | -2.629397 | -0.02664584 | -2.62878 | -0.0266395 | 1031.963 | 1094.289 | 6.039613 | 0.7866659 | 0.7763633 | 0.07204775 | 24.55 | 3.020275 | 14464.72065 | 6.040551 | 0.05865139 | -2.597525 | -0.02631856 | 6.037097 | 0.05861882 | -2.534929 | -0.02567612 | 6.13947 | 0.0595838 | 6.268069 | 0.06079467 | 6.285902 | 0.06096247 | 6.269315 | 0.06080639 | 6.279135 | 0.0608988 | 6.28949 | 0.06099622 | -2.488313 | -0.02519795 | -2.625635 | -0.0266072 | -2.624162 | -0.02659208 | -2.601545 | -0.02635984 | -2.558002 | -0.02591288 | -2.47082 | -0.02501857 | 1016.773 | 1078.191 | 6.040551 | 0.813989 | 0.7794175 | 0.05342395
24.6 | 3.091224 | 14407.23 | 6.182447 | 0.05998863 | -2.794874 | -0.02834674 | 6.176806 | 0.0599355 | -2.663967 | -0.02700094 | 6.279718 | 0.06090428 | 6.48922 | 0.06287357 | 6.548383 | 0.063429 | 6.531847 | 0.06327379 | 6.505297 | 0.06302454 | 6.423482 | 0.06225606 | -2.954671 | -0.02999201 | -2.824615 | -0.02865275 | -2.86684 | -0.02908737 | -2.881329 | -0.02923654 | -2.873615 | -0.02915712 | -2.879545 | -0.02921817 | 1014.594 | 1077.32 | 6.182447 | 0.8958612 | 0.8198359 | 0.07865525 | 24.6 | 3.026181 | 14544.82173 | 6.052362 | 0.05876277 | -2.552308 | -0.02585444 | 6.048409 | 0.05872549 | -2.533885 | -0.02566541 | 6.361888 | 0.06167713 | 6.3008 | 0.06110263 | 6.293619 | 0.06103507 | 6.377235 | 0.06182141 | 6.387311 | 0.06191613 | 6.522287 | 0.06318404 | -2.72874 | -0.02766662 | -2.631793 | -0.02667045 | -2.605331 | -0.02639871 | -2.672761 | -0.02709129 | -2.637456 | -0.02672861 | -2.626505 | -0.02661614 | 1031.949 | 1094.406 | 6.052362 | 0.7856506 | 0.7763261 | 0.07703843 | 24.6 | 3.029805 | 14465.12065 | 6.05961 | 0.05883111 | -2.610915 | -0.02645605 | 6.056021 | 0.05879727 | -2.542896 | -0.02575786 | 6.231023 | 0.060446 | 6.289421 | 0.06099557 | 6.320612 | 0.06128898 | 6.303659 | 0.06112952 | 6.307994 | 0.0611703 | 6.2947 | 0.06104524 | -2.555885 | -0.02589115 | -2.641099 | -0.02676603 | -2.636933 | -0.02672324 | -2.622614 | -0.02657618 | -2.582713 | -0.02616651 | -2.483542 | -0.02514902 | 1016.801 | 1078.415 | 6.05961 | 0.8171735 | 0.7796104 | 0.07840481
24.65 | 3.100139 | 14405.03 | 6.200278 | 0.06015654 | -2.798538 | -0.02838443 | 6.193426 | 0.06009202 | -2.669715 | -0.02705999 | 6.368593 | 0.06174017 | 6.513929 | 0.06310558 | 6.570911 | 0.06364041 | 6.561763 | 0.06355457 | 6.533742 | 0.06329158 | 6.432791 | 0.06234353 | -2.936516 | -0.02980495 | -2.817084 | -0.02857525 | -2.855657 | -0.02897224 | -2.872832 | -0.02914906 | -2.861469 | -0.02903207 | -2.891272 | -0.02933893 | 1014.439 | 1077.337 | 6.200278 | 0.8933759 | 0.8192047 | 0.05168406 | 24.65 | 3.035563 | 14545.22173 | 6.071125 | 0.05893967 | -2.548379 | -0.02581413 | 6.067385 | 0.05890441 | -2.530862 | -0.02563439 | 6.461458 | 0.06261284 | 6.354296 | 0.06160575 | 6.340778 | 0.06147864 | 6.435959 | 0.06237329 | 6.441264 | 0.06242314 | 6.576639 | 0.06369416 | -2.688454 | -0.02725254 | -2.62007 | -0.02655005 | -2.587841 | -0.02621915 | -2.656803 | -0.02692734 | -2.631676 | -0.02666924 | -2.648185 | -0.02683881 | 1031.977 | 1094.63 | 6.071125 | 0.7792815 | 0.7704952 | 0.05534222 | 24.65 | 3.039299 | 14464.22065 | 6.078598 | 0.05901012 | -2.619409 | -0.02654327 | 6.074835 | 0.05897465 | -2.546448 | -0.02579431 | 6.279424 | 0.06090152 | 6.300868 | 0.06110326 | 6.327348 | 0.06135234 | 6.321993 | 0.06130197 | 6.322908 | 0.06131058 | 6.312455 | 0.06121226 | -2.505948 | -0.02537881 | -2.650706 | -0.02686471 | -2.646423 | -0.02682071 | -2.622927 | -0.02657939 | -2.578835 | -0.0261267 | -2.501029 | -0.02532836 | 1016.738 | 1078.541 | 6.078598 | 0.8175496 | 0.7773975 | 0.05343552
24.7 | 3.106942 | 14407.23 | 6.213885 | 0.06028466 | -2.815603 | -0.02856001 | 6.207597 | 0.06022546 | -2.681672 | -0.02718285 | 6.381038 | 0.06185716 | 6.52795 | 0.06323721 | 6.593873 | 0.06385585 | 6.57441 | 0.06367324 | 6.547229 | 0.06341817 | 6.456679 | 0.06256795 | -2.965878 | -0.0301075 | -2.831884 | -0.02872755 | -2.875042 | -0.02917181 | -2.896858 | -0.02939645 | -2.878138 | -0.02920369 | -2.869247 | -0.02911215 | 1014.594 | 1077.639 | 6.213885 | 0.9002468 | 0.8226605 | 0.0669018 | 24.7 | 3.045693 | 14546.92173 | 6.091386 | 0.05913067 | -2.536802 | -0.02569534 | 6.087214 | 0.05909134 | -2.528649 | -0.02561169 | 6.467277 | 0.06266749 | 6.366954 | 0.06172476 | 6.359965 | 0.06165905 | 6.446226 | 0.06246975 | 6.444488 | 0.06245342 | 6.596452 | 0.06388004 | -2.715179 | -0.02752721 | -2.628524 | -0.02663687 | -2.599327 | -0.02633707 | -2.664582 | -0.02700725 | -2.648436 | -0.02684139 | -2.639887 | -0.02675358 | 1032.098 | 1094.967 | 6.091386 | 0.7685084 | 0.7649925 | 0.06380611 | 24.7 | 3.045569 | 14467.12065 | 6.091138 | 0.05912833 | -2.63249 | -0.0266776 | 6.087643 | 0.05909539 | -2.557552 | -0.02590826 | 6.301054 | 0.06110501 | 6.335655 | 0.06143046 | 6.35898 | 0.06164979 | 6.348022 | 0.06154676 | 6.329853 | 0.0613759 | 6.323775 | 0.06131873 | -2.54267 | -0.02575554 | -2.660712 | -0.0269675 | -2.658806 | -0.02694792 | -2.640951 | -0.02676451 | -2.589984 | -0.02624115 | -2.479411 | -0.02510666 | 1016.941 | 1078.885 | 6.091138 | 0.8220957 | 0.7806719 | 0.06822097
24.75 | 3.116682 | 14405.43 | 6.233364 | 0.06046804 | -2.831859 | -0.0287273 | 6.226892 | 0.06040711 | -2.692907 | -0.0272983 | 6.403654 | 0.06206973 | 6.547789 | 0.06342342 | 6.622361 | 0.06412307 | 6.597839 | 0.06389305 | 6.574992 | 0.0636787 | 6.490195 | 0.06288273 | -2.926705 | -0.02970387 | -2.847388 | -0.02888712 | -2.88195 | -0.02924294 | -2.916141 | -0.02959506 | -2.900546 | -0.02943443 | -2.894532 | -0.0293725 | 1014.467 | 1077.702 | 6.233364 | 0.9050607 | 0.8245026 | 0.07080718 | 24.75 | 3.054518 | 14544.02173 | 6.109035 | 0.05929701 | -2.557937 | -0.02591221 | 6.104611 | 0.05925532 | -2.541747 | -0.02574607 | 6.51901 | 0.06315328 | 6.387749 | 0.06192024 | 6.375172 | 0.06180202 | 6.464887 | 0.06264505 | 6.474874 | 0.06273885 | 6.623688 | 0.06413551 | -2.796305 | -0.02836146 | -2.655821 | -0.02691725 | -2.619848 | -0.02654777 | -2.690803 | -0.02727668 | -2.667024 | -0.02703234 | -2.65197 | -0.02687769 | 1031.892 | 1094.931 | 6.109035 | 0.7761679 | 0.7683275 | 0.07002121 | 24.75 | 3.052067 | 14464.92065 | 6.104135 | 0.05925083 | -2.638993 | -0.02674439 | 6.100738 | 0.05921882 | -2.567122 | -0.02600648 | 6.285976 | 0.06096316 | 6.339805 | 0.06146949 | 6.358244 | 0.06164287 | 6.335739 | 0.06143125 | 6.346087 | 0.06152856 | 6.342674 | 0.06149647 | -2.566599 | -0.02600111 | -2.671659 | -0.02707996 | -2.673028 | -0.02709403 | -2.647511 | -0.02683189 | -2.593099 | -0.02627313 | -2.479961 | -0.0251123 | 1016.787 | 1078.853 | 6.104135 | 0.8227415 | 0.7830366 | 0.06678927
24.8 | 3.124451 | 14406.83 | 6.248901 | 0.06061428 | -2.844535 | -0.02885776 | 6.242719 | 0.06055609 | -2.702088 | -0.02739266 | 6.420745 | 0.06223034 | 6.554501 | 0.06348641 | 6.632282 | 0.06421611 | 6.613458 | 0.06403957 | 6.591747 | 0.0638359 | 6.54323 | 0.06338063 | -2.955479 | -0.03000033 | -2.866643 | -0.02908534 | -2.900243 | -0.02943131 | -2.932854 | -0.02976722 | -2.930169 | -0.02973956 | -2.899096 | -0.0294195 | 1014.565 | 1077.965 | 6.248901 | 0.9087192 | 0.8259897 | 0.07421179 | 24.8 | 3.060309 | 14545.92173 | 6.120618 | 0.05940617 | -2.575775 | -0.02609529 | 6.116882 | 0.05937096 | -2.556212 | -0.02589451 | 6.4137 | 0.06216414 | 6.374869 | 0.06179917 | 6.367978 | 0.06173439 | 6.453134 | 0.06253465 | 6.47172 | 0.06270922 | 6.646118 | 0.06434586 | -2.809263 | -0.02849478 | -2.65854 | -0.02694518 | -2.625228 | -0.02660302 | -2.690291 | -0.02727142 | -2.679727 | -0.02716286 | -2.646237 | -0.0268188 | 1032.027 | 1095.193 | 6.120618 | 0.7833864 | 0.7735141 | 0.07152795 | 24.8 | 3.060299 | 14466.42065 | 6.120598 | 0.05940598 | -2.65025 | -0.02686002 | 6.116912 | 0.05937124 | -2.57674 | -0.02610519 | 6.247464 | 0.06060075 | 6.353632 | 0.06159951 | 6.378675 | 0.06183495 | 6.356781 | 0.06162911 | 6.367655 | 0.06173135 | 6.372594 | 0.06177778 | -2.553969 | -0.02587149 | -2.674523 | -0.02710939 | -2.676933 | -0.02713415 | -2.641442 | -0.02676955 | -2.590351 | -0.02624491 | -2.493707 | -0.02525327 | 1016.892 | 1079.132 | 6.120598 | 0.8252952 | 0.7847399 | 0.07187703
24.85 | 3.131731 | 14409.13 | 6.263461 | 0.06075131 | -2.852414 | -0.02893886 | 6.256997 | 0.06069047 | -2.703928 | -0.02741157 | 6.369369 | 0.06174746 | 6.578848 | 0.06371488 | 6.649088 | 0.06437371 | 6.632517 | 0.06421832 | 6.598594 | 0.06390014 | 6.55604 | 0.06350086 | -2.961149 | -0.03005876 | -2.87693 | -0.02919125 | -2.912309 | -0.02955558 | -2.945214 | -0.02989456 | -2.938767 | -0.02982814 | -2.91861 | -0.02962049 | 1014.72746 | 1078.285 | 6.263461 | 0.9096709 | 0.823692 | 0.0682657 | 24.85 | 3.067872 | 14546.92173 | 6.135745 | 0.0595487 | -2.583205 | -0.02617156 | 6.131935 | 0.0595128 | -2.563698 | -0.02597133 | 6.444106 | 0.06244984 | 6.406 | 0.06209178 | 6.389803 | 0.06193955 | 6.480699 | 0.06279355 | 6.475288 | 0.06274273 | 6.64434 | 0.06432919 | -2.764206 | -0.02803129 | -2.666979 | -0.02703188 | -2.63291 | -0.02668192 | -2.697346 | -0.02734392 | -2.679492 | -0.02716045 | -2.667075 | -0.02703287 | 1032.098 | 1095.425 | 6.135745 | 0.7841161 | 0.7743052 | 0.0594966 | 24.85 | 3.069903 | 14466.52065 | 6.139806 | 0.05958696 | -2.656069 | -0.0269198 | 6.136282 | 0.05955376 | -2.580643 | -0.02614526 | 6.230739 | 0.06044333 | 6.364386 | 0.06170062 | 6.393311 | 0.06197252 | 6.367091 | 0.06172605 | 6.394052 | 0.06197949 | 6.402947 | 0.06206309 | -2.658716 | -0.02694699 | -2.680377 | -0.02716954 | -2.685656 | -0.02722379 | -2.653665 | -0.0268951 | -2.619108 | -0.02654018 | -2.525545 | -0.02557984 | 1016.899 | 1079.335 | 6.139806 | 0.8240629 | 0.7825929 | 0.06399252
24.9 | 3.139269 | 14407.43 | 6.278539 | 0.06089319 | -2.854525 | -0.02896059 | 6.271715 | 0.06082898 | -2.712876 | -0.02750354 | 6.422543 | 0.06224724 | 6.596722 | 0.06388257 | 6.657357 | 0.06445124 | 6.650105 | 0.06438324 | 6.614698 | 0.0640512 | 6.564866 | 0.06358368 | -2.964883 | -0.03009724 | -2.886357 | -0.02928832 | -2.916228 | -0.02959595 | -2.948615 | -0.02992961 | -2.934232 | -0.02978142 | -2.92409 | -0.02967694 | 1014.608 | 1078.31 | 6.278539 | 0.9069286 | 0.8253016 | 0.08367655 | 24.9 | 3.076338 | 14547.52173 | 6.152676 | 0.05970821 | -2.583936 | -0.02617906 | 6.148497 | 0.05966884 | -2.569035 | -0.02602611 | 6.449762 | 0.06250297 | 6.434299 | 0.0623577 | 6.427199 | 0.06229099 | 6.524649 | 0.06320622 | 6.53074 | 0.0632634 | 6.692939 | 0.06478479 | -2.806008 | -0.02846129 | -2.67973 | -0.02716289 | -2.645835 | -0.02681467 | -2.716906 | -0.02754496 | -2.692784 | -0.02729704 | -2.671923 | -0.02708268 | 1032.14 | 1095.645 | 6.152676 | 0.7807851 | 0.7736027 | 0.07563615 | 24.9 | 3.077606 | 14466.42065 | 6.155212 | 0.0597321 | -2.664527 | -0.02700669 | 6.151675 | 0.05969878 | -2.586392 | -0.02620427 | 6.279795 | 0.06090501 | 6.393128 | 0.0619708 | 6.405584 | 0.06208787 | 6.384451 | 0.06188924 | 6.406538 | 0.06209684 | 6.393175 | 0.06197124 | -2.584736 | -0.02618727 | -2.693547 | -0.02730488 | -2.692194 | -0.02729097 | -2.667099 | -0.02703311 | -2.616126 | -0.02650955 | -2.513426 | -0.02545552 | 1016.892 | 1079.484 | 6.155212 | 0.8252513 | 0.7823453 | 0.07971727
24.95 | 3.148189 | 14408.63 | 6.296377 | 0.06106102 | -2.854776 | -0.02896317 | 6.289635 | 0.06099759 | -2.717503 | -0.0275511 | 6.420882 | 0.06223163 | 6.615231 | 0.0640562 | 6.670994 | 0.06457909 | 6.673189 | 0.06459967 | 6.645188 | 0.06433714 | 6.589986 | 0.06381938 | -2.985076 | -0.03030536 | -2.879666 | -0.02921942 | -2.917241 | -0.02960639 | -2.945474 | -0.02989724 | -2.927284 | -0.02970984 | -2.919347 | -0.02962808 | 1014.692 | 1078.581 | 6.296377 | 0.9023401 | 0.8237367 | 0.08113571 | 24.95 | 3.08461 | 14546.92173 | 6.169219 | 0.05986404 | -2.597568 | -0.02631901 | 6.16485 | 0.05982289 | -2.577466 | -0.02611265 | 6.467104 | 0.06266587 | 6.444327 | 0.06245191 | 6.440846 | 0.06241921 | 6.522777 | 0.06318864 | 6.519493 | 0.06315782 | 6.669424 | 0.06456437 | -2.809501 | -0.02849723 | -2.69153 | -0.02728415 | -2.664812 | -0.02700962 | -2.738361 | -0.02776553 | -2.707641 | -0.02744973 | -2.678493 | -0.02715018 | 1032.098 | 1095.77 | 6.169219 | 0.7845873 | 0.7746206 | 0.07190628 | 24.95 | 3.084368 | 14467.92065 | 6.168736 | 0.05985949 | -2.678825 | -0.02715359 | 6.163741 | 0.05981244 | -2.598066 | -0.02632412 | 6.320417 | 0.06128715 | 6.407724 | 0.06210798 | 6.42365 | 0.06225764 | 6.411304 | 0.06214163 | 6.436865 | 0.06238181 | 6.431099 | 0.06232763 | -2.644195 | -0.02679783 | -2.709554 | -0.02746939 | -2.70677 | -0.02744078 | -2.695571 | -0.02732568 | -2.649899 | -0.02685642 | -2.584667 | -0.02618656 | 1016.998 | 1079.734 | 6.168736 | 0.8302354 | 0.7860686 | 0.06635827
25 | 3.15799 | 14409.63 | 6.31598 | 0.06124542 | -2.859241 | -0.02900914 | 6.309732 | 0.06118665 | -2.722373 | -0.02760116 | 6.455463 | 0.06255652 | 6.651838 | 0.06439949 | 6.713728 | 0.06497962 | 6.706931 | 0.06491593 | 6.677742 | 0.06464235 | 6.593933 | 0.06385641 | -2.951972 | -0.0299642 | -2.874332 | -0.0291645 | -2.921113 | -0.02964627 | -2.944706 | -0.02988933 | -2.915485 | -0.0295883 | -2.899443 | -0.02942307 | 1014.763 | 1078.855 | 6.31598 | 0.8998909 | 0.8218181 | 0.07065653 | 25 | 3.092657 | 14546.82173 | 6.185313 | 0.06001562 | -2.607042 | -0.02641628 | 6.180995 | 0.05997495 | -2.587553 | -0.02621619 | 6.478397 | 0.06277193 | 6.4561 | 0.06256251 | 6.450481 | 0.06250972 | 6.535233 | 0.06330557 | 6.521349 | 0.06317524 | 6.709151 | 0.06493673 | -2.82386 | -0.02864498 | -2.698956 | -0.02736047 | -2.663113 | -0.02699216 | -2.735432 | -0.02773542 | -2.712816 | -0.02750292 | -2.68785 | -0.02724633 | 1032.091 | 1095.929 | 6.185313 | 0.7862142 | 0.7765744 | 0.07517019 | 25 | 3.091244 | 14468.52065 | 6.182488 | 0.05998901 | -2.689972 | -0.02726814 | 6.17906 | 0.05995673 | -2.611251 | -0.0264595 | 6.330641 | 0.06138331 | 6.424678 | 0.0622673 | 6.442039 | 0.06243042 | 6.429679 | 0.06231429 | 6.453967 | 0.06254247 | 6.438538 | 0.06239752 | -2.6337 | -0.02669003 | -2.717172 | -0.0275477 | -2.714833 | -0.02752365 | -2.701849 | -0.0273902 | -2.655095 | -0.02690979 | -2.54469 | -0.02577627 | 1017.04 | 1079.918 | 6.182488 | 0.8333561 | 0.7899009 | 0.07000621
25.05 | 3.166948 | 14410.63 | 6.333897 | 0.06141393 | -2.863341 | -0.02905134 | 6.327678 | 0.06135544 | -2.718955 | -0.02756603 | 6.540154 | 0.06335176 | 6.667467 | 0.06454602 | 6.741557 | 0.06524037 | 6.730679 | 0.06513846 | 6.708305 | 0.0649288 | 6.629949 | 0.06419423 | -2.97804 | -0.03023284 | -2.881225 | -0.02923547 | -2.923981 | -0.02967581 | -2.944772 | -0.02989001 | -2.932393 | -0.02976247 | -2.956613 | -0.03001202 | 1014.833 | 1079.112 | 6.333897 | 0.897683 | 0.8158183 | 0.07604685 | 25.05 | 3.098011 | 14548.02173 | 6.196022 | 0.06011646 | -2.611458 | -0.02646162 | 6.191745 | 0.06007619 | -2.598846 | -0.02633213 | 6.49211 | 0.06290071 | 6.472671 | 0.06271816 | 6.468691 | 0.06268077 | 6.557678 | 0.06351623 | 6.557948 | 0.06351876 | 6.758679 | 0.06540076 | -2.849529 | -0.02890916 | -2.711044 | -0.02748471 | -2.682666 | -0.02719306 | -2.762885 | -0.02801771 | -2.739632 | -0.0277786 | -2.729618 | -0.02767564 | 1032.176 | 1096.13 | 6.196022 | 0.7862649 | 0.7803485 | 0.08502811 | 25.05 | 3.100325 | 14467.62065 | 6.20065 | 0.06016004 | -2.697245 | -0.02734288 | 6.196249 | 0.0601186 | -2.613892 | -0.02648661 | 6.396056 | 0.06199832 | 6.455448 | 0.06255638 | 6.475364 | 0.06274345 | 6.469331 | 0.06268679 | 6.480814 | 0.06279463 | 6.47119 | 0.06270425 | -2.613885 | -0.02648654 | -2.725631 | -0.02763465 | -2.726401 | -0.02764257 | -2.701214 | -0.02738367 | -2.65009 | -0.02685838 | -2.546666 | -0.02579655 | 1016.977 | 1080.036 | 6.20065 | 0.8331886 | 0.7875423 | 0.0745283
25.1 | 3.17445 | 14410.93 | 6.348901 | 0.06155502 | -2.865871 | -0.02907739 | 6.342262 | 0.06149259 | -2.716786 | -0.02754373 | 6.610779 | 0.06401444 | 6.686888 | 0.06472808 | 6.765345 | 0.0654632 | 6.741024 | 0.06523538 | 6.729023 | 0.06512294 | 6.613044 | 0.06403568 | -2.945585 | -0.02989839 | -2.886404 | -0.0292888 | -2.927247 | -0.02970946 | -2.955472 | -0.03000026 | -2.947572 | -0.02991886 | -2.917032 | -0.02960423 | 1014.854 | 1079.286 | 6.348901 | 0.8953051 | 0.8113299 | 0.06876557 | 25.1 | 3.10656 | 14549.62173 | 6.213119 | 0.06027745 | -2.611094 | -0.02645788 | 6.209708 | 0.06024533 | -2.593059 | -0.02627272 | 6.527476 | 0.06323276 | 6.493759 | 0.0629162 | 6.487801 | 0.06286025 | 6.583046 | 0.06375427 | 6.57877 | 0.06371415 | 6.747162 | 0.06529288 | -2.8112 | -0.02851471 | -2.708284 | -0.02745634 | -2.667811 | -0.02704043 | -2.73835 | -0.02776542 | -2.720867 | -0.02758568 | -2.711679 | -0.02749123 | 1032.289 | 1096.427 | 6.213119 | 0.7823248 | 0.7733498 | 0.08088027 | 25.1 | 3.109314 | 14468.32065 | 6.218628 | 0.06032931 | -2.686566 | -0.02723314 | 6.214601 | 0.0602914 | -2.606289 | -0.02640855 | 6.425002 | 0.06227034 | 6.465089 | 0.06264694 | 6.493211 | 0.06291105 | 6.485282 | 0.06283659 | 6.482946 | 0.06281465 | 6.46455 | 0.06264188 | -2.571451 | -0.02605091 | -2.714236 | -0.02751752 | -2.707635 | -0.02744967 | -2.679363 | -0.02715912 | -2.635635 | -0.0267099 | -2.530829 | -0.02563405 | 1017.026 | 1080.271 | 6.218628 | 0.8228485 | 0.7794074 | 0.07363047
25.15 | 3.183786 | 14410.33 | 6.367573 | 0.06173058 | -2.875533 | -0.02917687 | 6.360282 | 0.06166203 | -2.730253 | -0.02768217 | 6.513704 | 0.06310347 | 6.714224 | 0.06498427 | 6.786225 | 0.06565875 | 6.762903 | 0.06544033 | 6.739831 | 0.0652242 | 6.665755 | 0.06452997 | -2.946761 | -0.0299105 | -2.898935 | -0.02941784 | -2.931748 | -0.02975583 | -2.962611 | -0.03007383 | -2.95088 | -0.02995294 | -2.929279 | -0.02973039 | 1014.812 | 1079.431 | 6.367573 | 0.8962684 | 0.814664 | 0.07376231 | 25.15 | 3.114987 | 14551.92173 | 6.229974 | 0.06043612 | -2.617834 | -0.02652709 | 6.226179 | 0.0604004 | -2.600113 | -0.02634514 | 6.558979 | 0.06352844 | 6.523042 | 0.06319113 | 6.513745 | 0.06310385 | 6.608697 | 0.06399491 | 6.609754 | 0.06400482 | 6.794517 | 0.0657364 | -2.863051 | -0.02904836 | -2.722166 | -0.02759903 | -2.690972 | -0.02727842 | -2.771181 | -0.02810303 | -2.75179 | -0.02790361 | -2.73806 | -0.02776243 | 1032.452 | 1096.774 | 6.229974 | 0.7823017 | 0.7735995 | 0.08178231 | 25.15 | 3.117373 | 14469.02065 | 6.234746 | 0.06048104 | -2.694057 | -0.02731012 | 6.230383 | 0.06043997 | -2.613741 | -0.02648506 | 6.420526 | 0.06222829 | 6.476234 | 0.06275162 | 6.495195 | 0.06292968 | 6.482973 | 0.06281491 | 6.471974 | 0.06271161 | 6.469579 | 0.06268912 | -2.605926 | -0.02640482 | -2.718865 | -0.0275651 | -2.716159 | -0.02753728 | -2.700413 | -0.02737544 | -2.648497 | -0.02684202 | -2.560156 | -0.02593498 | 1017.075 | 1080.487 | 6.234746 | 0.823315 | 0.7800069 | 0.05382782
25.2 | 3.18841 | 14409.93 | 6.376821 | 0.06181752 | -2.901827 | -0.02944763 | 6.370343 | 0.06175662 | -2.747193 | -0.02785634 | 6.625192 | 0.06414962 | 6.753168 | 0.06534914 | 6.822822 | 0.06600141 | 6.798297 | 0.06577179 | 6.793408 | 0.06572602 | 6.7466 | 0.06528762 | -2.951812 | -0.02996255 | -2.90672 | -0.02949802 | -2.945 | -0.02989236 | -2.982101 | -0.0302747 | -2.96988 | -0.03014874 | -2.960334 | -0.03005036 | 1014.784 | 1079.495 | 6.376821 | 0.9097227 | 0.8217141 | 0.05818682 | 25.2 | 3.120743 | 14550.32173 | 6.241487 | 0.0605445 | -2.636789 | -0.02672176 | 6.238153 | 0.06051311 | -2.614225 | -0.02649003 | 6.579436 | 0.0637204 | 6.543516 | 0.06338332 | 6.533553 | 0.0632898 | 6.611628 | 0.0640224 | 6.61792 | 0.06408142 | 6.792615 | 0.06571859 | -2.818351 | -0.02858829 | -2.725789 | -0.02763628 | -2.699548 | -0.02736655 | -2.763431 | -0.02802332 | -2.740836 | -0.02779098 | -2.727135 | -0.02765012 | 1032.339 | 1096.772 | 6.241487 | 0.790053 | 0.7785901 | 0.06542125 | 25.2 | 3.123964 | 14470.32065 | 6.247928 | 0.06060512 | -2.706312 | -0.02743607 | 6.243776 | 0.06056604 | -2.627323 | -0.02662454 | 6.397753 | 0.06201427 | 6.494988 | 0.06292774 | 6.515168 | 0.06311721 | 6.494462 | 0.0629228 | 6.49431 | 0.06292137 | 6.502481 | 0.06299809 | -2.620227 | -0.02655167 | -2.734335 | -0.02772414 | -2.727163 | -0.0276504 | -2.696433 | -0.02733454 | -2.66302 | -0.02699121 | -2.553516 | -0.02586684 | 1017.166 | 1080.718 | 6.247928 | 0.8271588 | 0.7844243 | 0.07153498
25.25 | 3.195355 | 14411.63 | 6.39071 | 0.06194808 | -2.907543 | -0.0295065 | 6.384974 | 0.06189416 | -2.739038 | -0.02777249 | 6.532951 | 0.06328415 | 6.726205 | 0.06509654 | 6.788976 | 0.06568451 | 6.777508 | 0.06557712 | 6.740158 | 0.06522727 | 6.69841 | 0.06483607 | -2.99854 | -0.03044416 | -2.935364 | -0.02979308 | -2.97218 | -0.03017244 | -3.004851 | -0.03050922 | -2.991015 | -0.03036658 | -2.973041 | -0.03018132 | 1014.904 | 1079.763 | 6.39071 | 0.9095272 | 0.8139253 | 0.07458539 | 25.25 | 3.130748 | 14550.52173 | 6.261495 | 0.0607328 | -2.637453 | -0.02672858 | 6.257181 | 0.06069221 | -2.617943 | -0.02652821 | 6.664362 | 0.06451691 | 6.567209 | 0.06360567 | 6.554661 | 0.06348792 | 6.644925 | 0.06433467 | 6.673353 | 0.0646012 | 6.830614 | 0.06607435 | -2.807383 | -0.02847543 | -2.729024 | -0.02766954 | -2.69817 | -0.02735239 | -2.773398 | -0.02812583 | -2.731592 | -0.02769594 | -2.705468 | -0.0274274 | 1032.353 | 1096.994 | 6.261495 | 0.7860369 | 0.7764962 | 0.06289567 | 25.25 | 3.13189 | 14467.32065 | 6.263779 | 0.0607543 | -2.712747 | -0.02750221 | 6.259084 | 0.06071011 | -2.630151 | -0.02665358 | 6.440603 | 0.06241693 | 6.516277 | 0.06312762 | 6.53372 | 0.06329137 | 6.521458 | 0.06317626 | 6.54122 | 0.06336177 | 6.539143 | 0.06334227 | -2.671865 | -0.02708208 | -2.738127 | -0.02776312 | -2.740808 | -0.02779069 | -2.715406 | -0.02752954 | -2.662488 | -0.02698574 | -2.570035 | -0.02603637 | 1016.955 | 1080.655 | 6.263779 | 0.8270823 | 0.7826276 | 0.06295861
25.3 | 3.205104 | 14410.03 | 6.410209 | 0.06213134 | -2.893194 | -0.02935872 | 6.404365 | 0.06207641 | -2.739365 | -0.02777585 | 6.631298 | 0.06420688 | 6.759615 | 0.06540953 | 6.819246 | 0.06596793 | 6.819132 | 0.06596686 | 6.793093 | 0.06572307 | 6.722796 | 0.0650646 | -3.026841 | -0.03073596 | -2.92047 | -0.02963965 | -2.955367 | -0.02999918 | -2.985159 | -0.03030622 | -2.951764 | -0.02996205 | -2.967308 | -0.03012223 | 1014.791 | 1079.841 | 6.410209 | 0.8958309 | 0.8097783 | 0.06616154 | 25.3 | 3.138369 | 14548.92173 | 6.276737 | 0.06087623 | -2.648383 | -0.02684084 | 6.272485 | 0.06083622 | -2.632007 | -0.02667264 | 6.693605 | 0.06479104 | 6.579906 | 0.06372481 | 6.563272 | 0.06356873 | 6.653297 | 0.06441317 | 6.670283 | 0.06457242 | 6.845932 | 0.06621772 | -2.843196 | -0.02884398 | -2.753644 | -0.02792267 | -2.728894 | -0.0276682 | -2.804408 | -0.02844483 | -2.784782 | -0.02824292 | -2.779337 | -0.02818691 | 1032.24 | 1097.031 | 6.276737 | 0.7886158 | 0.7807333 | 0.04797802 | 25.3 | 3.140755 | 14469.62065 | 6.28151 | 0.06092114 | -2.716202 | -0.02753773 | 6.276844 | 0.06087724 | -2.634445 | -0.02669768 | 6.430941 | 0.06232615 | 6.532805 | 0.06328278 | 6.557235 | 0.06351207 | 6.537655 | 0.0633283 | 6.561203 | 0.06354931 | 6.550418 | 0.0634481 | -2.652787 | -0.02688608 | -2.743421 | -0.02781756 | -2.739511 | -0.02777735 | -2.721658 | -0.02759381 | -2.664348 | -0.02700485 | -2.59666 | -0.02630968 | 1017.117 | 1081.007 | 6.28151 | 0.8248924 | 0.7811009 | 0.06084511
25.35 | 3.216054 | 14413.23 | 6.432108 | 0.06233711 | -2.913852 | -0.02957148 | 6.425423 | 0.0622743 | -2.761206 | -0.02800044 | 6.582673 | 0.06375077 | 6.789803 | 0.06569226 | 6.85693 | 0.06632065 | 6.850479 | 0.06626028 | 6.809551 | 0.06587717 | 6.730639 | 0.06513808 | -3.008391 | -0.03054572 | -2.934492 | -0.0297841 | -2.978453 | -0.0302371 | -2.996979 | -0.03042806 | -2.964338 | -0.03009163 | -2.958968 | -0.03003629 | 1015.016 | 1080.303 | 6.432108 | 0.902515 | 0.8169619 | 0.07760658 | 25.35 | 3.14596 | 14550.02173 | 6.291919 | 0.06101908 | -2.656702 | -0.0269263 | 6.287378 | 0.06097635 | -2.636559 | -0.02671939 | 6.70898 | 0.06493513 | 6.604253 | 0.06395322 | 6.588785 | 0.06380811 | 6.680708 | 0.06467015 | 6.668932 | 0.06455976 | 6.846914 | 0.06622691 | -2.862554 | -0.02904324 | -2.756617 | -0.02795325 | -2.730515 | -0.02768486 | -2.80099 | -0.02840966 | -2.771316 | -0.02810442 | -2.766845 | -0.02805843 | 1032.318 | 1097.27 | 6.291919 | 0.7897949 | 0.7799699 | 0.06660063 | 25.35 | 3.148789 | 14468.72065 | 6.297579 | 0.06107232 | -2.726794 | -0.02764661 | 6.292286 | 0.06102253 | -2.644723 | -0.02680325 | 6.413828 | 0.06216534 | 6.565046 | 0.06358537 | 6.571782 | 0.06364858 | 6.562679 | 0.06356316 | 6.584287 | 0.06376591 | 6.560306 | 0.06354089 | -2.645732 | -0.02681361 | -2.750608 | -0.02789146 | -2.752913 | -0.02791516 | -2.737157 | -0.02775315 | -2.68151 | -0.02718118 | -2.604416 | -0.02638932 | 1017.054 | 1081.104 | 6.297579 | 0.827106 | 0.7832792 | 0.05645201
25.4 | 3.223315 | 14411.03 | 6.446629 | 0.06247354 | -2.929618 | -0.02973388 | 6.439314 | 0.06240482 | -2.774021 | -0.02813224 | 6.647667 | 0.06436038 | 6.798189 | 0.06577078 | 6.879524 | 0.06653207 | 6.866087 | 0.06640634 | 6.853336 | 0.06628702 | 6.723676 | 0.06507284 | -3.062643 | -0.03110522 | -2.95099 | -0.02995408 | -2.99244 | -0.03038127 | -3.015688 | -0.03062095 | -2.997146 | -0.03042979 | -2.999947 | -0.03045866 | 1014.861 | 1080.286 | 6.446629 | 0.9081917 | 0.820838 | 0.06288372 | 25.4 | 3.153095 | 14549.72173 | 6.30619 | 0.06115333 | -2.659874 | -0.02695889 | 6.302508 | 0.06111869 | -2.638884 | -0.02674327 | 6.73228 | 0.06515346 | 6.615403 | 0.06405781 | 6.60219 | 0.06393387 | 6.6911 | 0.06476756 | 6.707347 | 0.06491983 | 6.866587 | 0.06641102 | -2.821058 | -0.02861614 | -2.756282 | -0.0279498 | -2.734908 | -0.02773003 | -2.805233 | -0.02845331 | -2.763714 | -0.02802623 | -2.756817 | -0.0279553 | 1032.296 | 1097.395 | 6.30619 | 0.7883997 | 0.7779767 | 0.07040636 | 25.4 | 3.15614 | 14469.02065 | 6.312281 | 0.06121062 | -2.740673 | -0.0277893 | 6.308029 | 0.06117063 | -2.654773 | -0.02690648 | 6.515166 | 0.06311719 | 6.575087 | 0.06367959 | 6.583269 | 0.06375636 | 6.584395 | 0.06376693 | 6.607146 | 0.06398036 | 6.59132 | 0.0638319 | -2.697204 | -0.02734246 | -2.757862 | -0.02796605 | -2.759804 | -0.02798602 | -2.747391 | -0.02785838 | -2.705836 | -0.02743118 | -2.609026 | -0.02643665 | 1017.075 | 1081.276 | 6.312281 | 0.8314841 | 0.7852665 | 0.0875538
25.45 | 3.230179 | 14412.73 | 6.460358 | 0.0626025 | -2.936495 | -0.02980473 | 6.45388 | 0.06254165 | -2.781566 | -0.02820984 | 6.751068 | 0.06532947 | 6.821426 | 0.06598834 | 6.897831 | 0.06670334 | 6.871574 | 0.06645768 | 6.864599 | 0.06639242 | 6.749875 | 0.0653183 | -3.016037 | -0.03062455 | -2.958059 | -0.03002692 | -2.996013 | -0.03041811 | -3.020161 | -0.03066707 | -3.004258 | -0.03050311 | -2.998297 | -0.03044165 | 1014.981 | 1080.552 | 6.460358 | 0.9087425 | 0.8216823 | 0.07218977 | 25.45 | 3.159846 | 14551.32173 | 6.319692 | 0.06128033 | -2.66648 | -0.02702675 | 6.315949 | 0.06124513 | -2.647655 | -0.02683337 | 6.772566 | 0.06553083 | 6.627032 | 0.06416688 | 6.607062 | 0.06397957 | 6.69721 | 0.06482482 | 6.714034 | 0.06498249 | 6.850708 | 0.06626242 | -2.868876 | -0.02910833 | -2.758914 | -0.02797687 | -2.737137 | -0.02775294 | -2.809965 | -0.028502 | -2.789297 | -0.02828937 | -2.795085 | -0.02834891 | 1032.41 | 1097.655 | 6.319692 | 0.7890199 | 0.7797731 | 0.08147982 | 25.45 | 3.163559 | 14469.52065 | 6.327117 | 0.06135017 | -2.752049 | -0.02790627 | 6.322608 | 0.06130776 | -2.662372 | -0.02698455 | 6.531713 | 0.06327253 | 6.598077 | 0.06389529 | 6.609405 | 0.06400155 | 6.601783 | 0.06393005 | 6.60705 | 0.06397946 | 6.581289 | 0.06373779 | -2.659572 | -0.02695578 | -2.777805 | -0.02817116 | -2.779115 | -0.02818463 | -2.760654 | -0.02799476 | -2.70459 | -0.02741837 | -2.611665 | -0.02646375 | 1017.11 | 1081.464 | 6.327117 | 0.8344206 | 0.7861896 | 0.08516894
25.5 | 3.239437 | 14411.73 | 6.478874 | 0.06277641 | -2.9415 | -0.0298563 | 6.472801 | 0.06271938 | -2.78739 | -0.02826975 | 6.74337 | 0.06525736 | 6.846009 | 0.06621844 | 6.928183 | 0.06698724 | 6.893572 | 0.0666635 | 6.890339 | 0.06663325 | 6.816673 | 0.06594384 | -3.057301 | -0.03105011 | -2.967192 | -0.03012104 | -3.007969 | -0.03054137 | -3.032473 | -0.03079404 | -3.016431 | -0.03062861 | -2.994837 | -0.03040598 | 1014.911 | 1080.665 | 6.478874 | 0.9069317 | 0.8206112 | 0.05381413 | 25.5 | 3.166582 | 14552.02173 | 6.333163 | 0.06140703 | -2.665421 | -0.02701587 | 6.329554 | 0.06137309 | -2.649209 | -0.02684933 | 6.73615 | 0.06518972 | 6.636676 | 0.06425732 | 6.625946 | 0.06415669 | 6.708807 | 0.06493351 | 6.705648 | 0.0649039 | 6.867476 | 0.06641934 | -2.855362 | -0.0289692 | -2.77353 | -0.02812719 | -2.740482 | -0.02778734 | -2.807897 | -0.02848072 | -2.788768 | -0.02828393 | -2.778396 | -0.02817724 | 1032.46 | 1097.847 | 6.333163 | 0.7855472 | 0.7777059 | 0.07460417 | 25.5 | 3.170962 | 14471.92065 | 6.341923 | 0.06148941 | -2.75823 | -0.02796983 | 6.336867 | 0.06144186 | -2.669002 | -0.02705267 | 6.5905 | 0.0638242 | 6.60041 | 0.06391717 | 6.616961 | 0.06407242 | 6.614162 | 0.06404617 | 6.607707 | 0.06398562 | 6.599161 | 0.06390546 | -2.674319 | -0.0271073 | -2.783887 | -0.02823372 | -2.782806 | -0.0282226 | -2.763004 | -0.02801893 | -2.714203 | -0.02751718 | -2.622894 | -0.02657905 | 1017.279 | 1081.794 | 6.341923 | 0.8344329 | 0.7866618 | 0.08848281
25.55 | 3.248166 | 14411.83 | 6.496332 | 0.06294036 | -2.951756 | -0.02996197 | 6.489874 | 0.06287971 | -2.797642 | -0.02837522 | 6.732525 | 0.06515575 | 6.876544 | 0.06650419 | 6.949707 | 0.06718851 | 6.920888 | 0.06691901 | 6.91201 | 0.06683597 | 6.864492 | 0.06639142 | -3.101719 | -0.03150841 | -2.971435 | -0.03016477 | -3.019216 | -0.03065733 | -3.053168 | -0.03100748 | -3.044612 | -0.03091923 | -3.020902 | -0.03067472 | 1014.918 | 1080.85 | 6.496332 | 0.9085335 | 0.8223628 | 0.0724988 | 25.55 | 3.175924 | 14552.32173 | 6.351847 | 0.06158272 | -2.676574 | -0.02713047 | 6.348243 | 0.06154883 | -2.652183 | -0.02687988 | 6.741525 | 0.06524007 | 6.668028 | 0.06455128 | 6.654318 | 0.06442275 | 6.740516 | 0.06523062 | 6.758718 | 0.06540113 | 6.910735 | 0.06682405 | -2.844455 | -0.02885694 | -2.781291 | -0.02820701 | -2.759742 | -0.02798538 | -2.826236 | -0.02866943 | -2.793413 | -0.02833171 | -2.796663 | -0.02836514 | 1032.481 | 1098.062 | 6.351847 | 0.78748 | 0.7753299 | 0.07555793 | 25.55 | 3.179398 | 14473.72065 | 6.358796 | 0.06164806 | -2.760736 | -0.02799561 | 6.353539 | 0.06159863 | -2.673508 | -0.02709896 | 6.607546 | 0.06398411 | 6.629003 | 0.06418536 | 6.64606 | 0.06434531 | 6.646123 | 0.06434591 | 6.651079 | 0.06439238 | 6.659427 | 0.06447065 | -2.663845 | -0.02699968 | -2.78101 | -0.02820412 | -2.784873 | -0.02824386 | -2.75682 | -0.02795533 | -2.700361 | -0.02737491 | -2.605993 | -0.02640551 | 1017.405 | 1082.1 | 6.358796 | 0.8319038 | 0.7854847 | 0.08629577
25.6 | 3.255136 | 14411.73 | 6.510272 | 0.06307125 | -2.963733 | -0.03008539 | 6.503641 | 0.06300899 | -2.805876 | -0.02845993 | 6.778963 | 0.06559075 | 6.890138 | 0.06663137 | 6.958005 | 0.06726609 | 6.942187 | 0.06711819 | 6.921044 | 0.06692047 | 6.879176 | 0.06652881 | -3.061025 | -0.03108853 | -2.990619 | -0.0303625 | -3.032943 | -0.03079888 | -3.064214 | -0.03112143 | -3.047419 | -0.03094818 | -3.026215 | -0.0307295 | 1014.911 | 1080.984 | 6.510272 | 0.9120695 | 0.8237541 | 0.05442641 | 25.6 | 3.18323 | 14552.22173 | 6.36646 | 0.06172012 | -2.68716 | -0.02723924 | 6.362904 | 0.06168668 | -2.665372 | -0.02701537 | 6.696968 | 0.06482256 | 6.679308 | 0.06465703 | 6.673695 | 0.06460441 | 6.765784 | 0.06546731 | 6.762946 | 0.06544073 | 6.928187 | 0.06698727 | -2.858661 | -0.02900316 | -2.783904 | -0.02823389 | -2.759643 | -0.02798437 | -2.829158 | -0.0286995 | -2.808923 | -0.02849128 | -2.793295 | -0.0283305 | 1032.474 | 1098.206 | 6.36646 | 0.7899812 | 0.7791851 | 0.06708205 | 25.6 | 3.188876 | 14473.52065 | 6.377751 | 0.06182626 | -2.766518 | -0.02805507 | 6.371721 | 0.06176958 | -2.678332 | -0.02714853 | 6.614874 | 0.06405285 | 6.653108 | 0.0644114 | 6.670459 | 0.06457407 | 6.659197 | 0.06446849 | 6.664636 | 0.06451948 | 6.658076 | 0.06445798 | -2.708992 | -0.02746362 | -2.78815 | -0.02827757 | -2.791149 | -0.02830842 | -2.770299 | -0.02809396 | -2.721579 | -0.027593 | -2.622474 | -0.02657474 | 1017.391 | 1082.278 | 6.377751 | 0.8307396 | 0.7841626 | 0.07515283
25.65 | 3.26426 | 14412.73 | 6.52852 | 0.06324256 | -2.973766 | -0.03018879 | 6.521848 | 0.06317992 | -2.81018 | -0.02850421 | 6.738326 | 0.0652101 | 6.908838 | 0.0668063 | 6.962808 | 0.067311 | 6.944292 | 0.06713788 | 6.92275 | 0.06693643 | 6.890689 | 0.06663653 | -3.048557 | -0.03095992 | -2.999037 | -0.03044928 | -3.035751 | -0.03082784 | -3.060062 | -0.0310786 | -3.048175 | -0.03095598 | -3.036403 | -0.03083457 | 1014.981 | 1081.244 | 6.52852 | 0.9133238 | 0.8220224 | 0.06896018 | 25.65 | 3.193164 | 14552.22173 | 6.386328 | 0.06190689 | -2.69408 | -0.02731036 | 6.382888 | 0.06187455 | -2.673422 | -0.02709808 | 6.790354 | 0.06569742 | 6.691624 | 0.06477247 | 6.682151 | 0.06468368 | 6.772966 | 0.06553458 | 6.786729 | 0.06566347 | 6.960369 | 0.0672882 | -2.901349 | -0.0294427 | -2.801527 | -0.02841518 | -2.770672 | -0.02809779 | -2.841168 | -0.0288231 | -2.818088 | -0.02858558 | -2.806748 | -0.0284689 | 1032.474 | 1098.411 | 6.386328 | 0.7893958 | 0.7792072 | 0.07477933 | 25.65 | 3.196445 | 14473.42065 | 6.392889 | 0.06196856 | -2.776855 | -0.02816139 | 6.387375 | 0.06191673 | -2.68611 | -0.02722845 | 6.535181 | 0.06330508 | 6.671312 | 0.06458207 | 6.695568 | 0.06480943 | 6.678836 | 0.0646526 | 6.681568 | 0.06467821 | 6.702637 | 0.06487569 | -2.68126 | -0.02717862 | -2.799583 | -0.02839518 | -2.803005 | -0.02843039 | -2.775163 | -0.02814398 | -2.728478 | -0.02766392 | -2.63053 | -0.02665747 | 1017.384 | 1082.425 | 6.392889 | 0.8330004 | 0.7849469 | 0.07068347
25.7 | 3.276182 | 14411.03 | 6.552365 | 0.06346637 | -2.979995 | -0.03025299 | 6.545606 | 0.06340293 | -2.819339 | -0.02859846 | 6.746575 | 0.06528738 | 6.925004 | 0.06695751 | 6.987392 | 0.06754081 | 6.983475 | 0.0675042 | 6.952286 | 0.06721262 | 6.871124 | 0.06645347 | -3.117828 | -0.03167467 | -3.006234 | -0.03052348 | -3.044063 | -0.03091357 | -3.071488 | -0.03119647 | -3.047511 | -0.03094913 | -3.051248 | -0.03098768 | 1014.861 | 1081.359 | 6.552365 | 0.9108677 | 0.821689 | 0.06115018 | 25.7 | 3.201499 | 14552.32173 | 6.402998 | 0.06206357 | -2.710084 | -0.02747484 | 6.400366 | 0.06203883 | -2.685588 | -0.02722309 | 6.784695 | 0.06564443 | 6.71526 | 0.06499398 | 6.705477 | 0.0649023 | 6.805495 | 0.06583919 | 6.806545 | 0.06584902 | 7.000401 | 0.0676624 | -2.938888 | -0.02982939 | -2.812376 | -0.02852681 | -2.787135 | -0.02826713 | -2.856088 | -0.02897668 | -2.816981 | -0.02857419 | -2.834955 | -0.02875916 | 1032.481 | 1098.591 | 6.402998 | 0.7943293 | 0.7819189 | 0.06196835 | 25.7 | 3.204126 | 14471.92065 | 6.408253 | 0.06211295 | -2.779906 | -0.02819277 | 6.403033 | 0.0620639 | -2.692494 | -0.02729406 | 6.586374 | 0.06378549 | 6.679748 | 0.06466115 | 6.693589 | 0.06479089 | 6.668544 | 0.06455612 | 6.683323 | 0.06469466 | 6.701816 | 0.06486799 | -2.735958 | -0.02774082 | -2.807827 | -0.02848 | -2.810889 | -0.02851151 | -2.780484 | -0.02819871 | -2.732046 | -0.0277006 | -2.656876 | -0.02692809 | 1017.279 | 1082.469 | 6.408253 | 0.8311501 | 0.7849923 | 0.04424389
25.75 | 3.283986 | 14412.83 | 6.567972 | 0.06361283 | -2.989879 | -0.03035487 | 6.561966 | 0.06355647 | -2.827568 | -0.02868314 | 6.789089 | 0.06568557 | 6.962489 | 0.06730802 | 7.033783 | 0.06797433 | 7.018094 | 0.06782774 | 6.990919 | 0.06757378 | 6.913022 | 0.06684544 | -3.102454 | -0.03151599 | -3.010777 | -0.03057032 | -3.055005 | -0.03102643 | -3.078975 | -0.03127371 | -3.053685 | -0.03101281 | -3.078071 | -0.03126439 | 1014.988 | 1081.652 | 6.567972 | 0.9127101 | 0.8224948 | 0.0728322 | 25.75 | 3.210149 | 14554.52173 | 6.420299 | 0.06222615 | -2.710311 | -0.02747717 | 6.417534 | 0.06220017 | -2.688166 | -0.02724958 | 6.81013 | 0.06588259 | 6.747964 | 0.06530039 | 6.742238 | 0.06524675 | 6.834389 | 0.06610968 | 6.851158 | 0.06626663 | 7.053609 | 0.06815954 | -2.909088 | -0.02952241 | -2.809595 | -0.02849819 | -2.777483 | -0.02816784 | -2.839189 | -0.02880273 | -2.806737 | -0.02846879 | -2.824028 | -0.02864671 | 1032.637 | 1098.935 | 6.420299 | 0.7907333 | 0.7796601 | 0.07324517 | 25.75 | 3.21228 | 14473.52065 | 6.424559 | 0.06226618 | -2.789321 | -0.02828961 | 6.418879 | 0.06221281 | -2.698081 | -0.02735147 | 6.612933 | 0.06403464 | 6.703858 | 0.06488713 | 6.717653 | 0.0650164 | 6.694785 | 0.0648021 | 6.719922 | 0.06503767 | 6.710876 | 0.0649529 | -2.70733 | -0.02744653 | -2.816213 | -0.02856629 | -2.816403 | -0.02856824 | -2.799258 | -0.02839184 | -2.745297 | -0.02783684 | -2.668256 | -0.027045 | 1017.391 | 1082.754 | 6.424559 | 0.8326213 | 0.7845791 | 0.05435393
25.8 | 3.290917 | 14411.43 | 6.581834 | 0.0637429 | -2.998417 | -0.03044289 | 6.574504 | 0.06367412 | -2.831611 | -0.02872474 | 6.871467 | 0.06645668 | 6.988282 | 0.06754913 | 7.0726 | 0.06833692 | 7.061521 | 0.06823345 | 7.043405 | 0.06806422 | 6.954624 | 0.06723448 | -3.097838 | -0.03146836 | -3.02063 | -0.03067191 | -3.064744 | -0.03112689 | -3.079891 | -0.03128317 | -3.052063 | -0.03099608 | -3.050902 | -0.03098411 | 1014.889 | 1081.688 | 6.581834 | 0.9142006 | 0.8218957 | 0.06195028 | 25.8 | 3.217037 | 14552.32173 | 6.434074 | 0.06235558 | -2.705123 | -0.02742385 | 6.430355 | 0.06232064 | -2.689741 | -0.02726577 | 6.807951 | 0.06586219 | 6.754466 | 0.0653613 | 6.748123 | 0.06530188 | 6.855484 | 0.06630712 | 6.859782 | 0.06634734 | 7.067992 | 0.06829389 | -2.942075 | -0.02986222 | -2.807269 | -0.02847426 | -2.77801 | -0.02817327 | -2.86009 | -0.02901788 | -2.83935 | -0.02880439 | -2.84511 | -0.02886368 | 1032.481 | 1098.911 | 6.434074 | 0.7850698 | 0.7778024 | 0.07070481 | 25.8 | 3.220418 | 14470.52065 | 6.440837 | 0.06241912 | -2.798011 | -0.02837901 | 6.435372 | 0.06236778 | -2.702451 | -0.02739639 | 6.621055 | 0.06411082 | 6.719084 | 0.06502981 | 6.73211 | 0.06515186 | 6.724284 | 0.06507854 | 6.762604 | 0.06543753 | 6.755693 | 0.06537279 | -2.727744 | -0.02765638 | -2.819028 | -0.02859526 | -2.814982 | -0.02855362 | -2.800918 | -0.02840892 | -2.757155 | -0.02795878 | -2.659722 | -0.02695733 | 1017.18 | 1082.695 | 6.440837 | 0.8336933 | 0.7833942 | 0.04411113
25.85 | 3.300384 | 14413.53 | 6.600767 | 0.06392052 | -3.004989 | -0.03051064 | 6.593507 | 0.06385241 | -2.834746 | -0.02875701 | 6.848186 | 0.06623882 | 6.985397 | 0.06752216 | 7.06283 | 0.06824567 | 7.06198 | 0.06823773 | 7.024 | 0.06788292 | 6.938586 | 0.06708452 | -3.096489 | -0.03145443 | -3.03288 | -0.03079823 | -3.072689 | -0.03120886 | -3.090828 | -0.03139602 | -3.054595 | -0.0310222 | -3.058349 | -0.03106092 | 1015.037 | 1082.038 | 6.600767 | 0.9132222 | 0.8193952 | 0.07908063 | 25.85 | 3.226108 | 14554.32173 | 6.452216 | 0.06252602 | -2.722879 | -0.02760636 | 6.448774 | 0.06249369 | -2.701605 | -0.02738769 | 6.851313 | 0.06626808 | 6.789593 | 0.06569029 | 6.787797 | 0.06567347 | 6.875043 | 0.06649014 | 6.882224 | 0.06655733 | 7.064443 | 0.06826074 | -2.892488 | -0.02935145 | -2.822592 | -0.02863193 | -2.79377 | -0.02833538 | -2.862822 | -0.029046 | -2.820751 | -0.02861298 | -2.801963 | -0.02841967 | 1032.623 | 1099.25 | 6.452216 | 0.7905679 | 0.7801429 | 0.07061321 | 25.85 | 3.229641 | 14472.12065 | 6.459281 | 0.06259239 | -2.806594 | -0.02846732 | 6.453556 | 0.06253861 | -2.713409 | -0.02750902 | 6.681481 | 0.0646774 | 6.737397 | 0.0652014 | 6.756497 | 0.06538033 | 6.749239 | 0.06531234 | 6.773592 | 0.06554044 | 6.754952 | 0.06536585 | -2.740037 | -0.02778276 | -2.837737 | -0.02878779 | -2.835846 | -0.02876833 | -2.815864 | -0.0285627 | -2.768689 | -0.0280774 | -2.671071 | -0.02707392 | 1017.293 | 1083.003 | 6.459281 | 0.8342053 | 0.7853079 | 0.06746956
25.9 | 3.306157 | 14412.43 | 6.612314 | 0.06402884 | -3.004277 | -0.0305033 | 6.605328 | 0.06396331 | -2.840653 | -0.0288178 | 6.889665 | 0.06662695 | 7.017074 | 0.06781821 | 7.087845 | 0.06847929 | 7.058207 | 0.06820249 | 7.046812 | 0.06809605 | 6.953393 | 0.06722297 | -3.106052 | -0.03155313 | -3.029768 | -0.03076614 | -3.068463 | -0.03116526 | -3.098415 | -0.03147431 | -3.076452 | -0.03124768 | -3.062316 | -0.03110185 | 1014.96 | 1082.072 | 6.612314 | 0.9098528 | 0.819957 | 0.05594257 | 25.9 | 3.233751 | 14553.72173 | 6.467502 | 0.06266961 | -2.731161 | -0.02769151 | 6.463913 | 0.0626359 | -2.707669 | -0.02745002 | 6.887257 | 0.06660442 | 6.798222 | 0.06577109 | 6.787591 | 0.06567154 | 6.876808 | 0.06650666 | 6.8988 | 0.06671241 | 7.094316 | 0.06853972 | -2.978852 | -0.03024121 | -2.843177 | -0.02884378 | -2.817922 | -0.02858387 | -2.885807 | -0.02928265 | -2.843582 | -0.02884795 | -2.866397 | -0.0290828 | 1032.58 | 1099.362 | 6.467502 | 0.7916812 | 0.780143 | 0.0550876 | 25.9 | 3.239155 | 14470.02065 | 6.47831 | 0.06277112 | -2.812876 | -0.02853195 | 6.472535 | 0.06271688 | -2.719979 | -0.02757655 | 6.783791 | 0.06563596 | 6.761367 | 0.06542594 | 6.787295 | 0.06566877 | 6.785295 | 0.06565004 | 6.805634 | 0.06584049 | 6.780215 | 0.06560247 | -2.721559 | -0.02759279 | -2.844556 | -0.02885797 | -2.840713 | -0.02881842 | -2.817396 | -0.02857846 | -2.760895 | -0.02799724 | -2.678351 | -0.02714872 | 1017.145 | 1083.039 | 6.47831 | 0.8333133 | 0.7847551 | 0.04090462
25.95 | 3.314871 | 14413.53 | 6.629743 | 0.0641923 | -3.013071 | -0.03059397 | 6.62243 | 0.06412372 | -2.851673 | -0.02893123 | 6.924116 | 0.0669492 | 7.054625 | 0.06816903 | 7.110776 | 0.0686934 | 7.098385 | 0.06857771 | 7.081613 | 0.0684211 | 7.012284 | 0.06777345 | -3.082886 | -0.03131407 | -3.032561 | -0.03079494 | -3.070691 | -0.03118825 | -3.097411 | -0.03146395 | -3.074807 | -0.03123071 | -3.058588 | -0.03106339 | 1015.037 | 1082.332 | 6.629743 | 0.91058 | 0.8220855 | 0.07240292 | 25.95 | 3.240558 | 14553.72173 | 6.481115 | 0.06279746 | -2.732265 | -0.02770286 | 6.477283 | 0.06276147 | -2.707963 | -0.02745304 | 6.921297 | 0.06692284 | 6.813544 | 0.06591455 | 6.808916 | 0.06587122 | 6.891294 | 0.06664219 | 6.925444 | 0.06696162 | 7.121291 | 0.06879157 | -2.929832 | -0.02973609 | -2.838315 | -0.02879374 | -2.813213 | -0.02853542 | -2.892027 | -0.0293467 | -2.839032 | -0.02880112 | -2.818648 | -0.02859134 | 1032.58 | 1099.503 | 6.481115 | 0.7893765 | 0.7775208 | 0.07574259 | 25.95 | 3.245786 | 14472.82065 | 6.491571 | 0.06289565 | -2.820955 | -0.02861508 | 6.485353 | 0.06283726 | -2.725103 | -0.02762923 | 6.721898 | 0.06505618 | 6.781412 | 0.06561368 | 6.796204 | 0.0657522 | 6.795497 | 0.06574558 | 6.798522 | 0.0657739 | 6.799636 | 0.06578433 | -2.711857 | -0.02749306 | -2.848143 | -0.0288949 | -2.850315 | -0.02891725 | -2.832766 | -0.02873663 | -2.771522 | -0.02810653 | -2.653226 | -0.02689059 | 1017.342 | 1083.384 | 6.491571 | 0.834732 | 0.7847421 | 0.08031793
26 | 3.322295 | 14411.53 | 6.644589 | 0.06433152 | -3.034348 | -0.03081337 | 6.638129 | 0.06427094 | -2.8614 | -0.02903136 | 6.918714 | 0.06689868 | 7.064366 | 0.06826002 | 7.120458 | 0.06878379 | 7.108708 | 0.0686741 | 7.096272 | 0.06855798 | 7.038064 | 0.06801432 | -3.146287 | -0.03196846 | -3.053992 | -0.03101598 | -3.088771 | -0.03137479 | -3.116998 | -0.0316661 | -3.084396 | -0.03132965 | -3.090844 | -0.03139618 | 1014.896 | 1082.332 | 6.644589 | 0.9193042 | 0.8238282 | 0.05616085 | 26 | 3.24978 | 14553.22173 | 6.499561 | 0.06297068 | -2.740012 | -0.0277825 | 6.495336 | 0.062931 | -2.716047 | -0.02753613 | 6.933496 | 0.06703692 | 6.827308 | 0.0660434 | 6.821841 | 0.06599222 | 6.917981 | 0.06689182 | 6.92254 | 0.06693446 | 7.09269 | 0.06852454 | -2.952231 | -0.02996686 | -2.847805 | -0.02889142 | -2.813015 | -0.02853338 | -2.890557 | -0.02933157 | -2.859439 | -0.02901117 | -2.854189 | -0.02895713 | 1032.545 | 1099.656 | 6.499561 | 0.789541 | 0.7779696 | 0.05706709 | 26 | 3.25046 | 14469.92065 | 6.50092 | 0.06298344 | -2.826949 | -0.02867677 | 6.49536 | 0.06293123 | -2.729723 | -0.02767672 | 6.705678 | 0.06490419 | 6.78813 | 0.06567659 | 6.801285 | 0.06579977 | 6.795784 | 0.06574826 | 6.802202 | 0.06580836 | 6.788034 | 0.06567569 | -2.767677 | -0.02806699 | -2.849823 | -0.02891219 | -2.853388 | -0.02894888 | -2.831981 | -0.02872855 | -2.788477 | -0.02828093 | -2.695127 | -0.02732112 | 1017.138 | 1083.262 | 6.50092 | 0.8358947 | 0.7850548 | 0.07268847
26.05 | 3.330996 | 14412.83 | 6.661991 | 0.06449469 | -3.04949 | -0.03096954 | 6.654527 | 0.06442471 | -2.869177 | -0.02911143 | 6.880498 | 0.06654118 | 7.070218 | 0.06831468 | 7.132047 | 0.06889197 | 7.127711 | 0.0688515 | 7.099117 | 0.06858455 | 7.035474 | 0.06799013 | -3.136732 | -0.03186981 | -3.072287 | -0.03120471 | -3.111366 | -0.03160797 | -3.1361 | -0.03186329 | -3.117317 | -0.03166939 | -3.120964 | -0.03170704 | 1014.988 | 1082.606 | 6.661991 | 0.9237707 | 0.8243761 | 0.06204127 | 26.05 | 3.259451 | 14554.72173 | 6.518902 | 0.06315227 | -2.749415 | -0.02787919 | 6.514825 | 0.06311399 | -2.725609 | -0.02763443 | 7.005602 | 0.067711 | 6.850831 | 0.06626357 | 6.845078 | 0.06620973 | 6.938446 | 0.06708321 | 6.97047 | 0.06738263 | 7.126613 | 0.06884125 | -2.955284 | -0.02999832 | -2.877251 | -0.02919455 | -2.850734 | -0.02892157 | -2.917812 | -0.02961227 | -2.886133 | -0.02928601 | -2.86282 | -0.02904598 | 1032.651 | 1099.969 | 6.518902 | 0.7903815 | 0.778883 | 0.06839928 | 26.05 | 3.2586 | 14473.42065 | 6.5172 | 0.06313629 | -2.840263 | -0.02881379 | 6.511409 | 0.06308192 | -2.741481 | -0.02779761 | 6.753863 | 0.06535565 | 6.810257 | 0.06588378 | 6.833775 | 0.06610394 | 6.812136 | 0.06590137 | 6.82877 | 0.06605709 | 6.837511 | 0.06613891 | -2.715431 | -0.0275298 | -2.861867 | -0.02903617 | -2.862676 | -0.0290445 | -2.836191 | -0.02877188 | -2.784256 | -0.02823751 | -2.716461 | -0.02754039 | 1017.384 | 1083.689 | 6.5172 | 0.8395015 | 0.7878178 | 0.09046539
26.1 | 3.338471 | 14412.23 | 6.676942 | 0.06463485 | -3.050863 | -0.03098371 | 6.669982 | 0.0645696 | -2.87714 | -0.02919341 | 6.966067 | 0.06734147 | 7.08369 | 0.06844049 | 7.153468 | 0.0690919 | 7.15087 | 0.06906766 | 7.12054 | 0.06878456 | 7.050578 | 0.06813123 | -3.163389 | -0.03214505 | -3.074108 | -0.0312235 | -3.117269 | -0.0316689 | -3.136964 | -0.03187221 | -3.100754 | -0.03149845 | -3.114787 | -0.03164328 | 1014.946 | 1082.713 | 6.676942 | 0.9207327 | 0.8252277 | 0.05857617 | 26.1 | 3.265585 | 14553.32173 | 6.53117 | 0.06326743 | -2.760163 | -0.02798971 | 6.527574 | 0.06323368 | -2.738014 | -0.02776196 | 6.957001 | 0.06725671 | 6.87607 | 0.06649975 | 6.863592 | 0.06638299 | 6.953156 | 0.06722076 | 6.965877 | 0.06733969 | 7.108335 | 0.06867061 | -2.98879 | -0.03034365 | -2.873175 | -0.02915259 | -2.850663 | -0.02892083 | -2.915682 | -0.02959033 | -2.878334 | -0.0292057 | -2.897566 | -0.02940374 | 1032.552 | 1099.989 | 6.53117 | 0.7934105 | 0.7826507 | 0.07586955 | 26.1 | 3.270179 | 14473.82065 | 6.540357 | 0.06335367 | -2.84112 | -0.02882261 | 6.533821 | 0.06329232 | -2.740743 | -0.02779002 | 6.737003 | 0.06519771 | 6.838848 | 0.06615142 | 6.84811 | 0.06623811 | 6.832 | 0.06608732 | 6.853016 | 0.06628402 | 6.859698 | 0.06634655 | -2.719115 | -0.02756767 | -2.865531 | -0.02907389 | -2.860259 | -0.02901962 | -2.84113 | -0.02882271 | -2.778946 | -0.02818289 | -2.687814 | -0.02724596 | 1017.412 | 1083.955 | 6.540357 | 0.8346866 | 0.7827668 | 0.07844742
26.15 | 3.346466 | 14412.03 | 6.692933 | 0.06478474 | -3.065979 | -0.03113963 | 6.685386 | 0.064714 | -2.885859 | -0.02928319 | 6.902613 | 0.06674808 | 7.112279 | 0.06870743 | 7.193236 | 0.06946296 | 7.176342 | 0.06930535 | 7.14542 | 0.06901679 | 7.048443 | 0.06811128 | -3.231993 | -0.03285375 | -3.088366 | -0.03137061 | -3.129023 | -0.03179023 | -3.157358 | -0.03208277 | -3.131729 | -0.03181816 | -3.141902 | -0.03192319 | 1014.932 | 1082.86 | 6.692933 | 0.9255325 | 0.8264893 | 0.06585069 | 26.15 | 3.272424 | 14554.62173 | 6.544848 | 0.06339582 | -2.770368 | -0.02809467 | 6.540451 | 0.06335455 | -2.744332 | -0.02782692 | 6.999719 | 0.06765602 | 6.885799 | 0.06659078 | 6.869947 | 0.06644246 | 6.974441 | 0.06741975 | 6.985336 | 0.06752159 | 7.182804 | 0.06936564 | -2.985945 | -0.03031432 | -2.88094 | -0.02923254 | -2.85686 | -0.02898463 | -2.92667 | -0.02970351 | -2.883606 | -0.02925999 | -2.885105 | -0.02927542 | 1032.644 | 1100.229 | 6.544848 | 0.7958569 | 0.7832474 | 0.06984904 | 26.15 | 3.278266 | 14474.62065 | 6.556531 | 0.06350547 | -2.835022 | -0.02875985 | 6.550081 | 0.06344493 | -2.742406 | -0.02780712 | 6.727747 | 0.06511099 | 6.851187 | 0.0662669 | 6.877961 | 0.06651745 | 6.86725 | 0.06641722 | 6.902634 | 0.06674827 | 6.884808 | 0.06658151 | -2.783526 | -0.02823 | -2.862378 | -0.02904143 | -2.865072 | -0.02906916 | -2.848639 | -0.0289 | -2.799128 | -0.0283905 | -2.723624 | -0.02761402 | 1017.469 | 1084.179 | 6.556531 | 0.8277259 | 0.7802701 | 0.08980496
26.2 | 3.354762 | 14412.53 | 6.709525 | 0.06494024 | -3.075983 | -0.03124284 | 6.701833 | 0.06486815 | -2.897252 | -0.02940051 | 6.968758 | 0.06736662 | 7.132853 | 0.0688995 | 7.215023 | 0.06966619 | 7.194567 | 0.06947538 | 7.183187 | 0.06936921 | 7.039034 | 0.06802339 | -3.123451 | -0.03173271 | -3.102867 | -0.03152025 | -3.149798 | -0.03200471 | -3.170954 | -0.03222317 | -3.144981 | -0.03195498 | -3.159511 | -0.032105 | 1014.967 | 1083.066 | 6.709525 | 0.9271591 | 0.828939 | 0.05540099 | 26.2 | 3.280612 | 14555.92173 | 6.561225 | 0.06354952 | -2.771114 | -0.02810234 | 6.557265 | 0.06351235 | -2.746212 | -0.02784625 | 6.981883 | 0.06748932 | 6.904365 | 0.06676446 | 6.886667 | 0.0665989 | 6.981456 | 0.06748533 | 6.997467 | 0.06763498 | 7.191314 | 0.06944503 | -3.006223 | -0.03052336 | -2.876881 | -0.02919074 | -2.859958 | -0.02901652 | -2.92506 | -0.02968693 | -2.903319 | -0.02946299 | -2.888673 | -0.02931216 | 1032.736 | 1100.496 | 6.561225 | 0.7927948 | 0.7807484 | 0.06108946 | 26.2 | 3.28567 | 14475.42065 | 6.57134 | 0.06364443 | -2.855211 | -0.02896765 | 6.565534 | 0.06358995 | -2.757107 | -0.02795829 | 6.800758 | 0.06579484 | 6.875647 | 0.0664958 | 6.893785 | 0.06666549 | 6.880747 | 0.06654351 | 6.908834 | 0.06680627 | 6.875078 | 0.06649047 | -2.740343 | -0.02778591 | -2.88539 | -0.02927836 | -2.881826 | -0.02924166 | -2.869572 | -0.02911549 | -2.792355 | -0.02832083 | -2.748746 | -0.02787231 | 1017.525 | 1084.39 | 6.57134 | 0.8353615 | 0.7846472 | 0.06353101
26.25 | 3.365143 | 14411.73 | 6.730286 | 0.06513477 | -3.068534 | -0.03116599 | 6.723205 | 0.06506843 | -2.892706 | -0.0293537 | 7.024852 | 0.06789088 | 7.16963 | 0.06924272 | 7.243349 | 0.06993036 | 7.221379 | 0.06972547 | 7.20711 | 0.06959239 | 7.098401 | 0.06857786 | -3.167742 | -0.03219 | -3.089204 | -0.03137926 | -3.130835 | -0.03180893 | -3.152573 | -0.03203336 | -3.131299 | -0.03181372 | -3.134717 | -0.03184901 | 1014.911 | 1083.217 | 6.730286 | 0.9174893 | 0.8218932 | 0.06668599 | 26.25 | 3.288943 | 14554.32173 | 6.577887 | 0.06370587 | -2.780947 | -0.02820348 | 6.573793 | 0.06366745 | -2.758048 | -0.02796796 | 7.004655 | 0.06770215 | 6.92968 | 0.06700124 | 6.908 | 0.06679847 | 7.005063 | 0.06770597 | 7.025197 | 0.06789411 | 7.178485 | 0.06932534 | -3.009101 | -0.03055304 | -2.89153 | -0.02934158 | -2.868832 | -0.02910787 | -2.938558 | -0.02982599 | -2.918679 | -0.0296212 | -2.897961 | -0.02940781 | 1032.623 | 1100.547 | 6.577887 | 0.7944106 | 0.7834275 | 0.06883524 | 26.25 | 3.292839 | 14474.72065 | 6.585677 | 0.06377895 | -2.855446 | -0.02897007 | 6.580108 | 0.0637267 | -2.761564 | -0.02800412 | 6.827776 | 0.06604778 | 6.893582 | 0.06666359 | 6.907386 | 0.06679272 | 6.900216 | 0.06672565 | 6.931273 | 0.06701613 | 6.922496 | 0.06693405 | -2.74473 | -0.02783101 | -2.8803 | -0.02922595 | -2.89049 | -0.02933088 | -2.870299 | -0.02912298 | -2.812934 | -0.02853255 | -2.74858 | -0.0278706 | 1017.476 | 1084.483 | 6.585677 | 0.8322608 | 0.7839332 | 0.07169393
26.3 | 3.376443 | 14411.03 | 6.752887 | 0.06534651 | -3.081043 | -0.03129505 | 6.745423 | 0.06527659 | -2.893489 | -0.02936176 | 6.998928 | 0.06764863 | 7.187535 | 0.06940978 | 7.250583 | 0.06999781 | 7.225005 | 0.06975929 | 7.213727 | 0.0696541 | 7.132734 | 0.06889838 | -3.150549 | -0.03201246 | -3.098886 | -0.03147917 | -3.141887 | -0.03192303 | -3.176322 | -0.03227861 | -3.151843 | -0.03202583 | -3.15052 | -0.03201217 | 1014.861 | 1083.394 | 6.752887 | 0.9190517 | 0.8175385 | 0.0794846 | 26.3 | 3.297841 | 14554.32173 | 6.595683 | 0.06387283 | -2.78267 | -0.0282212 | 6.591164 | 0.06383043 | -2.763228 | -0.02802123 | 7.032914 | 0.06796621 | 6.952913 | 0.06721849 | 6.92835 | 0.0669888 | 7.028839 | 0.06792814 | 7.064961 | 0.06826558 | 7.248785 | 0.06998104 | -3.000989 | -0.0304694 | -2.898997 | -0.02941848 | -2.868415 | -0.02910358 | -2.935785 | -0.02979742 | -2.919476 | -0.02962941 | -2.926281 | -0.02969951 | 1032.623 | 1100.731 | 6.595683 | 0.7915823 | 0.7825149 | 0.05935612 | 26.3 | 3.300749 | 14473.42065 | 6.601498 | 0.06392738 | -2.874644 | -0.02916771 | 6.595831 | 0.06387422 | -2.772585 | -0.02811747 | 6.894219 | 0.06666955 | 6.902973 | 0.06675144 | 6.929158 | 0.06699635 | 6.92446 | 0.06695242 | 6.94434 | 0.06713833 | 6.923271 | 0.0669413 | -2.751211 | -0.02789766 | -2.888322 | -0.02930855 | -2.887485 | -0.02929993 | -2.87487 | -0.02917004 | -2.812818 | -0.02853136 | -2.706797 | -0.02744106 | 1017.384 | 1084.547 | 6.601498 | 0.8391252 | 0.7863541 | 0.05725433
26.35 | 3.382553 | 14412.53 | 6.765107 | 0.06546097 | -3.084915 | -0.031335 | 6.75747 | 0.06538944 | -2.901776 | -0.0294471 | 7.036528 | 0.06799997 | 7.201254 | 0.06953776 | 7.26181 | 0.07010248 | 7.256394 | 0.07005199 | 7.228301 | 0.06979003 | 7.154717 | 0.06910356 | -3.181026 | -0.0323272 | -3.115252 | -0.03164808 | -3.154457 | -0.03205282 | -3.187409 | -0.03239313 | -3.168004 | -0.03219271 | -3.167274 | -0.03218517 | 1014.967 | 1083.63 | 6.765107 | 0.9182157 | 0.8192873 | 0.07125252 | 26.35 | 3.306 | 14554.22173 | 6.611999 | 0.06402588 | -2.798552 | -0.02838458 | 6.607518 | 0.06398385 | -2.771596 | -0.02810729 | 7.007433 | 0.06772811 | 6.966079 | 0.06734158 | 6.951608 | 0.06720628 | 7.050857 | 0.06813383 | 7.076878 | 0.06837688 | 7.264429 | 0.0701269 | -3.006539 | -0.03052662 | -2.918657 | -0.02962097 | -2.891137 | -0.02933754 | -2.951621 | -0.02996058 | -2.928934 | -0.02972684 | -2.916531 | -0.02959907 | 1032.616 | 1100.892 | 6.611999 | 0.7963956 | 0.7834447 | 0.05477833 | 26.35 | 3.308378 | 14475.12065 | 6.616756 | 0.0640705 | -2.889668 | -0.02932241 | 6.610741 | 0.06401408 | -2.783396 | -0.02822867 | 6.905908 | 0.0667789 | 6.929452 | 0.0669991 | 6.947641 | 0.06716919 | 6.94567 | 0.06715076 | 6.951989 | 0.06720985 | 6.932909 | 0.06703143 | -2.815216 | -0.02855603 | -2.912323 | -0.02955573 | -2.923798 | -0.02967393 | -2.902561 | -0.02945519 | -2.840668 | -0.02881796 | -2.755108 | -0.02793773 | 1017.504 | 1084.83 | 6.616756 | 0.8438568 | 0.7888316 | 0.06058964
26.4 | 3.390391 | 14414.63 | 6.780781 | 0.06560777 | -3.09048 | -0.03139243 | 6.772868 | 0.06553366 | -2.903221 | -0.02946198 | 7.043488 | 0.068065 | 7.240428 | 0.06990312 | 7.308988 | 0.07054223 | 7.289502 | 0.07036062 | 7.262166 | 0.0701058 | 7.237539 | 0.06987618 | -3.205315 | -0.0325781 | -3.113416 | -0.03162913 | -3.155481 | -0.03206339 | -3.187168 | -0.03239064 | -3.145603 | -0.0319614 | -3.172441 | -0.03223853 | 1015.115 | 1083.947 | 6.780781 | 0.9174955 | 0.8167622 | 0.07945543 | 26.4 | 3.314565 | 14553.82173 | 6.629131 | 0.06418656 | -2.796704 | -0.02836557 | 6.624959 | 0.06414744 | -2.772959 | -0.02812131 | 7.06929 | 0.06830601 | 6.987516 | 0.06754197 | 6.970244 | 0.06738052 | 7.062467 | 0.06824228 | 7.095628 | 0.06855197 | 7.278507 | 0.07025814 | -3.024368 | -0.03071046 | -2.923 | -0.02966571 | -2.896699 | -0.02939482 | -2.965463 | -0.03010322 | -2.935853 | -0.02979812 | -2.915577 | -0.02958925 | 1032.587 | 1101.039 | 6.629131 | 0.7918698 | 0.7805812 | 0.07204814 | 26.4 | 3.317363 | 14473.52065 | 6.634725 | 0.06423902 | -2.903307 | -0.02946287 | 6.628817 | 0.06418362 | -2.789333 | -0.02828974 | 6.91408 | 0.06685534 | 6.942243 | 0.06711872 | 6.970066 | 0.06737885 | 6.956708 | 0.06725397 | 6.965349 | 0.06733475 | 6.960488 | 0.06728931 | -2.776021 | -0.02815281 | -2.922028 | -0.0296557 | -2.928256 | -0.02971985 | -2.904504 | -0.0294752 | -2.854137 | -0.02895659 | -2.76957 | -0.02808646 | 1017.391 | 1084.892 | 6.634725 | 0.8472147 | 0.7881493 | 0.06586191
26.45 | 3.399972 | 14413.63 | 6.799944 | 0.06578722 | -3.092938 | -0.03141779 | 6.79198 | 0.06571264 | -2.904999 | -0.0294803 | 7.090466 | 0.06850377 | 7.258695 | 0.07007344 | 7.323063 | 0.07067338 | 7.308973 | 0.07054209 | 7.286866 | 0.07033605 | 7.221827 | 0.06972965 | -3.258615 | -0.0331289 | -3.11579 | -0.03165363 | -3.158587 | -0.03209546 | -3.183024 | -0.03234784 | -3.155852 | -0.03206722 | -3.160054 | -0.03211061 | 1015.044 | 1084.067 | 6.799944 | 0.9141203 | 0.8136457 | 0.09034291 | 26.45 | 3.323998 | 14554.22173 | 6.647996 | 0.06436347 | -2.805766 | -0.0284588 | 6.643153 | 0.06431806 | -2.772994 | -0.02812167 | 6.954376 | 0.06723217 | 7.007752 | 0.06773109 | 7.00083 | 0.06766641 | 7.091802 | 0.06851624 | 7.114757 | 0.06873057 | 7.303944 | 0.07049522 | -3.01119 | -0.03057457 | -2.914682 | -0.02958003 | -2.880215 | -0.02922507 | -2.954631 | -0.0299916 | -2.931746 | -0.02975581 | -2.920901 | -0.02964409 | 1032.616 | 1101.264 | 6.647996 | 0.792621 | 0.7769194 | 0.06424571 | 26.45 | 3.326799 | 14474.82065 | 6.653599 | 0.064416 | -2.906622 | -0.02949701 | 6.647437 | 0.06435823 | -2.796849 | -0.02836706 | 6.913088 | 0.06684606 | 6.966161 | 0.06734235 | 6.992637 | 0.06758983 | 6.97722 | 0.06744573 | 6.98774 | 0.06754406 | 6.996661 | 0.06762744 | -2.804708 | -0.02844791 | -2.933283 | -0.02977164 | -2.933173 | -0.02977051 | -2.907003 | -0.02950093 | -2.853628 | -0.02895136 | -2.795505 | -0.02835323 | 1017.483 | 1085.182 | 6.653599 | 0.8447268 | 0.7881671 | 0.06146198
26.5 | 3.408767 | 14414.23 | 6.817534 | 0.0659519 | -3.114357 | -0.03163884 | 6.809437 | 0.0658761 | -2.921028 | -0.02964539 | 7.133803 | 0.06890836 | 7.273946 | 0.07021562 | 7.355346 | 0.07097414 | 7.337259 | 0.07080564 | 7.30306 | 0.07048698 | 7.22708 | 0.06977864 | -3.214956 | -0.03267771 | -3.140982 | -0.03191369 | -3.181429 | -0.03233136 | -3.193595 | -0.03245703 | -3.168584 | -0.0321987 | -3.178325 | -0.0322993 | 1015.087 | 1084.29 | 6.817534 | 0.9220641 | 0.8182395 | 0.08694554 | 26.5 | 3.330254 | 14555.72173 | 6.660507 | 0.06448077 | -2.802217 | -0.02842228 | 6.656054 | 0.06443902 | -2.780059 | -0.02819434 | 7.009757 | 0.06774983 | 7.025403 | 0.06789603 | 7.018859 | 0.06783489 | 7.117874 | 0.06875967 | 7.149892 | 0.06905853 | 7.350402 | 0.07092808 | -3.040727 | -0.03087916 | -2.927974 | -0.02971695 | -2.898743 | -0.02941587 | -2.974317 | -0.03019447 | -2.9341 | -0.02978006 | -2.921518 | -0.02965044 | 1032.722 | 1101.507 | 6.660507 | 0.7882272 | 0.7778891 | 0.08294156 | 26.5 | 3.334786 | 14475.02065 | 6.669573 | 0.06456577 | -2.916305 | -0.02959674 | 6.663038 | 0.0645045 | -2.805964 | -0.02846083 | 6.91394 | 0.06685403 | 6.982095 | 0.0674913 | 7.003177 | 0.06768834 | 7.004831 | 0.0677038 | 7.007709 | 0.06773069 | 6.996141 | 0.06762258 | -2.78025 | -0.02819631 | -2.934173 | -0.02978081 | -2.939341 | -0.02983405 | -2.920279 | -0.02963768 | -2.858852 | -0.02900513 | -2.7917 | -0.02831409 | 1017.497 | 1085.359 | 6.669573 | 0.8463704 | 0.7896209 | 0.07521845
26.55 | 3.416997 | 14415.13 | 6.833995 | 0.066106 | -3.113979 | -0.03163494 | 6.825715 | 0.06602849 | -2.918507 | -0.02961943 | 7.140364 | 0.0689696 | 7.303444 | 0.07049056 | 7.396653 | 0.07135883 | 7.362123 | 0.07103726 | 7.351596 | 0.07093921 | 7.251378 | 0.07000522 | -3.231723 | -0.03285096 | -3.146203 | -0.03196759 | -3.189092 | -0.03241051 | -3.216089 | -0.03268941 | -3.188685 | -0.03240631 | -3.183383 | -0.03235154 | 1015.15 | 1084.525 | 6.833995 | 0.9177247 | 0.813518 | 0.06870859 | 26.55 | 3.337681 | 14554.32173 | 6.675362 | 0.06462004 | -2.815224 | -0.02855611 | 6.670516 | 0.06457461 | -2.78932 | -0.0282896 | 7.106541 | 0.06865386 | 7.040564 | 0.06803768 | 7.030244 | 0.06794126 | 7.122854 | 0.06880616 | 7.148511 | 0.06904564 | 7.356308 | 0.0709831 | -3.033845 | -0.03080819 | -2.943665 | -0.0298786 | -2.912766 | -0.02956029 | -2.988114 | -0.03033668 | -2.948898 | -0.02993252 | -2.979285 | -0.03024567 | 1032.623 | 1101.554 | 6.675362 | 0.7918193 | 0.77965 | 0.07869059 | 26.55 | 3.342263 | 14472.92065 | 6.684525 | 0.06470593 | -2.915515 | -0.02958861 | 6.67792 | 0.06464402 | -2.81086 | -0.02851121 | 6.923418 | 0.06694267 | 7.000931 | 0.06766735 | 7.029157 | 0.06793111 | 7.018223 | 0.06782894 | 7.042289 | 0.06805379 | 7.027447 | 0.06791513 | -2.854406 | -0.02895936 | -2.940819 | -0.02984928 | -2.948116 | -0.02992446 | -2.924286 | -0.02967896 | -2.854852 | -0.02896395 | -2.789056 | -0.02828689 | 1017.349 | 1085.354 | 6.684525 | 0.8425645 | 0.7890671 | 0.06634617
26.6 | 3.426562 | 14416.33 | 6.853123 | 0.06628502 | -3.1113 | -0.03160729 | 6.84546 | 0.06621331 | -2.916966 | -0.02960355 | 7.116535 | 0.06874717 | 7.298655 | 0.07044593 | 7.375861 | 0.07116521 | 7.353569 | 0.07095758 | 7.310398 | 0.07055536 | 7.229882 | 0.06980477 | -3.226616 | -0.03279819 | -3.139375 | -0.0318971 | -3.184225 | -0.03236024 | -3.198436 | -0.03250703 | -3.175576 | -0.03227091 | -3.168954 | -0.03220252 | 1015.235 | 1084.81 | 6.853123 | 0.9114577 | 0.8086248 | 0.07978066 | 26.6 | 3.345431 | 14557.32173 | 6.690863 | 0.06476534 | -2.819754 | -0.02860273 | 6.685607 | 0.06471607 | -2.802941 | -0.02842973 | 7.083369 | 0.06843749 | 7.047526 | 0.06810272 | 7.038629 | 0.0680196 | 7.132796 | 0.06889896 | 7.174648 | 0.06928954 | 7.332725 | 0.0707634 | -3.077759 | -0.03126117 | -2.960299 | -0.03005 | -2.932765 | -0.0297663 | -2.99825 | -0.03044117 | -2.979659 | -0.03024953 | -2.969826 | -0.03014818 | 1032.836 | 1101.941 | 6.690863 | 0.7909475 | 0.7834831 | 0.08016565 | 26.6 | 3.35033 | 14477.02065 | 6.70066 | 0.06485716 | -2.914838 | -0.02958163 | 6.69441 | 0.06479858 | -2.811181 | -0.02851451 | 6.898587 | 0.06671041 | 7.023816 | 0.0678812 | 7.049942 | 0.06812529 | 7.033962 | 0.067976 | 7.057959 | 0.06820017 | 7.072288 | 0.06833401 | -2.863921 | -0.02905731 | -2.940776 | -0.02984884 | -2.94748 | -0.02991791 | -2.923006 | -0.02966577 | -2.86422 | -0.02906039 | -2.797595 | -0.02837473 | 1017.637 | 1085.826 | 6.70066 | 0.8385881 | 0.7858686 | 0.07088197
26.65 | 3.436155 | 14415.13 | 6.87231 | 0.06646457 | -3.11863 | -0.03168295 | 6.864635 | 0.06639275 | -2.92052 | -0.02964016 | 7.211364 | 0.06963206 | 7.345915 | 0.07088628 | 7.417904 | 0.07155669 | 7.398816 | 0.07137897 | 7.377394 | 0.07117949 | 7.294575 | 0.0704079 | -3.184402 | -0.03236207 | -3.134511 | -0.03184688 | -3.179473 | -0.03231116 | -3.195336 | -0.03247501 | -3.178553 | -0.03230166 | -3.17979 | -0.03231443 | 1015.15 | 1084.914 | 6.87231 | 0.9109104 | 0.8064781 | 0.06872668 | 26.65 | 3.353026 | 14556.12173 | 6.706052 | 0.06490769 | -2.835772 | -0.02876757 | 6.701851 | 0.06486832 | -2.810413 | -0.02850661 | 7.152533 | 0.06908318 | 7.073102 | 0.06834161 | 7.066065 | 0.06827589 | 7.172547 | 0.06926994 | 7.207828 | 0.06959908 | 7.391115 | 0.07130726 | -3.0936 | -0.03142462 | -2.953434 | -0.02997926 | -2.939295 | -0.02983358 | -3.012257 | -0.03058558 | -2.965825 | -0.03010695 | -2.948312 | -0.02992648 | 1032.75 | 1102.007 | 6.706052 | 0.7960008 | 0.7839733 | 0.06428407 | 26.65 | 3.35895 | 14473.82065 | 6.717899 | 0.06501871 | -2.928397 | -0.0297213 | 6.711173 | 0.06495568 | -2.818413 | -0.02858893 | 6.940103 | 0.06709871 | 7.040521 | 0.06803728 | 7.059689 | 0.06821633 | 7.057752 | 0.06819824 | 7.075616 | 0.06836509 | 7.046576 | 0.06809384 | -2.838683 | -0.02879753 | -2.956094 | -0.03000667 | -2.965979 | -0.03010854 | -2.942376 | -0.02986532 | -2.866387 | -0.0290827 | -2.798805 | -0.02838718 | 1017.412 | 1085.761 | 6.717899 | 0.8420252 | 0.7861281 | 0.06181273
26.7 | 3.443297 | 14416.03 | 6.886595 | 0.06659823 | -3.138837 | -0.03189154 | 6.878621 | 0.06652362 | -2.939659 | -0.02983733 | 7.183493 | 0.06937207 | 7.363043 | 0.07104583 | 7.43067 | 0.07167552 | 7.427055 | 0.07164187 | 7.394973 | 0.07134319 | 7.299677 | 0.07045545 | -3.209895 | -0.03262542 | -3.158481 | -0.03209437 | -3.20491 | -0.03257392 | -3.23464 | -0.03288111 | -3.199684 | -0.03251993 | -3.18475 | -0.03236566 | 1015.213 | 1085.127 | 6.886595 | 0.9188876 | 0.81331 | 0.06767545 | 26.7 | 3.362397 | 14556.72173 | 6.724794 | 0.06508332 | -2.834395 | -0.0287534 | 6.720476 | 0.06504286 | -2.809227 | -0.02849441 | 7.208768 | 0.06960785 | 7.099385 | 0.06858705 | 7.102378 | 0.06861499 | 7.20103 | 0.06953567 | 7.238564 | 0.06988574 | 7.415485 | 0.07153417 | -3.031191 | -0.03078082 | -2.959006 | -0.03003668 | -2.940176 | -0.02984266 | -3.015907 | -0.03062321 | -2.986805 | -0.03032319 | -2.985311 | -0.03030779 | 1032.793 | 1102.246 | 6.724794 | 0.7914522 | 0.7796338 | 0.07251131 | 26.7 | 3.365939 | 14475.82065 | 6.731878 | 0.06514969 | -2.938605 | -0.02982647 | 6.724713 | 0.06508256 | -2.822086 | -0.02862672 | 6.961933 | 0.06730282 | 7.051842 | 0.06814304 | 7.07838 | 0.0683909 | 7.078454 | 0.06839159 | 7.094526 | 0.06854168 | 7.076304 | 0.06837152 | -2.841152 | -0.02882294 | -2.966557 | -0.03011449 | -2.97133 | -0.03016368 | -2.958865 | -0.03003523 | -2.88905 | -0.02931605 | -2.80597 | -0.0284609 | 1017.553 | 1086.053 | 6.731878 | 0.844387 | 0.7852439 | 0.08654418
26.75 | 3.449911 | 14414.63 | 6.899822 | 0.06672197 | -3.156548 | -0.03207441 | 6.891744 | 0.0666464 | -2.958043 | -0.03002675 | 7.212756 | 0.06964505 | 7.391117 | 0.07130728 | 7.461326 | 0.07196084 | 7.446224 | 0.07182029 | 7.429123 | 0.07166112 | 7.355289 | 0.07097361 | -3.292747 | -0.03348178 | -3.182387 | -0.03234126 | -3.22163 | -0.03274667 | -3.251208 | -0.03305234 | -3.22788 | -0.03281125 | -3.215877 | -0.03268722 | 1015.115 | 1085.156 | 6.899822 | 0.9257336 | 0.8199631 | 0.04938425 | 26.75 | 3.37124 | 14555.62173 | 6.742479 | 0.06524901 | -2.830916 | -0.02871759 | 6.737619 | 0.06520348 | -2.807706 | -0.02847876 | 7.271696 | 0.07019465 | 7.117856 | 0.0687595 | 7.118217 | 0.06876287 | 7.21872 | 0.06970067 | 7.255579 | 0.07004439 | 7.424625 | 0.07161925 | -3.054564 | -0.03102188 | -2.962862 | -0.03007641 | -2.942181 | -0.02986331 | -3.017993 | -0.03064472 | -2.989463 | -0.03035058 | -2.958675 | -0.03003327 | 1032.715 | 1102.346 | 6.742479 | 0.7861067 | 0.7754656 | 0.046134 | 26.75 | 3.373229 | 14474.52065 | 6.746458 | 0.06528629 | -2.945228 | -0.02989471 | 6.739806 | 0.06522397 | -2.82996 | -0.02870775 | 7.039506 | 0.0680278 | 7.077658 | 0.06838416 | 7.096662 | 0.06856162 | 7.095454 | 0.06855034 | 7.116462 | 0.06874649 | 7.089687 | 0.06849649 | -2.881344 | -0.0292367 | -2.969465 | -0.03014446 | -2.974105 | -0.03019228 | -2.956837 | -0.03001433 | -2.900334 | -0.02943225 | -2.834787 | -0.02875743 | 1017.462 | 1086.104 | 6.746458 | 0.8446842 | 0.7861645 | 0.05231029
26.8 | 3.458816 | 14415.33 | 6.917631 | 0.06688855 | -3.146023 | -0.03196573 | 6.90847 | 0.06680286 | -2.963056 | -0.03007841 | 7.281818 | 0.070289 | 7.432325 | 0.07169093 | 7.50708 | 0.07238652 | 7.479683 | 0.07213165 | 7.467415 | 0.0720175 | 7.41134 | 0.07149558 | -3.326911 | -0.03383512 | -3.177825 | -0.03229414 | -3.221713 | -0.03274752 | -3.247769 | -0.03301679 | -3.235481 | -0.0328898 | -3.232045 | -0.03285429 | 1015.164 | 1085.389 | 6.917631 | 0.9153252 | 0.8190297 | 0.0700695 | 26.8 | 3.378959 | 14555.62173 | 6.757919 | 0.06539365 | -2.843744 | -0.02884962 | 6.753545 | 0.06535267 | -2.81574 | -0.02856142 | 7.290981 | 0.07037441 | 7.136569 | 0.06893418 | 7.13456 | 0.06891543 | 7.24522 | 0.0699478 | 7.262704 | 0.07011082 | 7.451449 | 0.07186892 | -3.063421 | -0.03111325 | -2.962941 | -0.03007723 | -2.946243 | -0.02990517 | -3.011758 | -0.03058043 | -2.983575 | -0.03028989 | -3.007838 | -0.03054001 | 1032.715 | 1102.505 | 6.757919 | 0.7894482 | 0.7763101 | 0.06202304 | 26.8 | 3.382508 | 14476.52065 | 6.765017 | 0.06546013 | -2.957258 | -0.03001867 | 6.758231 | 0.06539657 | -2.835895 | -0.02876883 | 7.058308 | 0.06820343 | 7.095057 | 0.06854664 | 7.115999 | 0.06874216 | 7.109609 | 0.06868251 | 7.12149 | 0.06879342 | 7.094795 | 0.06854419 | -2.891561 | -0.0293419 | -2.980691 | -0.03026017 | -2.991113 | -0.03036759 | -2.963753 | -0.0300856 | -2.893611 | -0.02936301 | -2.819526 | -0.02860038 | 1017.602 | 1086.443 | 6.765017 | 0.8469928 | 0.7854385 | 0.07739511
26.85 | 3.466622 | 14413.53 | 6.933243 | 0.06703456 | -3.161956 | -0.03213025 | 6.923572 | 0.06694411 | -2.967911 | -0.03012845 | 7.315136 | 0.07059952 | 7.491206 | 0.07223885 | 7.568899 | 0.07296138 | 7.550924 | 0.07279426 | 7.526227 | 0.0725646 | 7.463602 | 0.07198202 | -3.291004 | -0.03346376 | -3.169116 | -0.03220419 | -3.21346 | -0.03266225 | -3.240052 | -0.03293704 | -3.216549 | -0.03269417 | -3.218095 | -0.03271014 | 1015.037 | 1085.412 | 6.933243 | 0.9205241 | 0.8183595 | 0.06197027 | 26.85 | 3.385639 | 14554.12173 | 6.771279 | 0.06551878 | -2.854303 | -0.0289583 | 6.765783 | 0.06546731 | -2.825392 | -0.02866074 | 7.248038 | 0.06997408 | 7.158759 | 0.06914128 | 7.157039 | 0.06912523 | 7.251674 | 0.07000798 | 7.282958 | 0.07029963 | 7.438652 | 0.07174982 | -3.030413 | -0.03077279 | -2.960385 | -0.03005089 | -2.940074 | -0.0298416 | -3.011224 | -0.03057493 | -2.973272 | -0.0301837 | -2.969493 | -0.03014475 | 1032.609 | 1102.529 | 6.771279 | 0.7920658 | 0.7786857 | 0.05916157 | 26.85 | 3.391257 | 14474.82065 | 6.782514 | 0.065624 | -2.964163 | -0.03008982 | 6.775215 | 0.06555564 | -2.845346 | -0.02886611 | 7.051218 | 0.06813721 | 7.122575 | 0.06880355 | 7.140902 | 0.06897462 | 7.140712 | 0.06897285 | 7.146537 | 0.06902722 | 7.13482 | 0.06891786 | -2.856636 | -0.02898232 | -2.987484 | -0.03033018 | -2.995197 | -0.03040969 | -2.961283 | -0.03006014 | -2.900492 | -0.02943388 | -2.805782 | -0.02845896 | 1017.483 | 1086.494 | 6.782514 | 0.8467854 | 0.7867667 | 0.0673031
26.9 | 3.474289 | 14415.63 | 6.948578 | 0.06717795 | -3.194729 | -0.03246874 | 6.93941 | 0.06709223 | -2.990717 | -0.03036351 | 7.197258 | 0.06950048 | 7.432428 | 0.07169189 | 7.501215 | 0.07233196 | 7.485388 | 0.07218473 | 7.437621 | 0.07174022 | 7.386115 | 0.0712607 | -3.332115 | -0.03388895 | -3.220627 | -0.0327363 | -3.263302 | -0.03317735 | -3.279997 | -0.03334995 | -3.259652 | -0.03313962 | -3.267259 | -0.03321826 | 1015.185 | 1085.726 | 6.948578 | 0.9354502 | 0.8266968 | 0.07846212 | 26.9 | 3.39667 | 14555.52173 | 6.79334 | 0.06572538 | -2.856168 | -0.0289775 | 6.787781 | 0.06567332 | -2.833963 | -0.02874895 | 7.318879 | 0.07063439 | 7.161955 | 0.0691711 | 7.149474 | 0.06905463 | 7.255688 | 0.07004541 | 7.288951 | 0.07035549 | 7.446745 | 0.07182514 | -3.061529 | -0.03109373 | -2.98155 | -0.03026902 | -2.960347 | -0.0300505 | -3.02466 | -0.03071347 | -2.9927 | -0.03038395 | -3.010522 | -0.03056769 | 1032.708 | 1102.863 | 6.79334 | 0.788549 | 0.77859 | 0.06329571 | 26.9 | 3.39914 | 14475.82065 | 6.79828 | 0.06577164 | -2.969463 | -0.03014444 | 6.791408 | 0.06570729 | -2.850473 | -0.02891888 | 7.04452 | 0.06807464 | 7.14154 | 0.06898058 | 7.157735 | 0.06913172 | 7.1478 | 0.069039 | 7.158673 | 0.06914048 | 7.141314 | 0.06897847 | -2.863573 | -0.02905373 | -2.994321 | -0.03040066 | -2.996248 | -0.03042053 | -2.97412 | -0.03019244 | -2.908717 | -0.02951859 | -2.838326 | -0.02879385 | 1017.553 | 1086.729 | 6.79828 | 0.8461077 | 0.7860867 | 0.08310556
26.95 | 3.483044 | 14415.23 | 6.966089 | 0.06734167 | -3.21756 | -0.03270461 | 6.956506 | 0.06725208 | -2.993278 | -0.03038991 | 7.338894 | 0.07082088 | 7.468872 | 0.07203106 | 7.555211 | 0.07283412 | 7.516719 | 0.07247618 | 7.477428 | 0.07211067 | 7.404482 | 0.07143173 | -3.358435 | -0.03416126 | -3.244064 | -0.0329785 | -3.288434 | -0.03343718 | -3.311044 | -0.033671 | -3.278806 | -0.03333763 | -3.291475 | -0.03346863 | 1015.157 | 1085.874 | 6.966089 |  |  |  | 26.95 | 3.404238 | 14555.62173 | 6.808475 | 0.06586709 | -2.850201 | -0.02891608 | 6.804443 | 0.06582934 | -2.835852 | -0.02876839 | 7.350219 | 0.07092638 | 7.182794 | 0.06936555 | 7.173233 | 0.06927634 | 7.2794 | 0.07026646 | 7.319389 | 0.07063915 | 7.491362 | 0.0722403 | -3.0752 | -0.03123477 | -2.99177 | -0.03037437 | -2.977802 | -0.03023039 | -3.042935 | -0.03090193 | -3.00526 | -0.03051344 | -2.989363 | -0.03034955 | 1032.715 | 1103.027 | 6.808475 | 0.7825517 | 0.7762453 | 0.06241274 | 26.95 | 3.406887 | 14476.12065 | 6.813773 | 0.06591669 | -2.98131 | -0.03026655 | 6.806431 | 0.06584795 | -2.858722 | -0.02900379 | 7.087613 | 0.06847713 | 7.158424 | 0.06913815 | 7.183899 | 0.06937586 | 7.187218 | 0.06940682 | 7.196454 | 0.06949298 | 7.196507 | 0.06949348 | -2.871436 | -0.02913468 | -2.998752 | -0.03044634 | -3.009464 | -0.03055678 | -2.985167 | -0.0303063 | -2.912405 | -0.02955657 | -2.833893 | -0.02874823 | 1017.574 | 1086.909 | 6.813773
27 | 3.489297 | 14416.43 | 6.978595 | 0.06745858 | -3.223295 | -0.03276387 | 6.968715 | 0.06736622 | -3.005807 | -0.03051908 | 7.324181 | 0.0706838 | 7.506562 | 0.0723817 | 7.57537 | 0.07302153 | 7.565505 | 0.07292982 | 7.55327 | 0.07281607 | 7.467913 | 0.07202213 | -3.309147 | -0.03365138 | -3.251528 | -0.03305565 | -3.300989 | -0.03356701 | -3.318384 | -0.03374692 | -3.30241 | -0.03358171 | -3.321441 | -0.03377854 | 1015.242 | 1086.091 | 6.978595 |  |  |  | 27 | 3.412425 | 14555.22173 | 6.824851 | 0.0660204 | -2.872242 | -0.02914298 | 6.82039 | 0.06597864 | -2.846811 | -0.02888119 | 7.348939 | 0.07091445 | 7.222431 | 0.06973529 | 7.209599 | 0.0696156 | 7.306035 | 0.07051471 | 7.333142 | 0.07076729 | 7.505502 | 0.07237184 | -3.102844 | -0.03152002 | -3.004914 | -0.03050987 | -2.980253 | -0.03025565 | -3.051096 | -0.03098611 | -3.029688 | -0.03076532 | -3.031133 | -0.03078022 | 1032.687 | 1103.166 | 6.824851 | 0.7902663 | 0.778522 | 0.07793295 | 27 | 3.414924 | 14477.52065 | 6.829848 | 0.06606718 | -2.991985 | -0.03037658 | 6.823143 | 0.06600441 | -2.867383 | -0.02909296 | 7.084874 | 0.06845155 | 7.175126 | 0.069294 | 7.195518 | 0.06948425 | 7.191724 | 0.06944886 | 7.235867 | 0.06986059 | 7.206148 | 0.06958341 | -2.888558 | -0.02931098 | -3.014779 | -0.03061158 | -3.022239 | -0.0306885 | -3.009592 | -0.0305581 | -2.924314 | -0.02967924 | -2.87736 | -0.02919568 | 1017.672 | 1087.178 | 6.829848
27.05 | 3.4965 | 14413.83 | 6.993 | 0.06759323 | -3.229543 | -0.03282843 | 6.982629 | 0.06749629 | -3.011606 | -0.03057886 | 7.365109 | 0.07106507 | 7.539922 | 0.07269196 | 7.600229 | 0.07325259 | 7.588081 | 0.07313968 | 7.572584 | 0.07299563 | 7.45524 | 0.0719042 | -3.338989 | -0.03396006 | -3.256456 | -0.03310658 | -3.303715 | -0.0335952 | -3.32794 | -0.03384576 | -3.307202 | -0.03363126 | -3.322637 | -0.03379091 | 1015.058 |  | 6.993 |  |  |  | 27.05 | 3.421794 | 14555.02173 | 6.843588 | 0.06619578 | -2.869789 | -0.02911773 | 6.838906 | 0.06615196 | -2.850809 | -0.02892234 | 7.379116 | 0.07119553 | 7.231418 | 0.0698191 | 7.222823 | 0.06973894 | 7.324677 | 0.07068842 | 7.374145 | 0.07114923 | 7.537381 | 0.07266833 | -3.158787 | -0.03209753 | -3.013799 | -0.03060148 | -2.988229 | -0.03033786 | -3.063894 | -0.03111813 | -3.033695 | -0.03080664 | -3.029921 | -0.03076772 | 1032.672 | 1103.344 | 6.843588 | 0.7853088 | 0.7768635 | 0.06278583 | 27.05 | 3.423545 | 14475.82065 | 6.84709 | 0.06622856 | -2.99162 | -0.03037282 | 6.839932 | 0.06616157 | -2.871248 | -0.02913275 | 7.125559 | 0.06883141 | 7.197601 | 0.06950368 | 7.217713 | 0.06969128 | 7.205063 | 0.06957329 | 7.252982 | 0.07002018 | 7.242994 | 0.06992705 | -2.884069 | -0.02926476 | -3.016707 | -0.03063146 | -3.023022 | -0.03069658 | -3.010151 | -0.03056386 | -2.929819 | -0.02973595 | -2.868807 | -0.02910762 | 1017.553 |  | 6.84709
27.1 | 3.504379 | 14415.73 | 7.008759 | 0.0677405 | -3.232251 | -0.03285642 | 6.99847 | 0.06764435 | -3.015615 | -0.0306202 | 7.390398 | 0.07130059 | 7.530335 | 0.07260281 | 7.593219 | 0.07318744 | 7.580214 | 0.07306656 | 7.56098 | 0.07288776 | 7.490305 | 0.07223047 | -3.351901 | -0.03409365 | -3.266525 | -0.03321067 | -3.311474 | -0.03367545 | -3.32931 | -0.03385993 | -3.2995 | -0.03355161 | -3.298546 | -0.03354175 | 1015.192 |  | 7.008759 |  |  |  | 27.1 | 3.425806 | 14556.12173 | 6.851612 | 0.06627088 | -2.885219 | -0.0292766 | 6.847002 | 0.06622774 | -2.858383 | -0.0290003 | 7.345427 | 0.07088174 | 7.246138 | 0.06995636 | 7.233918 | 0.06984241 | 7.342582 | 0.07085523 | 7.379536 | 0.07119944 | 7.579548 | 0.07306037 | -3.144655 | -0.03195161 | -3.021407 | -0.03067992 | -2.991549 | -0.03037209 | -3.056259 | -0.03103937 | -3.02978 | -0.03076626 | -3.040636 | -0.03087822 | 1032.75 | 1103.51 | 6.851612 | 0.7913816 | 0.7790035 | 0.0655816 | 27.1 | 3.431274 | 14476.32065 | 6.862547 | 0.06637322 | -3.00105 | -0.03047003 | 6.855078 | 0.06630332 | -2.877097 | -0.02919297 | 7.194238 | 0.06947231 | 7.211976 | 0.06963777 | 7.245196 | 0.06994758 | 7.237661 | 0.06987732 | 7.282998 | 0.0703 | 7.223405 | 0.06974437 | -2.952809 | -0.02997282 | -3.023357 | -0.03070003 | -3.035547 | -0.03082574 | -3.024727 | -0.03071416 | -2.951954 | -0.02996401 | -2.905301 | -0.02948341 | 1017.588 |  | 6.862547
27.15 | 3.512169 | 14413.63 | 7.024339 | 0.06788609 | -3.226332 | -0.03279525 | 7.014601 | 0.0677951 | -3.024728 | -0.03071417 | 7.367866 | 0.07109075 | 7.54561 | 0.07274485 | 7.618477 | 0.07342217 | 7.60528 | 0.07329953 | 7.576114 | 0.07302845 | 7.514351 | 0.07245415 | -3.364599 | -0.03422504 | -3.270408 | -0.03325081 | -3.314194 | -0.03370358 | -3.338544 | -0.03395546 | -3.314614 | -0.03370792 | -3.300566 | -0.03356264 | 1015.044 |  | 7.024339 |  |  |  | 27.15 | 3.433581 | 14555.02173 | 6.867162 | 0.0664164 | -2.884538 | -0.02926959 | 6.862959 | 0.06637707 | -2.866112 | -0.02907987 | 7.26588 | 0.07014043 | 7.255081 | 0.07003975 | 7.246683 | 0.06996144 | 7.346391 | 0.07089072 | 7.382643 | 0.07122837 | 7.553485 | 0.07281807 | -3.157119 | -0.0320803 | -3.031043 | -0.03077929 | -3.00812 | -0.03054292 | -3.068137 | -0.0311619 | -3.033614 | -0.0308058 | -3.037664 | -0.03084757 | 1032.672 | 1103.588 | 6.867162 | 0.7879433 | 0.7796797 | 0.06829579 | 27.15 | 3.439558 | 14474.62065 | 6.879117 | 0.06652826 | -3.008041 | -0.03054211 | 6.871181 | 0.06645401 | -2.884164 | -0.02926573 | 7.181711 | 0.06935544 | 7.222178 | 0.06973293 | 7.249612 | 0.06998875 | 7.241767 | 0.0699156 | 7.288939 | 0.07035537 | 7.237079 | 0.06987189 | -2.959314 | -0.03003985 | -3.037435 | -0.03084521 | -3.037463 | -0.0308455 | -3.024398 | -0.03071076 | -2.955694 | -0.03000255 | -2.881505 | -0.02923836 | 1017.469 |  | 6.879117
27.2 | 3.520018 | 14416.03 | 7.040035 | 0.06803274 | -3.251862 | -0.0330591 | 7.029707 | 0.06793625 | -3.036117 | -0.03083162 | 7.393567 | 0.0713301 | 7.592509 | 0.07318084 | 7.667047 | 0.07387338 | 7.644887 | 0.07366754 | 7.628117 | 0.07351174 | 7.575204 | 0.07301999 | -3.390017 | -0.03448811 | -3.27458 | -0.03329394 | -3.314701 | -0.03370882 | -3.350019 | -0.03407418 | -3.309242 | -0.03365236 | -3.307374 | -0.03363304 | 1015.213 |  | 7.040035 |  |  |  | 27.2 | 3.442203 | 14555.52173 | 6.884407 | 0.06657776 | -2.898756 | -0.029416 | 6.879373 | 0.06653066 | -2.880795 | -0.02923104 | 7.324542 | 0.07068716 | 7.28223 | 0.07029284 | 7.27064 | 0.0701848 | 7.366596 | 0.07107892 | 7.40703 | 0.07145545 | 7.60382 | 0.07328596 | -3.209915 | -0.03262562 | -3.04396 | -0.03091251 | -3.017559 | -0.03064024 | -3.084306 | -0.03132872 | -3.045166 | -0.03092494 | -3.052263 | -0.03099815 | 1032.708 | 1103.804 | 6.884407 | 0.7915664 | 0.7836822 | 0.05871884 | 27.2 | 3.446452 | 14477.22065 | 6.892903 | 0.06665724 | -3.024815 | -0.03071506 | 6.885495 | 0.06658794 | -2.90059 | -0.02943489 | 7.224326 | 0.06975296 | 7.244298 | 0.0699392 | 7.274992 | 0.07022537 | 7.258635 | 0.07007288 | 7.289196 | 0.07035777 | 7.261093 | 0.0700958 | -2.961287 | -0.03006018 | -3.046917 | -0.030943 | -3.050577 | -0.03098076 | -3.034748 | -0.0308175 | -2.97079 | -0.03015812 | -2.878988 | -0.02921244 | 1017.651 |  | 6.892903
27.25 | 3.52918 | 14413.73 | 7.05836 | 0.06820392 | -3.266112 | -0.0332064 | 7.047262 | 0.06810025 | -3.04172 | -0.0308894 | 7.460548 | 0.0719536 | 7.608021 | 0.073325 | 7.68895 | 0.07407679 | 7.652549 | 0.07373872 | 7.634196 | 0.07356822 | 7.594643 | 0.07320067 | -3.395709 | -0.03454703 | -3.29281 | -0.03348243 | -3.345141 | -0.03402371 | -3.369579 | -0.03427658 | -3.339831 | -0.03396877 | -3.364368 | -0.03422265 | 1015.051 |  | 7.05836 |  |  |  | 27.25 | 3.450503 | 14555.52173 | 6.901007 | 0.06673305 | -2.90901 | -0.02952161 | 6.896659 | 0.06669238 | -2.887719 | -0.02930234 | 7.369746 | 0.07110826 | 7.319402 | 0.07063927 | 7.30913 | 0.07054355 | 7.405998 | 0.07144584 | 7.447651 | 0.07183358 | 7.649027 | 0.073706 | -3.17926 | -0.03230896 | -3.057591 | -0.03105311 | -3.020274 | -0.03066824 | -3.095342 | -0.0314426 | -3.050367 | -0.03097859 | -3.066806 | -0.03114817 | 1032.708 | 1103.975 | 6.901007 | 0.7933475 | 0.7836938 | 0.05451335 | 27.25 | 3.45709 | 14475.62065 | 6.91418 | 0.06685627 | -3.029751 | -0.03076597 | 6.90648 | 0.06678425 | -2.9027 | -0.02945662 | 7.210169 | 0.06962092 | 7.27688 | 0.07024297 | 7.297521 | 0.07043536 | 7.29189 | 0.07038288 | 7.313602 | 0.07058522 | 7.294817 | 0.07041016 | -2.977579 | -0.03022809 | -3.057613 | -0.03105333 | -3.071461 | -0.03119619 | -3.053197 | -0.03100778 | -2.969651 | -0.03014638 | -2.897288 | -0.02940088 | 1017.539 |  | 6.91418
27.3 | 3.538666 | 14414.23 | 7.077331 | 0.06838111 | -3.262607 | -0.03317017 | 7.066275 | 0.06827785 | -3.045514 | -0.03092853 | 7.473052 | 0.07206995 | 7.637588 | 0.07359973 | 7.711174 | 0.07428314 | 7.691948 | 0.07410463 | 7.647662 | 0.07369332 | 7.568109 | 0.07295403 | -3.398506 | -0.03457598 | -3.284282 | -0.03339425 | -3.323481 | -0.03379964 | -3.337875 | -0.03394854 | -3.321102 | -0.03377503 | -3.339701 | -0.03396743 | 1015.087 |  | 7.077331 |  |  |  | 27.3 | 3.459256 | 14553.82173 | 6.918512 | 0.06689679 | -2.921701 | -0.02965233 | 6.913757 | 0.06685231 | -2.895091 | -0.02937826 | 7.388153 | 0.07127968 | 7.344132 | 0.07086967 | 7.33603 | 0.07079419 | 7.43289 | 0.07169619 | 7.482587 | 0.07215867 | 7.663555 | 0.07384095 | -3.192728 | -0.03244807 | -3.064226 | -0.03112155 | -3.039899 | -0.03087062 | -3.109364 | -0.03158731 | -3.083804 | -0.03132354 | -3.105853 | -0.03155107 | 1032.587 | 1104.027 | 6.918512 | 0.796154 | 0.7839625 | 0.06976556 | 27.3 | 3.464916 | 14476.12065 | 6.929831 | 0.06700265 | -3.03515 | -0.03082164 | 6.922286 | 0.06693209 | -2.903713 | -0.02946705 | 7.202961 | 0.06955368 | 7.298425 | 0.07044379 | 7.317348 | 0.07062013 | 7.301037 | 0.07046813 | 7.329271 | 0.07073122 | 7.329801 | 0.07073616 | -2.920761 | -0.02964264 | -3.054835 | -0.03102468 | -3.070889 | -0.03119029 | -3.04801 | -0.03095428 | -2.966679 | -0.03011575 | -2.8853 | -0.02927743 | 1017.574 |  | 6.929831
27.35 | 3.548272 | 14415.33 | 7.096543 | 0.06856051 | -3.294584 | -0.03350078 | 7.085731 | 0.06845955 | -3.059044 | -0.03106809 | 7.471847 | 0.07205874 | 7.653644 | 0.07374889 | 7.723865 | 0.07440096 | 7.702031 | 0.07419826 | 7.661554 | 0.07382236 | 7.596227 | 0.0732154 | -3.46287 | -0.03524248 | -3.318447 | -0.03374757 | -3.364257 | -0.0342215 | -3.385471 | -0.03444105 | -3.358904 | -0.03416611 | -3.379388 | -0.03437809 | 1015.164 |  | 7.096543 |  |  |  | 27.35 | 3.468108 | 14554.02173 | 6.936217 | 0.06706237 | -2.920159 | -0.02963644 | 6.931506 | 0.06701831 | -2.898784 | -0.02941629 | 7.445304 | 0.07181173 | 7.356941 | 0.07098899 | 7.348654 | 0.0709118 | 7.453744 | 0.07189028 | 7.502029 | 0.07233954 | 7.681063 | 0.07400355 | -3.165024 | -0.03216193 | -3.07015 | -0.03118266 | -3.037488 | -0.03084576 | -3.110916 | -0.03160333 | -3.07423 | -0.03122476 | -3.064925 | -0.03112876 | 1032.601 | 1104.225 | 6.936217 | 0.7918694 | 0.7823059 | 0.07098364 | 27.35 | 3.472534 | 14474.32065 | 6.945069 | 0.06714514 | -3.037821 | -0.03084919 | 6.937374 | 0.06707319 | -2.907886 | -0.02951003 | 7.230051 | 0.06980635 | 7.321423 | 0.0706581 | 7.347304 | 0.07089922 | 7.343738 | 0.070866 | 7.358995 | 0.07100813 | 7.315823 | 0.07060592 | -2.967705 | -0.03012632 | -3.061911 | -0.03109767 | -3.07287 | -0.03121073 | -3.043409 | -0.03090682 | -2.972958 | -0.03018046 | -2.917554 | -0.02960961 | 1017.448 |  | 6.945069
27.4 | 3.559153 | 14413.83 | 7.118306 | 0.0687637 | -3.305536 | -0.03361403 | 7.107035 | 0.06865848 | -3.063328 | -0.03111229 | 7.449476 | 0.07185056 | 7.671743 | 0.073917 | 7.732876 | 0.07448461 | 7.709188 | 0.07426471 | 7.675522 | 0.07395209 | 7.588011 | 0.07313903 | -3.458258 | -0.03519471 | -3.329636 | -0.0338633 | -3.374928 | -0.03433193 | -3.385108 | -0.0344373 | -3.364776 | -0.03422687 | -3.359506 | -0.03417234 | 1015.058 |  | 7.118306 |  |  |  | 27.4 | 3.474986 | 14555.52173 | 6.949972 | 0.06719099 | -2.935453 | -0.029794 | 6.946367 | 0.06715728 | -2.903266 | -0.02946245 | 7.447776 | 0.07183474 | 7.382976 | 0.07123147 | 7.377462 | 0.07118012 | 7.480782 | 0.07214187 | 7.54091 | 0.07270115 | 7.699392 | 0.07417375 | -3.159643 | -0.03210637 | -3.059803 | -0.03107592 | -3.036144 | -0.0308319 | -3.105587 | -0.03154833 | -3.075828 | -0.03124125 | -3.077722 | -0.03126079 | 1032.708 | 1104.481 | 6.949972 | 0.796695 | 0.7816044 | 0.07339799 | 27.4 | 3.481631 | 14473.82065 | 6.963263 | 0.06731525 | -3.042136 | -0.03089369 | 6.955897 | 0.06724639 | -2.90967 | -0.0295284 | 7.271777 | 0.0701954 | 7.338529 | 0.07081748 | 7.35888 | 0.07100705 | 7.358379 | 0.07100239 | 7.387645 | 0.07127495 | 7.367996 | 0.07109196 | -2.947984 | -0.0299231 | -3.067375 | -0.03115404 | -3.080589 | -0.03129037 | -3.068523 | -0.03116588 | -2.990432 | -0.03036057 | -2.945174 | -0.02989415 | 1017.412 |  | 6.963263
27.45 | 3.56752 | 14414.63 | 7.135041 | 0.06891992 | -3.288739 | -0.03344034 | 7.123339 | 0.06881069 | -3.06448 | -0.03112417 | 7.496001 | 0.07228346 | 7.706197 | 0.07423694 | 7.773908 | 0.0748654 | 7.761663 | 0.07475178 | 7.739323 | 0.07454445 | 7.6555 | 0.07376613 | -3.482956 | -0.03545057 | -3.325146 | -0.03381686 | -3.371666 | -0.03429818 | -3.396326 | -0.03455341 | -3.373459 | -0.03431673 | -3.392039 | -0.03450904 | 1015.115 |  | 7.135041 |  |  |  | 27.45 | 3.485207 | 14556.22173 | 6.970415 | 0.06738211 | -2.937775 | -0.02981792 | 6.966415 | 0.06734472 | -2.910703 | -0.02953904 | 7.49562 | 0.07227992 | 7.40514 | 0.07143785 | 7.395061 | 0.07134401 | 7.501991 | 0.07233918 | 7.538374 | 0.07267757 | 7.693832 | 0.07412213 | -3.180339 | -0.0323201 | -3.07218 | -0.03120361 | -3.051225 | -0.03098744 | -3.119741 | -0.03169441 | -3.092817 | -0.03141654 | -3.117527 | -0.03167156 | 1032.758 | 1104.745 | 6.970415 | 0.7937856 | 0.7813388 | 0.08444139 | 27.45 | 3.488078 | 14474.02065 | 6.976157 | 0.06743579 | -3.054808 | -0.0310244 | 6.968317 | 0.0673625 | -2.920235 | -0.02963723 | 7.259042 | 0.07007668 | 7.349943 | 0.07092381 | 7.365718 | 0.07107075 | 7.36053 | 0.07102242 | 7.389534 | 0.07129254 | 7.377003 | 0.07117585 | -2.964602 | -0.03009435 | -3.074941 | -0.03123209 | -3.090688 | -0.03139457 | -3.065532 | -0.03113502 | -2.974174 | -0.030193 | -2.929224 | -0.02972982 | 1017.426 |  | 6.976157
27.5 | 3.576733 | 14415.23 | 7.153466 | 0.06909188 | -3.295245 | -0.03350761 | 7.141654 | 0.06898164 | -3.063797 | -0.03111712 | 7.50971 | 0.07241098 | 7.735291 | 0.07450702 | 7.807375 | 0.07517588 | 7.784265 | 0.0749615 | 7.747832 | 0.07462342 | 7.697151 | 0.07415294 | -3.43205 | -0.03492328 | -3.320234 | -0.03376605 | -3.365365 | -0.03423297 | -3.388536 | -0.03447278 | -3.375382 | -0.03433663 | -3.357388 | -0.03415042 | 1015.157 |  | 7.153466 |  |  |  | 27.5 | 3.493838 | 14556.62173 | 6.987675 | 0.06754345 | -2.927296 | -0.02970996 | 6.983129 | 0.06750096 | -2.917784 | -0.02961198 | 7.554477 | 0.0728273 | 7.406565 | 0.07145112 | 7.40549 | 0.07144111 | 7.515117 | 0.07246127 | 7.565722 | 0.07293184 | 7.7014 | 0.0741924 | -3.197677 | -0.03249919 | -3.083387 | -0.03131924 | -3.062904 | -0.03110791 | -3.140885 | -0.03191269 | -3.099752 | -0.03148811 | -3.124772 | -0.03174634 | 1032.786 | 1104.954 | 6.987675 | 0.785282 | 0.7815459 | 0.08488317 | 27.5 | 3.499917 | 14476.72065 | 6.999834 | 0.0676571 | -3.062075 | -0.03109936 | 6.991616 | 0.06758029 | -2.931742 | -0.02975576 | 7.27937 | 0.07026618 | 7.383195 | 0.07123351 | 7.408072 | 0.07146515 | 7.397661 | 0.07136822 | 7.428429 | 0.07165466 | 7.401991 | 0.07140853 | -2.97433 | -0.0301946 | -3.08021 | -0.03128646 | -3.090721 | -0.03139491 | -3.07987 | -0.03128295 | -3.012247 | -0.03058547 | -2.952155 | -0.02996608 | 1017.616 |  | 6.999834
27.55 | 3.584836 | 14412.73 | 7.169672 | 0.06924311 | -3.307625 | -0.03363564 | 7.158273 | 0.06913674 | -3.07091 | -0.03119051 | 7.526057 | 0.07256302 | 7.753419 | 0.07467527 | 7.839425 | 0.07547313 | 7.808043 | 0.07518208 | 7.767687 | 0.07480768 | 7.712988 | 0.07429999 | -3.452483 | -0.03513489 | -3.32653 | -0.03383117 | -3.371405 | -0.03429547 | -3.39766 | -0.03456722 | -3.36498 | -0.03422898 | -3.378375 | -0.03436761 | 1014.981 |  | 7.169672 |  |  |  | 27.55 | 3.501051 | 14556.72173 | 7.002101 | 0.06767828 | -2.943236 | -0.02987418 | 6.99797 | 0.06763968 | -2.916167 | -0.02959532 | 7.59992 | 0.07324972 | 7.430399 | 0.071673 | 7.428612 | 0.07165637 | 7.534093 | 0.07263776 | 7.579293 | 0.073058 | 7.730828 | 0.0744656 | -3.207093 | -0.03259647 | -3.089534 | -0.03138266 | -3.061126 | -0.03108957 | -3.140885 | -0.03191269 | -3.101596 | -0.03150714 | -3.109466 | -0.03158836 | 1032.793 | 1105.11 | 7.002101 | 0.7902366 | 0.7779163 | 0.07947813 | 27.55 | 3.509044 | 14475.42065 | 7.018087 | 0.06782767 | -3.079186 | -0.03127589 | 7.01 | 0.0677521 | -2.943255 | -0.02987438 | 7.324485 | 0.07068663 | 7.410309 | 0.07148598 | 7.432224 | 0.07168999 | 7.419916 | 0.07157542 | 7.444772 | 0.07180678 | 7.433839 | 0.07170502 | -2.983708 | -0.03029126 | -3.101288 | -0.03150396 | -3.107985 | -0.03157308 | -3.090931 | -0.03139708 | -3.020051 | -0.03066594 | -2.956121 | -0.03000695 | 1017.525 |  | 7.018087
27.6 | 3.593758 | 14414.33 | 7.187516 | 0.0694096 | -3.325577 | -0.03382132 | 7.176176 | 0.0693038 | -3.079618 | -0.03128035 | 7.575478 | 0.07302254 | 7.772469 | 0.07485205 | 7.856221 | 0.07562887 | 7.818253 | 0.07527678 | 7.77852 | 0.07490819 | 7.731889 | 0.07447545 | -3.490917 | -0.03553306 | -3.348637 | -0.03405988 | -3.396053 | -0.03455059 | -3.416767 | -0.03476503 | -3.398846 | -0.0345795 | -3.409842 | -0.03469333 | 1015.094 |  | 7.187516 |  |  |  | 27.6 | 3.509332 | 14556.92173 | 7.018664 | 0.06783306 | -2.965362 | -0.03010218 | 7.014166 | 0.06779103 | -2.936365 | -0.02980339 | 7.597583 | 0.073228 | 7.457822 | 0.07192823 | 7.448906 | 0.07184526 | 7.565656 | 0.07293123 | 7.595489 | 0.07320854 | 7.76321 | 0.07476613 | -3.183552 | -0.03235329 | -3.101968 | -0.03151098 | -3.082117 | -0.03130613 | -3.158989 | -0.03209961 | -3.122661 | -0.03172455 | -3.125638 | -0.03175528 | 1032.807 | 1105.296 | 7.018664 |  |  |  | 27.6 | 3.516492 | 14477.12065 | 7.032983 | 0.06796685 | -3.087482 | -0.03136149 | 7.025414 | 0.06789613 | -2.951843 | -0.02996287 | 7.4178 | 0.07155572 | 7.427584 | 0.0716468 | 7.44528 | 0.07181151 | 7.43982 | 0.07176069 | 7.46917 | 0.07203383 | 7.451912 | 0.07187323 | -3.004337 | -0.03050392 | -3.11521 | -0.03164765 | -3.122997 | -0.03172802 | -3.097998 | -0.03147001 | -3.03893 | -0.03086063 | -2.975298 | -0.03020458 | 1017.644 |  | 7.032983
27.65 | 3.602316 | 14414.53 | 7.204631 | 0.06956926 | -3.329716 | -0.03386413 | 7.193631 | 0.06946665 | -3.092038 | -0.0314085 | 7.607456 | 0.07331975 | 7.791989 | 0.07503316 | 7.869882 | 0.07575552 | 7.843132 | 0.0755075 | 7.805127 | 0.07515503 | 7.716618 | 0.07433369 | -3.484365 | -0.03546517 | -3.373203 | -0.03431408 | -3.42 | -0.03479851 | -3.436016 | -0.03496435 | -3.414877 | -0.03474546 | -3.415397 | -0.03475085 | 1015.108 |  | 7.204631 |  |  |  | 27.65 | 3.516735 | 14557.52173 | 7.033471 | 0.06797141 | -2.976731 | -0.03021935 | 7.029555 | 0.06793483 | -2.94843 | -0.0299277 | 7.626459 | 0.07349633 | 7.476121 | 0.07209851 | 7.473624 | 0.07207527 | 7.580451 | 0.07306876 | 7.595095 | 0.07320488 | 7.76469 | 0.07477987 | -3.198628 | -0.03250902 | -3.116533 | -0.0316613 | -3.100702 | -0.03149791 | -3.172197 | -0.03223601 | -3.128432 | -0.03178413 | -3.151141 | -0.03201858 | 1032.85 | 1105.495 | 7.033471 |  |  |  | 27.65 | 3.524082 | 14476.92065 | 7.048163 | 0.06810867 | -3.090976 | -0.03139754 | 7.040474 | 0.06803684 | -2.953434 | -0.02997926 | 7.405784 | 0.07144385 | 7.442891 | 0.07178927 | 7.458318 | 0.07193285 | 7.445572 | 0.07181423 | 7.471743 | 0.07205777 | 7.446782 | 0.07182549 | -3.020286 | -0.03066836 | -3.11229 | -0.03161751 | -3.131303 | -0.03181376 | -3.112222 | -0.03161681 | -3.052743 | -0.0310031 | -2.977906 | -0.03023146 | 1017.63 |  | 7.048163
27.7 | 3.611682 | 14412.03 | 7.223365 | 0.069744 | -3.340519 | -0.03397589 | 7.211996 | 0.06963796 | -3.098386 | -0.03147401 | 7.615254 | 0.07339222 | 7.823206 | 0.07532272 | 7.892719 | 0.0759672 | 7.875252 | 0.0758053 | 7.849586 | 0.07556735 | 7.749861 | 0.07464225 | -3.501043 | -0.03563799 | -3.37345 | -0.03431664 | -3.423169 | -0.03483132 | -3.434551 | -0.03494918 | -3.408429 | -0.03467871 | -3.408027 | -0.03467454 | 1014.932 |  | 7.223365 |  |  |  | 27.7 | 3.526267 | 14556.82173 | 7.052534 | 0.0681495 | -2.977461 | -0.03022687 | 7.048339 | 0.06811031 | -2.952472 | -0.02996935 | 7.701644 | 0.07419466 | 7.495007 | 0.07227421 | 7.486555 | 0.07219558 | 7.598925 | 0.07324047 | 7.626237 | 0.07349427 | 7.777234 | 0.07489626 | -3.252005 | -0.03306058 | -3.125856 | -0.03175753 | -3.094713 | -0.03143611 | -3.179991 | -0.03231651 | -3.134052 | -0.03184214 | -3.149316 | -0.03199973 | 1032.8 |  | 7.052534 |  |  |  | 27.7 | 3.532608 | 14476.82065 | 7.065216 | 0.06826796 | -3.090034 | -0.03138782 | 7.057141 | 0.06819253 | -2.954796 | -0.0299933 | 7.435582 | 0.07172124 | 7.472346 | 0.07206338 | 7.492277 | 0.07224882 | 7.479439 | 0.07212938 | 7.5038 | 0.07235601 | 7.496127 | 0.07228463 | -3.01502 | -0.03061406 | -3.115463 | -0.03165026 | -3.129846 | -0.03179872 | -3.109612 | -0.03158987 | -3.039743 | -0.03086901 | -2.979463 | -0.03024751 | 1017.623 |  | 7.065216
27.75 | 3.620917 | 14415.53 | 7.241834 | 0.06991623 | -3.352791 | -0.03410286 | 7.230755 | 0.06981292 | -3.104917 | -0.03154141 | 7.654839 | 0.07375999 | 7.844232 | 0.0755177 | 7.902647 | 0.07605922 | 7.89421 | 0.07598102 | 7.871327 | 0.07576891 | 7.772725 | 0.07485443 | -3.504059 | -0.03566924 | -3.390052 | -0.03448847 | -3.433901 | -0.03494245 | -3.451244 | -0.03512206 | -3.432214 | -0.03492498 | -3.440273 | -0.03500844 | 1015.178 |  | 7.241834 |  |  |  | 27.75 | 3.534795 | 14556.32173 | 7.069589 | 0.0683088 | -2.997566 | -0.03043412 | 7.06522 | 0.068268 | -2.961298 | -0.0300603 | 7.688978 | 0.07407705 | 7.527113 | 0.07257284 | 7.525482 | 0.07255768 | 7.626705 | 0.07349862 | 7.663853 | 0.07384372 | 7.812685 | 0.07522514 | -3.208468 | -0.03261067 | -3.132228 | -0.03182331 | -3.099422 | -0.0314847 | -3.176198 | -0.03227733 | -3.129788 | -0.03179812 | -3.13694 | -0.03187196 | 1032.765 |  | 7.069589 |  |  |  | 27.75 | 3.539792 | 14476.02065 | 7.079584 | 0.06840215 | -3.101722 | -0.03150844 | 7.071005 | 0.06832203 | -2.964193 | -0.03009013 | 7.464869 | 0.07199381 | 7.489406 | 0.07222211 | 7.511143 | 0.07242431 | 7.507671 | 0.07239202 | 7.537955 | 0.07267367 | 7.518228 | 0.07249021 | -3.001039 | -0.03046992 | -3.122519 | -0.03172309 | -3.134367 | -0.03184539 | -3.100827 | -0.0314992 | -3.022782 | -0.0306941 | -2.959743 | -0.03004427 | 1017.567 |  | 7.079584
27.8 | 3.63091 | 14411.83 | 7.26182 | 0.07010258 | -3.362341 | -0.03420168 | 7.250602 | 0.06999798 | -3.111849 | -0.03161296 | 7.721132 | 0.07437559 | 7.878 | 0.07583077 | 7.943699 | 0.0764396 | 7.938375 | 0.07639028 | 7.930421 | 0.07631658 | 7.846953 | 0.07554293 | -3.469113 | -0.03530716 | -3.392111 | -0.03450978 | -3.441305 | -0.03501912 | -3.457995 | -0.03519199 | -3.441721 | -0.03502343 | -3.429859 | -0.03490059 | 1014.918 |  | 7.26182 |  |  |  | 27.8 | 3.543677 | 14554.62173 | 7.087354 | 0.06847471 | -2.989528 | -0.03035125 | 7.083237 | 0.06843626 | -2.960127 | -0.03004823 | 7.668209 | 0.07388417 | 7.545618 | 0.07274493 | 7.554223 | 0.07282493 | 7.649365 | 0.07370914 | 7.687211 | 0.07406064 | 7.870725 | 0.07576333 | -3.229454 | -0.03282751 | -3.136009 | -0.03186235 | -3.112748 | -0.03162223 | -3.191751 | -0.03243798 | -3.148424 | -0.03199052 | -3.187488 | -0.03239394 | 1032.644 |  | 7.087354 |  |  |  | 27.8 | 3.548889 | 14475.42065 | 7.097778 | 0.06857204 | -3.116307 | -0.03165897 | 7.089467 | 0.06849444 | -2.971964 | -0.03017022 | 7.44606 | 0.07181877 | 7.504103 | 0.07235883 | 7.523626 | 0.07254041 | 7.51876 | 0.07249516 | 7.53134 | 0.07261215 | 7.513639 | 0.07244753 | -3.04649 | -0.0309386 | -3.138418 | -0.03188722 | -3.153043 | -0.03203822 | -3.128121 | -0.03178092 | -3.063293 | -0.03111193 | -3.006205 | -0.03052318 | 1017.525 |  | 7.097778
27.85 | 3.64265 | 14412.93 | 7.285301 | 0.07032146 | -3.367228 | -0.03425225 | 7.274237 | 0.07021833 | -3.11769 | -0.03167324 | 7.725768 | 0.07441863 | 7.900691 | 0.07604109 | 7.976578 | 0.07674415 | 7.966316 | 0.0766491 | 7.934534 | 0.07635469 | 7.855412 | 0.07562137 | -3.487536 | -0.03549803 | -3.390385 | -0.03449192 | -3.444101 | -0.03504808 | -3.471787 | -0.03533486 | -3.459469 | -0.03520726 | -3.450942 | -0.03511893 | 1014.995 |  | 7.285301 |  |  |  | 27.85 | 3.551418 | 14556.62173 | 7.102837 | 0.06861928 | -2.99326 | -0.03038973 | 7.098836 | 0.06858192 | -2.96674 | -0.03011638 | 7.622142 | 0.07345622 | 7.551788 | 0.07280229 | 7.539481 | 0.07268786 | 7.636323 | 0.07358798 | 7.693747 | 0.07412134 | 7.878317 | 0.07583371 | -3.251523 | -0.0330556 | -3.153135 | -0.03203917 | -3.130852 | -0.03180911 | -3.212112 | -0.03264832 | -3.170795 | -0.03222153 | -3.179802 | -0.03231456 | 1032.786 |  | 7.102837 |  |  |  | 27.85 | 3.556439 | 14476.62065 | 7.112878 | 0.06871303 | -3.128338 | -0.03178316 | 7.104538 | 0.06863516 | -2.981608 | -0.03026962 | 7.447292 | 0.07183023 | 7.520825 | 0.07251436 | 7.547767 | 0.07276491 | 7.540623 | 0.07269848 | 7.572775 | 0.07299741 | 7.562379 | 0.07290076 | -3.066771 | -0.03114781 | -3.14569 | -0.0319623 | -3.158225 | -0.03209172 | -3.139812 | -0.03190161 | -3.077257 | -0.03125599 | -3.01109 | -0.03057354 | 1017.609 |  | 7.112878
27.9 | 3.651606 | 14412.83 | 7.303211 | 0.07048839 | -3.361871 | -0.03419681 | 7.290908 | 0.07037373 | -3.115995 | -0.03165575 | 7.738835 | 0.07453992 | 7.935055 | 0.07635952 | 8.021426 | 0.07715941 | 7.984249 | 0.07681519 | 7.954993 | 0.07654422 | 7.882867 | 0.07587589 | -3.492635 | -0.03555086 | -3.398307 | -0.03457392 | -3.445423 | -0.03506177 | -3.463612 | -0.03525017 | -3.46169 | -0.03523026 | -3.452607 | -0.03513618 | 1014.988 |  | 7.303211 |  |  |  | 27.9 | 3.557275 | 14555.52173 | 7.114549 | 0.06872863 | -3.010704 | -0.03056956 | 7.110306 | 0.06868901 | -2.978881 | -0.03024151 | 7.608323 | 0.07332781 | 7.581082 | 0.07307463 | 7.577991 | 0.0730459 | 7.670111 | 0.07390184 | 7.733773 | 0.07449293 | 7.901059 | 0.0760445 | -3.347808 | -0.0340513 | -3.158094 | -0.03209037 | -3.135042 | -0.03185236 | -3.214651 | -0.03267456 | -3.189789 | -0.03241771 | -3.206403 | -0.03258934 | 1032.708 |  | 7.114549 |  |  |  | 27.9 | 3.561229 | 14475.02065 | 7.122459 | 0.06880247 | -3.135331 | -0.03185535 | 7.11403 | 0.06872378 | -2.993902 | -0.03039634 | 7.451234 | 0.07186692 | 7.540765 | 0.0726998 | 7.566579 | 0.07293981 | 7.566584 | 0.07293986 | 7.587703 | 0.07313617 | 7.567321 | 0.07294671 | -3.114807 | -0.03164349 | -3.165323 | -0.03216502 | -3.177706 | -0.03229291 | -3.161677 | -0.03212737 | -3.084992 | -0.0313358 | -3.035752 | -0.03082785 | 1017.497 |  | 7.122459
27.95 | 3.658221 | 14413.33 | 7.316442 | 0.07061169 | -3.376189 | -0.03434498 | 7.304514 | 0.07050053 | -3.127071 | -0.03177008 | 7.787548 | 0.07499196 | 7.954352 | 0.07653829 | 8.042574 | 0.07735517 | 8.016446 | 0.07711331 | 7.979915 | 0.07677505 | 7.931716 | 0.07632858 | -3.493328 | -0.03555804 | -3.41338 | -0.03472996 | -3.460721 | -0.03522022 | -3.479897 | -0.03541888 | -3.459101 | -0.03520344 | -3.433004 | -0.03493316 | 1015.023 |  | 7.316442 |  |  |  | 27.95 | 3.565594 | 14556.22173 | 7.131187 | 0.06888394 | -3.014607 | -0.03060981 | 7.126872 | 0.06884367 | -2.988011 | -0.03033562 | 7.573216 | 0.07300151 | 7.595223 | 0.07320606 | 7.586872 | 0.07312845 | 7.677194 | 0.07396762 | 7.739435 | 0.07454549 | 7.911599 | 0.07614218 | -3.296351 | -0.03351905 | -3.172993 | -0.03224423 | -3.14095 | -0.03191336 | -3.223868 | -0.03276979 | -3.172417 | -0.03223828 | -3.184417 | -0.03236222 | 1032.758 |  | 7.131187 |  |  |  | 27.95 | 3.569751 | 14477.22065 | 7.139503 | 0.06896157 | -3.143493 | -0.03193961 | 7.130527 | 0.06887778 | -2.996876 | -0.030427 | 7.500148 | 0.07232204 | 7.554655 | 0.07282895 | 7.578327 | 0.07304902 | 7.565027 | 0.07292538 | 7.608684 | 0.07333116 | 7.570784 | 0.0729789 | -3.053531 | -0.03101123 | -3.175213 | -0.03226716 | -3.178316 | -0.03229921 | -3.166649 | -0.03217872 | -3.094014 | -0.03142889 | -3.058136 | -0.03105873 | 1017.651 |  | 7.139503
28 | 3.666445 | 14410.23 | 7.33289 | 0.07076494 | -3.392499 | -0.0345138 | 7.321657 | 0.07066028 | -3.139544 | -0.03189884 | 7.836025 | 0.0754416 | 7.992619 | 0.0768927 | 8.083196 | 0.07773108 | 8.054517 | 0.0774657 | 8.009583 | 0.07704977 | 7.948648 | 0.07648545 | -3.55809 | -0.03622933 | -3.4271 | -0.03487202 | -3.478384 | -0.0354032 | -3.498468 | -0.0356113 | -3.474287 | -0.03536076 | -3.477629 | -0.03539538 | 1014.805 |  | 7.33289 |  |  |  | 28 | 3.574056 | 14553.22173 | 7.148112 | 0.06904192 | -3.022406 | -0.03069022 | 7.144331 | 0.06900663 | -2.993859 | -0.0303959 | 7.658506 | 0.07379405 | 7.615136 | 0.07339112 | 7.602717 | 0.07327571 | 7.713162 | 0.0743016 | 7.767869 | 0.07480937 | 7.935349 | 0.07636224 | -3.328786 | -0.03385451 | -3.185394 | -0.03237231 | -3.162071 | -0.03213144 | -3.243163 | -0.03296919 | -3.203107 | -0.03255529 | -3.235486 | -0.03288985 | 1032.545 |  | 7.148112 |  |  |  | 28 | 3.58083 | 14475.22065 | 7.16166 | 0.06916835 | -3.153107 | -0.03203888 | 7.152739 | 0.0690851 | -3.00226 | -0.03048251 | 7.588496 | 0.07314354 | 7.586996 | 0.0731296 | 7.605874 | 0.07330505 | 7.593024 | 0.07318563 | 7.627993 | 0.07351059 | 7.614045 | 0.07338098 | -3.085958 | -0.03134577 | -3.179058 | -0.03230687 | -3.192226 | -0.03244289 | -3.163966 | -0.03215101 | -3.094933 | -0.03143838 | -3.046963 | -0.03094348 | 1017.511 |  | 7.16166
28.05 | 3.675579 | 14413.83 | 7.351158 | 0.07093513 | -3.409329 | -0.03468802 | 7.339814 | 0.07082945 | -3.147204 | -0.03197793 | 7.857284 | 0.07563872 | 8.015925 | 0.07710848 | 8.092446 | 0.07781666 | 8.088059 | 0.07777607 | 8.056789 | 0.07748673 | 7.995824 | 0.07692237 | -3.615797 | -0.03682787 | -3.445966 | -0.0350674 | -3.488121 | -0.03550409 | -3.50707 | -0.03570044 | -3.493243 | -0.03555716 | -3.495994 | -0.03558567 | 1015.058 |  | 7.351158 |  |  |  | 28.05 | 3.585167 | 14555.72173 | 7.170334 | 0.06924929 | -3.021011 | -0.03067584 | 7.166531 | 0.0692138 | -2.995606 | -0.03041391 | 7.682419 | 0.07401614 | 7.650537 | 0.07372003 | 7.643893 | 0.07365831 | 7.743945 | 0.07458735 | 7.812271 | 0.0752213 | 7.943077 | 0.07643384 | -3.336817 | -0.03393759 | -3.178111 | -0.03229709 | -3.154284 | -0.03205103 | -3.238893 | -0.03292506 | -3.196085 | -0.03248275 | -3.213101 | -0.03265854 | 1032.722 |  | 7.170334 |  |  |  | 28.05 | 3.590318 | 14474.82065 | 7.180636 | 0.06934541 | -3.157129 | -0.03208041 | 7.171287 | 0.06925818 | -3.011444 | -0.03057719 | 7.544228 | 0.072732 | 7.621275 | 0.07344817 | 7.649287 | 0.07370841 | 7.632029 | 0.07354808 | 7.668028 | 0.07388249 | 7.627009 | 0.07350144 | -3.077429 | -0.03125776 | -3.175931 | -0.03227458 | -3.191384 | -0.03243419 | -3.168907 | -0.03220203 | -3.095141 | -0.03144052 | -3.06631 | -0.03114305 | 1017.483 |  | 7.180636
28.1 | 3.68888 | 14412.03 | 7.377761 | 0.07118291 | -3.418172 | -0.03477958 | 7.366064 | 0.07107397 | -3.150845 | -0.03201552 | 7.813709 | 0.07523464 | 8.03516 | 0.07728654 | 8.096995 | 0.07785874 | 8.084555 | 0.07774365 | 8.059901 | 0.07751553 | 7.97244 | 0.07670582 | -3.567313 | -0.03632497 | -3.459565 | -0.03520825 | -3.501624 | -0.03564401 | -3.520471 | -0.03583933 | -3.50132 | -0.03564086 | -3.485293 | -0.03547479 | 1014.932 |  | 7.377761 |  |  |  | 28.1 | 3.591371 | 14556.32173 | 7.182742 | 0.06936506 | -3.025445 | -0.03072156 | 7.178799 | 0.06932827 | -3.000239 | -0.03046167 | 7.695045 | 0.07413339 | 7.665478 | 0.07385881 | 7.659311 | 0.07380153 | 7.782743 | 0.07494738 | 7.841199 | 0.07548958 | 8.001432 | 0.0769743 | -3.289376 | -0.03344692 | -3.192478 | -0.03244549 | -3.162542 | -0.0321363 | -3.243956 | -0.03297739 | -3.200012 | -0.03252332 | -3.245309 | -0.03299137 | 1032.765 |  | 7.182742 |  |  |  | 28.1 | 3.600018 | 14474.12065 | 7.200035 | 0.06952639 | -3.170015 | -0.03221348 | 7.190464 | 0.0694371 | -3.013146 | -0.03059474 | 7.59923 | 0.07324331 | 7.638836 | 0.07361133 | 7.653701 | 0.07374942 | 7.640062 | 0.07362272 | 7.665363 | 0.07385774 | 7.659611 | 0.07380431 | -3.13427 | -0.03184439 | -3.193858 | -0.03245974 | -3.204371 | -0.03256835 | -3.178952 | -0.03230578 | -3.115809 | -0.03165383 | -3.088535 | -0.03137236 | 1017.433 |  | 7.200035
28.15 | 3.69957 | 14412.13 | 7.39914 | 0.07138199 | -3.419585 | -0.03479421 | 7.386927 | 0.07126827 | -3.156636 | -0.03207532 | 7.887652 | 0.07592024 | 8.07387 | 0.07764479 | 8.133086 | 0.07819256 | 8.126705 | 0.07813355 | 8.098631 | 0.07787387 | 7.999904 | 0.07696015 | -3.584332 | -0.03650147 | -3.460906 | -0.03522214 | -3.507105 | -0.03570081 | -3.522458 | -0.03585993 | -3.512542 | -0.03575716 | -3.509695 | -0.03572765 | 1014.939 |  | 7.39914 |  |  |  | 28.15 | 3.600199 | 14556.72173 | 7.200398 | 0.06952978 | -3.035265 | -0.03082283 | 7.196036 | 0.06948908 | -3.007612 | -0.03053768 | 7.743858 | 0.07458654 | 7.681876 | 0.0740111 | 7.675548 | 0.07395233 | 7.784428 | 0.07496301 | 7.846504 | 0.07553877 | 7.969865 | 0.07668197 | -3.316886 | -0.03373142 | -3.196189 | -0.03248382 | -3.177948 | -0.03229541 | -3.265561 | -0.0332007 | -3.21017 | -0.03262826 | -3.21993 | -0.0327291 | 1032.793 |  | 7.200398 |  |  |  | 28.15 | 3.609181 | 14475.62065 | 7.218362 | 0.06969734 | -3.167842 | -0.03219104 | 7.208604 | 0.06960632 | -3.014825 | -0.03061205 | 7.601413 | 0.07326359 | 7.656851 | 0.07377868 | 7.677073 | 0.0739665 | 7.681738 | 0.07400982 | 7.698151 | 0.07416223 | 7.66221 | 0.07382845 | -3.081024 | -0.03129486 | -3.195736 | -0.03247914 | -3.203569 | -0.03256006 | -3.187465 | -0.03239371 | -3.098286 | -0.03147298 | -3.052706 | -0.03100272 | 1017.539 |  | 7.218362
28.2 | 3.704822 | 14411.93 | 7.409643 | 0.07147978 | -3.430217 | -0.0349043 | 7.396907 | 0.0713612 | -3.16617 | -0.03217377 | 7.945608 | 0.07645728 | 8.131217 | 0.07817528 | 8.2029 | 0.07883798 | 8.183201 | 0.07865591 | 8.154134 | 0.07838719 | 8.087017 | 0.07776643 | -3.615631 | -0.03682614 | -3.473976 | -0.03535754 | -3.521138 | -0.03584625 | -3.54087 | -0.03605079 | -3.542703 | -0.03606979 | -3.536462 | -0.03600509 | 1014.925 |  | 7.409643 |  |  |  | 28.2 | 3.609738 | 14554.82173 | 7.219477 | 0.06970773 | -3.036214 | -0.03083262 | 7.215231 | 0.06966813 | -3.005939 | -0.03052044 | 7.816548 | 0.07526097 | 7.710613 | 0.07427794 | 7.699311 | 0.074173 | 7.819152 | 0.07528512 | 7.855815 | 0.0756251 | 8.018617 | 0.07713341 | -3.334601 | -0.03391467 | -3.202568 | -0.03254972 | -3.184906 | -0.03236727 | -3.268937 | -0.0332356 | -3.216631 | -0.03269501 | -3.247395 | -0.03301293 | 1032.658 |  | 7.219477 |  |  |  | 28.2 | 3.616197 | 14473.02065 | 7.232395 | 0.06982821 | -3.176745 | -0.03228298 | 7.222711 | 0.0697379 | -3.021371 | -0.03067955 | 7.654278 | 0.07375478 | 7.679722 | 0.0739911 | 7.693888 | 0.07412265 | 7.70494 | 0.07422527 | 7.728039 | 0.07443971 | 7.6867 | 0.0740559 | -3.10118 | -0.03150284 | -3.201283 | -0.03253645 | -3.215554 | -0.03268389 | -3.190478 | -0.03242483 | -3.12432 | -0.03174168 | -3.068167 | -0.03116221 | 1017.356 |  | 7.232395
28.25 | 3.71005 | 14410.23 | 7.420101 | 0.07157714 | -3.434905 | -0.03495285 | 7.407233 | 0.07145734 | -3.176437 | -0.0322798 | 7.949657 | 0.07649479 | 8.146877 | 0.07832009 | 8.206254 | 0.07886898 | 8.188419 | 0.07870414 | 8.168934 | 0.07852402 | 8.083885 | 0.07773745 | -3.577242 | -0.03642793 | -3.483434 | -0.03545552 | -3.528993 | -0.03592767 | -3.549093 | -0.03613604 | -3.545535 | -0.03609915 | -3.563709 | -0.03628759 | 1014.805 |  | 7.420101 |  |  |  | 28.25 | 3.617287 | 14553.52173 | 7.234574 | 0.06984853 | -3.055412 | -0.03103063 | 7.230609 | 0.06981155 | -3.025631 | -0.03072348 | 7.891775 | 0.07595846 | 7.720255 | 0.07436745 | 7.715874 | 0.07432678 | 7.822458 | 0.07531578 | 7.872834 | 0.07578288 | 8.007982 | 0.07703495 | -3.350467 | -0.03407881 | -3.22179 | -0.03274832 | -3.20195 | -0.03254334 | -3.289829 | -0.03345161 | -3.234237 | -0.03287694 | -3.2493 | -0.03303262 | 1032.566 |  | 7.234574 |  |  |  | 28.25 | 3.623319 | 14473.82065 | 7.246639 | 0.06996103 | -3.182917 | -0.03234673 | 7.236424 | 0.06986578 | -3.032377 | -0.03079305 | 7.628785 | 0.07351794 | 7.695435 | 0.07413701 | 7.727413 | 0.0744339 | 7.723821 | 0.07440055 | 7.735503 | 0.07450899 | 7.712677 | 0.0742971 | -3.131491 | -0.0318157 | -3.203739 | -0.03256182 | -3.210805 | -0.03263482 | -3.188966 | -0.03240921 | -3.114277 | -0.03163802 | -3.084606 | -0.03133181 | 1017.412 |  | 7.246639
28.3 | 3.711643 | 14411.43 | 7.423285 | 0.07160678 | -3.455505 | -0.0351662 | 7.411576 | 0.07149777 | -3.188284 | -0.03240217 | 7.95793 | 0.07657143 | 8.124075 | 0.07810922 | 8.205041 | 0.07885777 | 8.182845 | 0.07865262 | 8.166692 | 0.0785033 | 8.059043 | 0.07750759 | -3.547718 | -0.03612179 | -3.489729 | -0.03552075 | -3.533496 | -0.03597435 | -3.548511 | -0.03613001 | -3.542082 | -0.03606336 | -3.530336 | -0.03594159 | 1014.889 |  | 7.423285 |  |  |  | 28.3 | 3.625175 | 14554.22173 | 7.25035 | 0.06999564 | -3.062902 | -0.03110789 | 7.245492 | 0.06995034 | -3.034342 | -0.03081331 | 7.874618 | 0.07579942 | 7.732963 | 0.07448541 | 7.726382 | 0.07442433 | 7.824315 | 0.075333 | 7.885958 | 0.07590454 | 8.040254 | 0.07733369 | -3.358642 | -0.0341634 | -3.236485 | -0.03290017 | -3.218927 | -0.03271874 | -3.302961 | -0.0335874 | -3.24744 | -0.03301339 | -3.282838 | -0.03337932 | 1032.616 |  | 7.25035 |  |  |  | 28.3 | 3.631569 | 14473.02065 | 7.263139 | 0.07011487 | -3.199228 | -0.03251522 | 7.252645 | 0.07001703 | -3.043902 | -0.03091191 | 7.68321 | 0.07402349 | 7.726179 | 0.07442244 | 7.75186 | 0.07466081 | 7.754955 | 0.07468953 | 7.770639 | 0.07483507 | 7.76724 | 0.07480353 | -3.111702 | -0.03161144 | -3.222663 | -0.03275734 | -3.230869 | -0.03284214 | -3.208241 | -0.03260833 | -3.144579 | -0.03195082 | -3.099709 | -0.03148766 | 1017.356 |  | 7.263139
28.35 | 3.718067 | 14411.73 | 7.436135 | 0.07172639 | -3.468781 | -0.03530372 | 7.424172 | 0.07161504 | -3.192669 | -0.03244746 | 7.958662 | 0.07657821 | 8.134122 | 0.07820214 | 8.223342 | 0.07902689 | 8.198554 | 0.07879782 | 8.17851 | 0.07861255 | 8.094629 | 0.07783685 | -3.572913 | -0.03638304 | -3.507024 | -0.03569997 | -3.549103 | -0.03613615 | -3.573854 | -0.0363928 | -3.571758 | -0.03637106 | -3.552029 | -0.03616648 | 1014.911 |  | 7.436135 |  |  |  | 28.35 | 3.633901 | 14554.12173 | 7.267803 | 0.07015835 | -3.069921 | -0.0311803 | 7.263355 | 0.07011689 | -3.036863 | -0.03083931 | 7.976826 | 0.07674644 | 7.761735 | 0.07475245 | 7.757963 | 0.07471744 | 7.871327 | 0.07576891 | 7.911189 | 0.07613838 | 8.073721 | 0.07764341 | -3.394325 | -0.0345327 | -3.245681 | -0.03299521 | -3.227182 | -0.03280404 | -3.321595 | -0.03378013 | -3.258767 | -0.03313047 | -3.285379 | -0.0334056 | 1032.609 |  | 7.267803 |  |  |  | 28.35 | 3.63761 | 14474.32065 | 7.275219 | 0.07022749 | -3.225599 | -0.03278768 | 7.265676 | 0.07013852 | -3.064395 | -0.03112329 | 7.577164 | 0.07303821 | 7.721743 | 0.07438126 | 7.759573 | 0.07473238 | 7.745379 | 0.07460066 | 7.772975 | 0.07485675 | 7.746203 | 0.0746083 | -3.163217 | -0.03214327 | -3.253472 | -0.03307574 | -3.252924 | -0.03307008 | -3.231851 | -0.03285229 | -3.162206 | -0.03213283 | -3.135508 | -0.03185717 | 1017.448 |  | 7.275219
28.4 | 3.728459 | 14410.63 | 7.456918 | 0.07191982 | -3.478843 | -0.03540796 | 7.444802 | 0.07180706 | -3.199533 | -0.03251837 | 7.98305 | 0.07680408 | 8.152722 | 0.07837413 | 8.231562 | 0.07910284 | 8.209534 | 0.07889929 | 8.186623 | 0.07868754 | 8.140086 | 0.07825729 | -3.613237 | -0.03680131 | -3.52051 | -0.03583974 | -3.562074 | -0.03627064 | -3.588774 | -0.03654754 | -3.575114 | -0.03640586 | -3.568814 | -0.03634053 | 1014.833 |  | 7.456918 |  |  |  | 28.4 | 3.642714 | 14552.92173 | 7.285429 | 0.07032266 | -3.074367 | -0.03122617 | 7.280365 | 0.07027546 | -3.03869 | -0.03085815 | 7.957908 | 0.07657122 | 7.78898 | 0.07500524 | 7.781291 | 0.0749339 | 7.88813 | 0.07592467 | 7.94036 | 0.07640867 | 8.105755 | 0.07793977 | -3.375551 | -0.03433838 | -3.226169 | -0.03279357 | -3.212585 | -0.03265321 | -3.312395 | -0.03368497 | -3.268166 | -0.03322763 | -3.270737 | -0.03325421 | 1032.523 |  | 7.285429 |  |  |  | 28.4 | 3.645491 | 14472.32065 | 7.290981 | 0.07037441 | -3.237997 | -0.0329158 | 7.280741 | 0.07027896 | -3.074497 | -0.03122751 | 7.716419 | 0.07433184 | 7.757309 | 0.07471137 | 7.782842 | 0.07494829 | 7.758599 | 0.07472334 | 7.777504 | 0.07489877 | 7.763469 | 0.07476854 | -3.147414 | -0.0319801 | -3.259653 | -0.03313963 | -3.269475 | -0.03324117 | -3.245759 | -0.03299602 | -3.173309 | -0.0322475 | -3.115382 | -0.03164942 | 1017.307 |  | 7.290981
28.45 | 3.740025 | 14410.23 | 7.480049 | 0.07213505 | -3.48467 | -0.03546833 | 7.468043 | 0.07202334 | -3.211726 | -0.03264434 | 8.065281 | 0.07756531 | 8.205089 | 0.07885821 | 8.267486 | 0.0794347 | 8.249355 | 0.07926722 | 8.232192 | 0.07910866 | 8.188627 | 0.07870606 | -3.648711 | -0.03716941 | -3.534494 | -0.03598469 | -3.585493 | -0.03651351 | -3.603061 | -0.03669574 | -3.604599 | -0.03671169 | -3.614942 | -0.036819 | 1014.805 |  | 7.480049 |  |  |  | 28.45 | 3.65082 | 14554.32173 | 7.30164 | 0.07047375 | -3.077055 | -0.0312539 | 7.297013 | 0.07043063 | -3.044686 | -0.03091999 | 7.990303 | 0.07687125 | 7.805931 | 0.07516249 | 7.80154 | 0.07512176 | 7.898361 | 0.0760195 | 7.943753 | 0.0764401 | 8.117613 | 0.07804946 | -3.368773 | -0.03426824 | -3.249392 | -0.03303357 | -3.22717 | -0.03280391 | -3.303769 | -0.03359576 | -3.257567 | -0.03311807 | -3.287062 | -0.033423 | 1032.623 |  | 7.30164 |  |  |  | 28.45 | 3.653246 | 14474.62065 | 7.306492 | 0.07051897 | -3.236444 | -0.03289975 | 7.29578 | 0.07041913 | -3.074213 | -0.03122458 | 7.761876 | 0.07475376 | 7.787958 | 0.07499576 | 7.804518 | 0.07514938 | 7.784885 | 0.07496725 | 7.833225 | 0.07541563 | 7.814257 | 0.07523972 | -3.13189 | -0.03181982 | -3.258349 | -0.03312615 | -3.267086 | -0.03321647 | -3.246655 | -0.03300528 | -3.167691 | -0.03218948 | -3.124521 | -0.03174375 | 1017.469 |  | 7.306492
28.5 | 3.74764 | 14410.33 | 7.49528 | 0.07227675 | -3.501152 | -0.03563912 | 7.483285 | 0.07216516 | -3.220242 | -0.03273233 | 8.084467 | 0.07774284 | 8.231543 | 0.07910266 | 8.298628 | 0.0797223 | 8.29288 | 0.07966922 | 8.265632 | 0.07941758 | 8.196988 | 0.07878334 | -3.68562 | -0.03755255 | -3.545527 | -0.03609907 | -3.597235 | -0.0366353 | -3.604885 | -0.03671466 | -3.605806 | -0.03672421 | -3.607196 | -0.03673863 | 1014.812 |  | 7.49528 |  |  |  | 28.5 | 3.659162 | 14552.62173 | 7.318324 | 0.07062922 | -3.084322 | -0.03132888 | 7.313777 | 0.07058685 | -3.053581 | -0.03101174 | 7.95521 | 0.07654623 | 7.826118 | 0.07534973 | 7.826147 | 0.07534999 | 7.92723 | 0.07628702 | 7.981051 | 0.07678557 | 8.138358 | 0.07824131 | -3.388312 | -0.03447046 | -3.259571 | -0.03313878 | -3.227236 | -0.03280459 | -3.328926 | -0.03385596 | -3.26621 | -0.03320741 | -3.308523 | -0.03364493 | 1032.502 |  | 7.318324 |  |  |  | 28.5 | 3.662351 | 14473.92065 | 7.324701 | 0.07068864 | -3.242303 | -0.0329603 | 7.314387 | 0.07059254 | -3.074221 | -0.03122467 | 7.773868 | 0.07486503 | 7.815399 | 0.07525031 | 7.836252 | 0.07544371 | 7.824551 | 0.07533519 | 7.853045 | 0.07559942 | 7.820885 | 0.07530119 | -3.138952 | -0.03189273 | -3.262064 | -0.03316455 | -3.273019 | -0.0332778 | -3.250198 | -0.0330419 | -3.180675 | -0.03232357 | -3.122631 | -0.03172424 | 1017.419 |  | 7.324701
28.55 | 3.754247 | 14410.53 | 7.508493 | 0.07239966 | -3.508895 | -0.03571936 | 7.496641 | 0.07228941 | -3.230136 | -0.03283456 | 8.103094 | 0.07791516 | 8.246983 | 0.07924531 | 8.316038 | 0.07988305 | 8.316776 | 0.07988986 | 8.2943 | 0.07968234 | 8.204738 | 0.07885497 | -3.687085 | -0.03756776 | -3.554944 | -0.03619671 | -3.600643 | -0.03667065 | -3.60625 | -0.03672882 | -3.620746 | -0.03687922 | -3.610195 | -0.03676975 | 1014.826 |  | 7.508493 |  |  |  | 28.55 | 3.668249 | 14554.72173 | 7.336498 | 0.07079855 | -3.088997 | -0.03137712 | 7.331906 | 0.07075577 | -3.059715 | -0.03107502 | 7.964875 | 0.07663576 | 7.857564 | 0.07564132 | 7.859728 | 0.07566138 | 7.950064 | 0.07649856 | 8.006743 | 0.07702347 | 8.178047 | 0.07860827 | -3.364345 | -0.03422241 | -3.264548 | -0.03319023 | -3.241217 | -0.03294908 | -3.327618 | -0.03384243 | -3.272539 | -0.03327284 | -3.304311 | -0.03360137 | 1032.651 |  | 7.336498 |  |  |  | 28.55 | 3.671581 | 14473.82065 | 7.343161 | 0.07086063 | -3.253814 | -0.03307928 | 7.33265 | 0.0707627 | -3.075909 | -0.03124208 | 7.774831 | 0.07487397 | 7.824489 | 0.07533462 | 7.842082 | 0.07549777 | 7.833403 | 0.07541729 | 7.868536 | 0.07574304 | 7.814175 | 0.07523896 | -3.154298 | -0.03205118 | -3.278827 | -0.03333785 | -3.285017 | -0.03340185 | -3.250483 | -0.03304485 | -3.187524 | -0.03239432 | -3.151472 | -0.032022 | 1017.412 |  | 7.343161
28.6 | 3.762213 | 14411.43 | 7.524425 | 0.07254785 | -3.530654 | -0.03594489 | 7.512685 | 0.07243865 | -3.239664 | -0.03293303 | 8.097606 | 0.07786439 | 8.265195 | 0.07941354 | 8.334514 | 0.08005361 | 8.309764 | 0.07982512 | 8.291351 | 0.0796551 | 8.199295 | 0.07880466 | -3.668843 | -0.03737838 | -3.57368 | -0.03639099 | -3.625245 | -0.0369259 | -3.635413 | -0.03703141 | -3.646621 | -0.03714772 | -3.630311 | -0.03697846 | 1014.889 |  | 7.524425 |  |  |  | 28.6 | 3.676512 | 14553.32173 | 7.353024 | 0.07095251 | -3.100674 | -0.03149762 | 7.34791 | 0.07090487 | -3.067664 | -0.03115702 | 7.956085 | 0.07655434 | 7.866257 | 0.07572191 | 7.867718 | 0.07573546 | 7.968794 | 0.07667205 | 8.012619 | 0.07707788 | 8.212368 | 0.07892548 | -3.4318 | -0.03492069 | -3.280136 | -0.03335139 | -3.253792 | -0.03307905 | -3.345036 | -0.03402262 | -3.303523 | -0.03359322 | -3.325881 | -0.03382446 | 1032.552 |  | 7.353024 |  |  |  | 28.6 | 3.680174 | 14474.82065 | 7.360348 | 0.07102073 | -3.261576 | -0.03315951 | 7.349807 | 0.07092254 | -3.083192 | -0.03131722 | 7.780138 | 0.07492321 | 7.81987 | 0.07529178 | 7.830816 | 0.07539329 | 7.836087 | 0.07544218 | 7.84487 | 0.07552362 | 7.841413 | 0.07549156 | -3.207368 | -0.03259931 | -3.293553 | -0.03349012 | -3.300569 | -0.03356267 | -3.276658 | -0.03331543 | -3.210205 | -0.03262862 | -3.163658 | -0.03214783 | 1017.483 |  | 7.360348
28.65 | 3.771986 | 14410.03 | 7.543972 | 0.07272962 | -3.53725 | -0.03601326 | 7.531815 | 0.07261657 | -3.249918 | -0.03303901 | 8.149135 | 0.07834097 | 8.311633 | 0.07984238 | 8.390339 | 0.08056878 | 8.353526 | 0.08022908 | 8.351885 | 0.08021394 | 8.242047 | 0.07919971 | -3.648033 | -0.03716238 | -3.580348 | -0.03646015 | -3.630514 | -0.03698057 | -3.642924 | -0.03710935 | -3.654192 | -0.0372263 | -3.631454 | -0.03699032 | 1014.791 |  | 7.543972 |  |  |  | 28.65 | 3.683398 | 14554.52173 | 7.366795 | 0.07108078 | -3.114891 | -0.03164435 | 7.36164 | 0.07103276 | -3.075781 | -0.03124076 | 7.826724 | 0.07535535 | 7.891434 | 0.07595529 | 7.890627 | 0.07594782 | 7.987844 | 0.07684848 | 8.053091 | 0.0774525 | 8.219142 | 0.07898808 | -3.471812 | -0.03533512 | -3.297855 | -0.0335346 | -3.273647 | -0.0332843 | -3.368812 | -0.03426864 | -3.312085 | -0.03368177 | -3.363091 | -0.03420944 | 1032.637 |  | 7.366795 |  |  |  | 28.65 | 3.688831 | 14476.52065 | 7.377662 | 0.07118199 | -3.266615 | -0.0332116 | 7.367389 | 0.07108631 | -3.086079 | -0.03134701 | 7.782971 | 0.07494949 | 7.83816 | 0.0754614 | 7.857732 | 0.07564288 | 7.874476 | 0.07579811 | 7.88095 | 0.07585812 | 7.858512 | 0.07565011 | -3.163482 | -0.03214601 | -3.301847 | -0.03357588 | -3.306616 | -0.0336252 | -3.278537 | -0.03333485 | -3.208717 | -0.03261325 | -3.178132 | -0.03229731 | 1017.602 |  | 7.377662
28.7 | 3.783302 | 14410.23 | 7.566604 | 0.07294004 | -3.552849 | -0.03617499 | 7.554504 | 0.07282755 | -3.258588 | -0.03312862 | 8.186693 | 0.07868819 | 8.349305 | 0.08019013 | 8.429666 | 0.08093154 | 8.395423 | 0.08061568 | 8.374204 | 0.0804199 | 8.296824 | 0.07970564 | -3.661675 | -0.03730397 | -3.592668 | -0.03658793 | -3.639555 | -0.03707439 | -3.656691 | -0.03725224 | -3.652892 | -0.03721281 | -3.619044 | -0.03686156 | 1014.805 |  | 7.566604 |  |  |  | 28.7 | 3.692983 | 14553.92173 | 7.385965 | 0.07125931 | -3.124224 | -0.03174069 | 7.380637 | 0.07120969 | -3.083449 | -0.03131988 | 7.904229 | 0.07607388 | 7.917417 | 0.07619609 | 7.915342 | 0.07617686 | 8.018453 | 0.07713189 | 8.095693 | 0.0778467 | 8.260004 | 0.07936559 | -3.428273 | -0.03488417 | -3.297235 | -0.03352819 | -3.282007 | -0.03337073 | -3.363165 | -0.0342102 | -3.316855 | -0.0337311 | -3.364466 | -0.03422367 | 1032.594 |  | 7.385965 |  |  |  | 28.7 | 3.696869 | 14474.32065 | 7.393739 | 0.0713317 | -3.266296 | -0.0332083 | 7.383304 | 0.07123453 | -3.087606 | -0.03136277 | 7.77909 | 0.07491348 | 7.872537 | 0.07578013 | 7.899318 | 0.07602837 | 7.908463 | 0.07611312 | 7.919394 | 0.07621441 | 7.897539 | 0.07601188 | -3.204916 | -0.03257398 | -3.296225 | -0.03351775 | -3.300582 | -0.0335628 | -3.277285 | -0.03332191 | -3.212585 | -0.03265321 | -3.214238 | -0.03267029 | 1017.448 |  | 7.393739
28.75 | 3.792902 | 14408.13 | 7.585803 | 0.07311851 | -3.566067 | -0.03631204 | 7.573851 | 0.07300741 | -3.26604 | -0.03320566 | 8.207569 | 0.07888113 | 8.359807 | 0.08028705 | 8.43835 | 0.08101162 | 8.424972 | 0.08088825 | 8.390778 | 0.08057283 | 8.33436 | 0.08005218 | -3.708063 | -0.0377856 | -3.618318 | -0.03685402 | -3.66225 | -0.03730994 | -3.67909 | -0.03748476 | -3.678838 | -0.03748214 | -3.662985 | -0.03731757 | 1014.657 |  | 7.585803 |  |  |  | 28.75 | 3.700751 | 14553.42173 | 7.401502 | 0.07140398 | -3.135457 | -0.03185665 | 7.397123 | 0.07136321 | -3.097281 | -0.03146261 | 7.945281 | 0.07645426 | 7.944456 | 0.07644661 | 7.939541 | 0.07640108 | 8.052511 | 0.07744714 | 8.125894 | 0.07812605 | 8.266767 | 0.07942806 | -3.46589 | -0.03527377 | -3.312247 | -0.03368344 | -3.296689 | -0.03352254 | -3.387161 | -0.03445854 | -3.339708 | -0.0339675 | -3.395112 | -0.03454085 | 1032.559 |  | 7.401502 |  |  |  | 28.75 | 3.706068 | 14473.22065 | 7.412136 | 0.07150299 | -3.26817 | -0.03322768 | 7.401407 | 0.0714031 | -3.090269 | -0.03139025 | 7.831818 | 0.07540259 | 7.906659 | 0.0760964 | 7.936798 | 0.07637567 | 7.935076 | 0.07635971 | 7.959916 | 0.07658982 | 7.960522 | 0.07659544 | -3.14109 | -0.0319148 | -3.295529 | -0.03351055 | -3.296133 | -0.03351679 | -3.277812 | -0.03332736 | -3.204126 | -0.03256582 | -3.173271 | -0.0322471 | 1017.37 |  | 7.412136
28.8 | 3.800869 | 14409.03 | 7.601737 | 0.0732666 | -3.573445 | -0.03638856 | 7.589673 | 0.07315448 | -3.278663 | -0.03333616 | 8.209651 | 0.07890037 | 8.376763 | 0.08044352 | 8.449226 | 0.08111191 | 8.448297 | 0.08110335 | 8.410753 | 0.0807571 | 8.363635 | 0.08032238 | -3.763843 | -0.03836505 | -3.625708 | -0.0369307 | -3.67536 | -0.03744603 | -3.697858 | -0.03767962 | -3.707708 | -0.03778191 | -3.695458 | -0.0376547 | 1014.72 |  | 7.601737 |  |  |  | 28.8 | 3.710635 | 14553.02173 | 7.42127 | 0.07158802 | -3.140188 | -0.03190549 | 7.416288 | 0.07154164 | -3.101524 | -0.03150639 | 7.97562 | 0.07673527 | 7.956805 | 0.07656101 | 7.961583 | 0.07660526 | 8.060721 | 0.07752311 | 8.135589 | 0.07821571 | 8.294872 | 0.07968762 | -3.445606 | -0.03506367 | -3.318766 | -0.03375087 | -3.299435 | -0.03355094 | -3.39755 | -0.03456608 | -3.344804 | -0.03402022 | -3.378341 | -0.03436726 | 1032.53 |  | 7.42127 |  |  |  | 28.8 | 3.716768 | 14472.52065 | 7.433537 | 0.07170221 | -3.2683 | -0.03322902 | 7.422822 | 0.07160247 | -3.094238 | -0.03143121 | 7.882619 | 0.07587359 | 7.943689 | 0.07643951 | 7.969078 | 0.07667469 | 7.946572 | 0.07646622 | 7.981798 | 0.07679249 | 7.987099 | 0.07684158 | -3.172444 | -0.03223856 | -3.299064 | -0.0335471 | -3.30216 | -0.03357912 | -3.284102 | -0.03339239 | -3.21072 | -0.03263394 | -3.179974 | -0.03231633 | 1017.321 |  | 7.433537
28.85 | 3.808282 | 14409.53 | 7.616564 | 0.07340439 | -3.58424 | -0.03650051 | 7.603737 | 0.07328519 | -3.288861 | -0.0334416 | 8.256514 | 0.07933335 | 8.415377 | 0.08079975 | 8.481694 | 0.08141125 | 8.47818 | 0.08137886 | 8.448991 | 0.08110975 | 8.396208 | 0.08062292 | -3.751143 | -0.03823309 | -3.636007 | -0.03703757 | -3.683131 | -0.03752671 | -3.701497 | -0.03771741 | -3.711197 | -0.03781815 | -3.684637 | -0.03754235 | 1014.756 |  | 7.616564 |  |  |  | 28.85 | 3.717781 | 14552.92173 | 7.435561 | 0.07172105 | -3.143029 | -0.03193482 | 7.430949 | 0.07167812 | -3.105489 | -0.03154731 | 8.059744 | 0.07751407 | 7.983308 | 0.07680647 | 7.97885 | 0.07676519 | 8.092225 | 0.07781461 | 8.162912 | 0.07846835 | 8.315226 | 0.07987555 | -3.460233 | -0.03521517 | -3.320796 | -0.03377186 | -3.307908 | -0.03363857 | -3.394704 | -0.03453662 | -3.345065 | -0.03402292 | -3.361163 | -0.03418949 | 1032.523 |  | 7.435561 |  |  |  | 28.85 | 3.726764 | 14473.92065 | 7.453528 | 0.07188827 | -3.278978 | -0.03333941 | 7.442033 | 0.07178129 | -3.103463 | -0.03152641 | 7.882603 | 0.07587344 | 7.97433 | 0.07672333 | 7.996042 | 0.07692439 | 7.978568 | 0.07676258 | 7.995245 | 0.07691701 | 7.987508 | 0.07684537 | -3.189313 | -0.03241279 | -3.317434 | -0.03373709 | -3.323031 | -0.03379498 | -3.297879 | -0.03353485 | -3.22227 | -0.03275328 | -3.190778 | -0.03242793 | 1017.419 |  | 7.453528
28.9 | 3.815859 | 14409.53 | 7.631717 | 0.07354519 | -3.586692 | -0.03652594 | 7.619397 | 0.07343072 | -3.285336 | -0.03340515 | 8.30214 | 0.07975473 | 8.436612 | 0.0809956 | 8.505966 | 0.08163497 | 8.502645 | 0.08160436 | 8.484288 | 0.08143517 | 8.4166 | 0.08081103 | -3.75422 | -0.03826506 | -3.640239 | -0.03708149 | -3.685351 | -0.03754976 | -3.692429 | -0.03762325 | -3.708326 | -0.03778833 | -3.718218 | -0.03789106 | 1014.756 |  | 7.631717 |  |  |  | 28.9 | 3.725397 | 14552.92173 | 7.450794 | 0.07186283 | -3.150927 | -0.03201637 | 7.446204 | 0.07182011 | -3.11298 | -0.03162463 | 8.148611 | 0.07833612 | 8.008079 | 0.07703584 | 8.003883 | 0.07699699 | 8.125171 | 0.07811936 | 8.206088 | 0.07886745 | 8.345356 | 0.08015368 | -3.442473 | -0.03503122 | -3.326059 | -0.0338263 | -3.304706 | -0.03360545 | -3.398448 | -0.03457538 | -3.331459 | -0.03388216 | -3.401678 | -0.03460882 | 1032.523 |  | 7.450794 |  |  |  | 28.9 | 3.735371 | 14472.12065 | 7.470742 | 0.07204846 | -3.29585 | -0.03351387 | 7.459164 | 0.07194072 | -3.11422 | -0.03163743 | 7.933402 | 0.0763442 | 7.992347 | 0.07689018 | 8.011507 | 0.07706758 | 8.00361 | 0.07699447 | 8.031772 | 0.07725518 | 8.011794 | 0.07707024 | -3.24259 | -0.03296327 | -3.325521 | -0.03382074 | -3.334084 | -0.03390932 | -3.303884 | -0.03359695 | -3.244769 | -0.03298579 | -3.223376 | -0.03276471 | 1017.293 |  | 7.470742
28.95 | 3.825198 | 14408.43 | 7.650396 | 0.07371872 | -3.590383 | -0.03656423 | 7.638073 | 0.07360424 | -3.283971 | -0.03339104 | 8.298475 | 0.07972089 | 8.46182 | 0.08122804 | 8.527572 | 0.08183407 | 8.512072 | 0.08169124 | 8.488601 | 0.08147492 | 8.407154 | 0.0807239 | -3.707279 | -0.03777746 | -3.650239 | -0.03718527 | -3.694439 | -0.03764412 | -3.698705 | -0.03768842 | -3.708932 | -0.03779462 | -3.699236 | -0.03769393 | 1014.678 |  | 7.650396 |  |  |  | 28.95 | 3.733938 | 14552.92173 | 7.467876 | 0.07202179 | -3.157545 | -0.0320847 | 7.464084 | 0.0719865 | -3.119287 | -0.03168973 | 8.174748 | 0.07857777 | 8.028156 | 0.07722171 | 8.023056 | 0.0771745 | 8.134934 | 0.07820965 | 8.218407 | 0.07898129 | 8.324848 | 0.07996438 | -3.495334 | -0.03557883 | -3.334557 | -0.03391421 | -3.318128 | -0.03374427 | -3.413161 | -0.0347277 | -3.36662 | -0.03424596 | -3.421014 | -0.034809 | 1032.523 |  | 7.467876 |  |  |  | 28.95 | 3.743245 | 14472.52065 | 7.486491 | 0.07219499 | -3.311145 | -0.03367204 | 7.473769 | 0.07207662 | -3.120755 | -0.03170488 | 7.983856 | 0.07681155 | 8.004936 | 0.07700674 | 8.022782 | 0.07717196 | 8.020542 | 0.07715123 | 8.041067 | 0.07734122 | 8.008378 | 0.07703861 | -3.210091 | -0.03262744 | -3.341311 | -0.03398408 | -3.347794 | -0.03405116 | -3.32025 | -0.03376622 | -3.245481 | -0.03299315 | -3.21602 | -0.0326887 | 1017.321 |  | 7.486491
29 | 3.835709 | 14408.73 | 7.671419 | 0.07391399 | -3.599409 | -0.03665785 | 7.658937 | 0.07379805 | -3.288427 | -0.03343711 | 8.27882 | 0.07953938 | 8.491407 | 0.08150079 | 8.567875 | 0.08220537 | 8.545512 | 0.08199936 | 8.531731 | 0.0818724 | 8.424116 | 0.08088035 | -3.762178 | -0.03834775 | -3.651599 | -0.03719939 | -3.699557 | -0.03769727 | -3.709958 | -0.03780528 | -3.732412 | -0.0380385 | -3.729628 | -0.03800958 | 1014.699 |  | 7.671419 |  |  |  | 29 | 3.742612 | 14553.52173 | 7.485225 | 0.07218321 | -3.166622 | -0.03217844 | 7.480632 | 0.07214048 | -3.125683 | -0.03175575 | 8.212301 | 0.07892486 | 8.041993 | 0.07734979 | 8.03895 | 0.07732162 | 8.150392 | 0.07835259 | 8.218751 | 0.07898446 | 8.342446 | 0.08012682 | -3.46517 | -0.03526631 | -3.348608 | -0.03405958 | -3.330814 | -0.03387549 | -3.427704 | -0.03487828 | -3.369105 | -0.03427167 | -3.434029 | -0.03494377 | 1032.566 |  | 7.485225 |  |  |  | 29 | 3.749834 | 14472.32065 | 7.499668 | 0.07231757 | -3.319836 | -0.03376193 | 7.487161 | 0.07220122 | -3.129105 | -0.03179107 | 8.028247 | 0.07722255 | 8.025513 | 0.07719724 | 8.040003 | 0.07733137 | 8.056121 | 0.07748055 | 8.083266 | 0.07773173 | 8.048386 | 0.07740896 | -3.222667 | -0.03275738 | -3.351297 | -0.0340874 | -3.363629 | -0.034215 | -3.334019 | -0.03390864 | -3.260906 | -0.03315258 | -3.22771 | -0.03280949 | 1017.307 |  | 7.499668
29.05 | 3.846014 | 14406.53 | 7.692029 | 0.07410538 | -3.607861 | -0.03674553 | 7.679314 | 0.07398731 | -3.292392 | -0.03347811 | 8.293671 | 0.07967653 | 8.53958 | 0.08194471 | 8.62048 | 0.08268979 | 8.599031 | 0.0824923 | 8.566953 | 0.08219688 | 8.481589 | 0.08141029 | -3.741536 | -0.03813328 | -3.664773 | -0.03733613 | -3.708138 | -0.03778638 | -3.72209 | -0.03793128 | -3.72542 | -0.03796587 | -3.690854 | -0.0376069 | 1014.544 |  | 7.692029 |  |  |  | 29.05 | 3.749641 | 14551.12173 | 7.499283 | 0.07231399 | -3.178876 | -0.03230499 | 7.494425 | 0.0722688 | -3.136369 | -0.03186606 | 8.222518 | 0.07901927 | 8.064998 | 0.07756269 | 8.072214 | 0.07762947 | 8.169434 | 0.07852865 | 8.259721 | 0.07936298 | 8.40197 | 0.08067608 | -3.514799 | -0.03578055 | -3.363562 | -0.03421431 | -3.348517 | -0.03405864 | -3.433103 | -0.03493418 | -3.395314 | -0.03454294 | -3.444664 | -0.03505391 | 1032.396 |  | 7.499283 |  |  |  | 29.05 | 3.757089 | 14470.52065 | 7.514178 | 0.07245254 | -3.335703 | -0.03392607 | 7.503 | 0.07234857 | -3.139893 | -0.03190244 | 7.989254 | 0.07686154 | 8.04187 | 0.07734865 | 8.06163 | 0.07753153 | 8.073156 | 0.07763818 | 8.103535 | 0.07791924 | 8.091348 | 0.0778065 | -3.211365 | -0.03264061 | -3.368624 | -0.03426669 | -3.370865 | -0.03428989 | -3.34948 | -0.0340686 | -3.280815 | -0.03335841 | -3.254624 | -0.03308765 | 1017.18 |  | 7.514178
29.1 | 3.855394 | 14407.63 | 7.710788 | 0.07427956 | -3.613538 | -0.03680443 | 7.698315 | 0.07416375 | -3.296702 | -0.03352268 | 8.378994 | 0.0804641 | 8.567438 | 0.08220134 | 8.639926 | 0.0828688 | 8.632091 | 0.08279668 | 8.608644 | 0.08258081 | 8.534796 | 0.08190064 | -3.778933 | -0.03852186 | -3.668943 | -0.03737942 | -3.717156 | -0.03788003 | -3.736562 | -0.03808161 | -3.749682 | -0.03821791 | -3.740441 | -0.0381219 | 1014.622 |  | 7.710788 |  |  |  | 29.1 | 3.760316 | 14553.22173 | 7.520631 | 0.07251256 | -3.185131 | -0.0323696 | 7.515446 | 0.07246433 | -3.142348 | -0.03192779 | 8.246976 | 0.07924525 | 8.095535 | 0.07784523 | 8.094371 | 0.07783447 | 8.203601 | 0.07884446 | 8.25928 | 0.0793589 | 8.417124 | 0.08081586 | -3.485417 | -0.03547607 | -3.371442 | -0.03429586 | -3.359379 | -0.03417103 | -3.453313 | -0.03514349 | -3.401318 | -0.03460509 | -3.431515 | -0.03491774 | 1032.545 |  | 7.520631 |  |  |  | 29.1 | 3.766119 | 14472.32065 | 7.532239 | 0.07262051 | -3.345501 | -0.03402743 | 7.520869 | 0.07251477 | -3.148742 | -0.03199381 | 8.009221 | 0.07704642 | 8.066923 | 0.07758051 | 8.08738 | 0.07776979 | 8.083201 | 0.07773112 | 8.114668 | 0.07802222 | 8.079348 | 0.07769548 | -3.238901 | -0.03292514 | -3.37938 | -0.03437801 | -3.375515 | -0.03433801 | -3.341904 | -0.03399022 | -3.280472 | -0.03335486 | -3.26873 | -0.03323346 | 1017.307 |  | 7.532239
29.15 | 3.865515 | 14405.53 | 7.73103 | 0.07446747 | -3.610112 | -0.03676889 | 7.718025 | 0.07434675 | -3.302273 | -0.03358029 | 8.418172 | 0.08082553 | 8.599008 | 0.08249209 | 8.670645 | 0.08315152 | 8.660528 | 0.08305841 | 8.626475 | 0.08274498 | 8.561368 | 0.08214543 | -3.77782 | -0.03851029 | -3.678583 | -0.03747949 | -3.722187 | -0.03793229 | -3.73347 | -0.03804949 | -3.757656 | -0.03830076 | -3.749206 | -0.03821296 | 1014.474 |  | 7.73103 |  |  |  | 29.15 | 3.766175 | 14551.42173 | 7.53235 | 0.07262155 | -3.195231 | -0.03247393 | 7.527714 | 0.07257843 | -3.152912 | -0.03203686 | 8.239989 | 0.0791807 | 8.108867 | 0.07796856 | 8.101221 | 0.07789783 | 8.21469 | 0.07894694 | 8.274527 | 0.07949973 | 8.422577 | 0.08086616 | -3.536504 | -0.03600553 | -3.385964 | -0.03444616 | -3.36617 | -0.0342413 | -3.456194 | -0.03517333 | -3.395592 | -0.03454581 | -3.422074 | -0.03481998 | 1032.417 |  | 7.53235 |  |  |  | 29.15 | 3.775416 | 14472.62065 | 7.550832 | 0.07279341 | -3.359366 | -0.03417089 | 7.538982 | 0.07268322 | -3.155674 | -0.03206538 | 8.044259 | 0.07737076 | 8.083352 | 0.07773252 | 8.111628 | 0.0779941 | 8.110807 | 0.07798651 | 8.141232 | 0.07826789 | 8.140839 | 0.07826426 | -3.294837 | -0.03350339 | -3.388274 | -0.03447006 | -3.388614 | -0.03447358 | -3.370351 | -0.03428457 | -3.298998 | -0.03354642 | -3.27257 | -0.03327316 | 1017.328 |  | 7.550832
29.2 | 3.875325 | 14407.33 | 7.750651 | 0.07464958 | -3.615029 | -0.0368199 | 7.736983 | 0.07452273 | -3.303925 | -0.03359737 | 8.484895 | 0.08144076 | 8.635637 | 0.08282932 | 8.702414 | 0.08344382 | 8.694659 | 0.08337247 | 8.66885 | 0.083135 | 8.60382 | 0.0825364 | -3.821031 | -0.03895947 | -3.672285 | -0.03741411 | -3.722476 | -0.03793529 | -3.736895 | -0.03808507 | -3.75957 | -0.03832065 | -3.759301 | -0.03831785 | 1014.601 |  | 7.750651 |  |  |  | 29.2 | 3.774304 | 14554.72173 | 7.548607 | 0.07277272 | -3.200118 | -0.03252441 | 7.543663 | 0.07272675 | -3.159409 | -0.03210395 | 8.191408 | 0.07873177 | 8.138187 | 0.07823973 | 8.126687 | 0.07813338 | 8.225202 | 0.07904407 | 8.295222 | 0.07969085 | 8.476767 | 0.08136584 | -3.52105 | -0.03584534 | -3.388988 | -0.03447746 | -3.374374 | -0.0343262 | -3.471235 | -0.03532914 | -3.40654 | -0.03465915 | -3.418195 | -0.03477982 | 1032.651 |  | 7.548607 |  |  |  | 29.2 | 3.783458 | 14472.62065 | 7.566915 | 0.07294293 | -3.361986 | -0.034198 | 7.55486 | 0.07283086 | -3.164276 | -0.03215421 | 8.071982 | 0.07762732 | 8.111332 | 0.07799136 | 8.13427 | 0.07820351 | 8.13777 | 0.07823588 | 8.149583 | 0.07834511 | 8.144395 | 0.07829714 | -3.296407 | -0.03351963 | -3.391824 | -0.03450681 | -3.392761 | -0.03451651 | -3.379682 | -0.03438114 | -3.306373 | -0.03362269 | -3.306416 | -0.03362314 | 1017.328 |  | 7.566915
29.25 | 3.883461 | 14404.43 | 7.766921 | 0.07480057 | -3.630328 | -0.03697864 | 7.753427 | 0.07467535 | -3.307528 | -0.03363464 | 8.47676 | 0.08136577 | 8.653908 | 0.08299749 | 8.721297 | 0.08361751 | 8.7254 | 0.08365525 | 8.681059 | 0.08324734 | 8.619131 | 0.08267737 | -3.801702 | -0.03875852 | -3.68637 | -0.03756034 | -3.734251 | -0.0380576 | -3.738758 | -0.03810442 | -3.754481 | -0.03826777 | -3.779372 | -0.03852642 | 1014.396 |  | 7.766921 |  |  |  | 29.25 | 3.785419 | 14552.32173 | 7.570838 | 0.0729794 | -3.196514 | -0.03248718 | 7.566374 | 0.0729379 | -3.157598 | -0.03208525 | 8.278425 | 0.07953573 | 8.185293 | 0.07867525 | 8.18509 | 0.07867337 | 8.288296 | 0.07962689 | 8.360781 | 0.08029604 | 8.546076 | 0.08200456 | -3.556548 | -0.03621334 | -3.385917 | -0.03444567 | -3.370266 | -0.03428369 | -3.466357 | -0.03527861 | -3.397943 | -0.03457015 | -3.440634 | -0.03501218 | 1032.481 |  | 7.570838 |  |  |  | 29.25 | 3.792505 | 14472.62065 | 7.58501 | 0.07311114 | -3.373638 | -0.03431858 | 7.572347 | 0.07299343 | -3.17384 | -0.03225298 | 8.126143 | 0.07812835 | 8.146945 | 0.07832072 | 8.172927 | 0.07856094 | 8.155041 | 0.07839558 | 8.172735 | 0.07855916 | 8.172988 | 0.0785615 | -3.318734 | -0.03375054 | -3.399298 | -0.03458418 | -3.403094 | -0.03462347 | -3.386913 | -0.03445598 | -3.316889 | -0.03373145 | -3.297208 | -0.03352791 | 1017.328 |  | 7.58501
29.3 | 3.891001 | 14406.63 | 7.782001 | 0.07494049 | -3.644225 | -0.03712286 | 7.76789 | 0.07480956 | -3.317819 | -0.03374107 | 8.497253 | 0.08155467 | 8.666783 | 0.08311598 | 8.748581 | 0.08386844 | 8.736658 | 0.08375879 | 8.707005 | 0.08348605 | 8.631821 | 0.08279419 | -3.800662 | -0.03874771 | -3.710412 | -0.03780999 | -3.754446 | -0.03826741 | -3.752656 | -0.03824881 | -3.76905 | -0.03841915 | -3.74847 | -0.03820532 | 1014.551 |  | 7.782001 |  |  |  | 29.3 | 3.793282 | 14552.12173 | 7.586565 | 0.07312559 | -3.207414 | -0.03259979 | 7.581816 | 0.07308145 | -3.169811 | -0.03221137 | 8.202516 | 0.07883443 | 8.175047 | 0.07858053 | 8.173196 | 0.07856342 | 8.278517 | 0.07953658 | 8.339487 | 0.08009951 | 8.509195 | 0.08166473 | -3.563096 | -0.03628124 | -3.427128 | -0.03487231 | -3.412538 | -0.03472125 | -3.507364 | -0.03570349 | -3.444113 | -0.03504821 | -3.493543 | -0.03556027 | 1032.467 |  | 7.586565 |  |  |  | 29.3 | 3.802158 | 14472.02065 | 7.604316 | 0.07329057 | -3.384206 | -0.03442796 | 7.592181 | 0.07317779 | -3.17774 | -0.03229326 | 8.194674 | 0.07876196 | 8.161456 | 0.07845489 | 8.185788 | 0.07867982 | 8.173622 | 0.07856736 | 8.192475 | 0.07874163 | 8.175241 | 0.07858233 | -3.30052 | -0.03356216 | -3.410459 | -0.03469972 | -3.412557 | -0.03472144 | -3.398633 | -0.03457729 | -3.325132 | -0.03381671 | -3.290016 | -0.03345354 | 1017.286 |  | 7.604316
29.35 | 3.898476 | 14403.83 | 7.796952 | 0.0750792 | -3.661817 | -0.03730545 | 7.782061 | 0.07494105 | -3.333327 | -0.03390149 | 8.56491 | 0.08217806 | 8.703659 | 0.08345527 | 8.779621 | 0.08415382 | 8.761868 | 0.08399061 | 8.739011 | 0.08378043 | 8.661597 | 0.08306825 | -3.873142 | -0.03950143 | -3.726486 | -0.03797694 | -3.776461 | -0.03849617 | -3.780764 | -0.03854089 | -3.807462 | -0.0388184 | -3.784444 | -0.03857914 | 1014.354 |  | 7.796952 |  |  |  | 29.35 | 3.801696 | 14551.02173 | 7.603392 | 0.07328199 | -3.226392 | -0.03279587 | 7.599301 | 0.07324397 | -3.179086 | -0.03230716 | 8.187337 | 0.07869414 | 8.197254 | 0.0787858 | 8.197369 | 0.07878686 | 8.302822 | 0.07976102 | 8.373575 | 0.0804141 | 8.569058 | 0.08221626 | -3.533463 | -0.035974 | -3.425884 | -0.03485943 | -3.408784 | -0.03468238 | -3.50367 | -0.03566521 | -3.441127 | -0.03501728 | -3.50103 | -0.03563785 | 1032.389 |  | 7.603392 |  |  |  | 29.35 | 3.811011 | 14470.02065 | 7.622022 | 0.07345511 | -3.392037 | -0.03450902 | 7.609756 | 0.07334113 | -3.182502 | -0.03234244 | 8.089001 | 0.07778479 | 8.184084 | 0.07866407 | 8.207291 | 0.07887856 | 8.206198 | 0.07886846 | 8.216867 | 0.07896706 | 8.201838 | 0.07882817 | -3.354086 | -0.03411626 | -3.420764 | -0.03480642 | -3.420298 | -0.03480159 | -3.400863 | -0.03460038 | -3.331269 | -0.0338802 | -3.288793 | -0.0334409 | 1017.145 |  | 7.622022
29.4 | 3.907913 | 14404.23 | 7.815826 | 0.07525427 | -3.673826 | -0.03743011 | 7.801315 | 0.07511967 | -3.344624 | -0.03401836 | 8.587314 | 0.0823844 | 8.732594 | 0.08372142 | 8.808117 | 0.08441575 | 8.787792 | 0.08422894 | 8.773463 | 0.08409721 | 8.70178 | 0.08343798 | -3.81981 | -0.03894677 | -3.744598 | -0.03816509 | -3.790405 | -0.03864109 | -3.789577 | -0.03863249 | -3.822529 | -0.03897504 | -3.802161 | -0.03876329 | 1014.382 |  | 7.815826 |  |  |  | 29.4 | 3.810694 | 14552.32173 | 7.621388 | 0.07344922 | -3.219792 | -0.03272768 | 7.616431 | 0.07340315 | -3.178932 | -0.03230557 | 8.195587 | 0.07877039 | 8.211117 | 0.07891392 | 8.212681 | 0.07892837 | 8.318742 | 0.07990801 | 8.381536 | 0.08048756 | 8.544289 | 0.0819881 | -3.574837 | -0.03640299 | -3.429578 | -0.03489768 | -3.413096 | -0.03472702 | -3.520724 | -0.03584196 | -3.461502 | -0.03522831 | -3.481786 | -0.03543845 | 1032.481 |  | 7.621388 |  |  |  | 29.4 | 3.818662 | 14471.92065 | 7.637323 | 0.07359727 | -3.401948 | -0.03461161 | 7.625276 | 0.07348534 | -3.192457 | -0.03244527 | 8.154224 | 0.07838802 | 8.210543 | 0.07890862 | 8.226523 | 0.07905628 | 8.229645 | 0.07908513 | 8.250886 | 0.07928137 | 8.253664 | 0.07930703 | -3.321849 | -0.03378276 | -3.434704 | -0.03495076 | -3.440821 | -0.03501411 | -3.417814 | -0.03477587 | -3.337475 | -0.0339444 | -3.317393 | -0.03373667 | 1017.279 |  | 7.637323
29.45 | 3.918383 | 14404.13 | 7.836767 | 0.07544848 | -3.684862 | -0.03754468 | 7.821778 | 0.07530947 | -3.347796 | -0.03405118 | 8.528656 | 0.08184406 | 8.774814 | 0.08410963 | 8.837957 | 0.08468996 | 8.819408 | 0.08451951 | 8.798995 | 0.08433191 | 8.715984 | 0.08356864 | -3.856479 | -0.0393281 | -3.748303 | -0.03820358 | -3.801294 | -0.03875428 | -3.80677 | -0.03881121 | -3.824788 | -0.03899853 | -3.820658 | -0.03895559 | 1014.375 |  | 7.836767 |  |  |  | 29.45 | 3.819493 | 14549.92173 | 7.638986 | 0.07361272 | -3.231544 | -0.03284911 | 7.634287 | 0.07356906 | -3.18642 | -0.03238291 | 8.232343 | 0.07911005 | 8.249762 | 0.07927098 | 8.25695 | 0.07933738 | 8.364928 | 0.08033431 | 8.417086 | 0.08081551 | 8.563951 | 0.08216922 | -3.549968 | -0.03614511 | -3.442103 | -0.03502739 | -3.419067 | -0.03478885 | -3.518655 | -0.03582051 | -3.470248 | -0.03531891 | -3.494172 | -0.03556679 | 1032.311 |  | 7.638986 |  |  |  | 29.45 | 3.827956 | 14469.92065 | 7.655912 | 0.07376996 | -3.418421 | -0.03478216 | 7.642989 | 0.07364991 | -3.200741 | -0.03253085 | 8.231779 | 0.07910484 | 8.231012 | 0.07909776 | 8.252221 | 0.0792937 | 8.251065 | 0.07928302 | 8.282859 | 0.07957668 | 8.279109 | 0.07954205 | -3.313132 | -0.03369259 | -3.441548 | -0.03502164 | -3.444151 | -0.0350486 | -3.420697 | -0.03480572 | -3.328915 | -0.03385585 | -3.318914 | -0.0337524 | 1017.138 |  | 7.655912
29.5 | 3.926863 | 14404.53 | 7.853727 | 0.07560574 | -3.693828 | -0.03763778 | 7.839434 | 0.07547321 | -3.354045 | -0.03411583 | 8.609517 | 0.08258885 | 8.787474 | 0.08422601 | 8.851236 | 0.08481196 | 8.847832 | 0.08478068 | 8.824607 | 0.08456729 | 8.763351 | 0.08400424 | -3.869045 | -0.03945881 | -3.769146 | -0.03842015 | -3.817965 | -0.03892759 | -3.822716 | -0.03897699 | -3.84023 | -0.03915911 | -3.846681 | -0.0392262 | 1014.404 |  | 7.853727 |  |  |  | 29.5 | 3.826428 | 14551.32173 | 7.652855 | 0.07374156 | -3.237855 | -0.03291433 | 7.648404 | 0.07370021 | -3.197704 | -0.03249947 | 8.265925 | 0.07942028 | 8.263468 | 0.07939759 | 8.26656 | 0.07942615 | 8.387837 | 0.08054569 | 8.461539 | 0.08122544 | 8.612745 | 0.08261857 | -3.612696 | -0.03679569 | -3.460353 | -0.03521641 | -3.449812 | -0.03510723 | -3.536698 | -0.03600754 | -3.48576 | -0.03547962 | -3.551181 | -0.03615769 | 1032.41 |  | 7.652855 |  |  |  | 29.5 | 3.836877 | 14471.22065 | 7.673755 | 0.07393568 | -3.420501 | -0.03480369 | 7.661831 | 0.07382493 | -3.207165 | -0.03259721 | 8.190954 | 0.07872757 | 8.262464 | 0.07938832 | 8.284669 | 0.0795934 | 8.283971 | 0.07958695 | 8.297787 | 0.07971453 | 8.290515 | 0.07964738 | -3.331863 | -0.03388634 | -3.449453 | -0.03510351 | -3.450137 | -0.0351106 | -3.428317 | -0.03488462 | -3.352717 | -0.03410209 | -3.330519 | -0.03387244 | 1017.23 |  | 7.673755
29.55 | 3.93519 | 14401.83 | 7.87038 | 0.07576014 | -3.709424 | -0.03779973 | 7.855865 | 0.07562557 | -3.365215 | -0.03423142 | 8.685321 | 0.08328656 | 8.830125 | 0.08461799 | 8.893146 | 0.0851969 | 8.887445 | 0.08514455 | 8.870829 | 0.08499194 | 8.830295 | 0.08461956 | -3.913949 | -0.03992603 | -3.781362 | -0.0385471 | -3.828835 | -0.03904061 | -3.835751 | -0.03911253 | -3.844535 | -0.03920388 | -3.870616 | -0.03947515 | 1014.213 |  | 7.87038 |  |  |  | 29.55 | 3.836811 | 14550.32173 | 7.673622 | 0.07393445 | -3.244415 | -0.03298213 | 7.668672 | 0.07388847 | -3.197985 | -0.03250238 | 8.373407 | 0.08041255 | 8.304662 | 0.07977801 | 8.300059 | 0.07973551 | 8.411911 | 0.08076778 | 8.482944 | 0.08142278 | 8.618996 | 0.08267612 | -3.506331 | -0.03569279 | -3.441973 | -0.03502604 | -3.430667 | -0.03490896 | -3.531083 | -0.03594933 | -3.464456 | -0.03525891 | -3.53066 | -0.03594495 | 1032.339 |  | 7.673622 |  |  |  | 29.55 | 3.846246 | 14470.42065 | 7.692492 | 0.07410968 | -3.429765 | -0.03489962 | 7.679927 | 0.073993 | -3.213037 | -0.03265788 | 8.181032 | 0.07863586 | 8.291452 | 0.07965604 | 8.313067 | 0.07985562 | 8.310814 | 0.07983482 | 8.325466 | 0.07997008 | 8.319143 | 0.07991171 | -3.36203 | -0.03419846 | -3.460926 | -0.03522235 | -3.456815 | -0.03517976 | -3.440204 | -0.03500772 | -3.363628 | -0.03421499 | -3.358991 | -0.03416701 | 1017.173 |  | 7.692492
29.6 | 3.945226 | 14401.83 | 7.890452 | 0.07594619 | -3.715392 | -0.03786171 | 7.875895 | 0.07581126 | -3.367023 | -0.03425013 | 8.628859 | 0.08276692 | 8.859428 | 0.08488721 | 8.927606 | 0.08551331 | 8.911659 | 0.0853669 | 8.887824 | 0.08514803 | 8.826763 | 0.0845871 | -3.917681 | -0.03996487 | -3.788493 | -0.03862122 | -3.832826 | -0.03908211 | -3.834334 | -0.03909779 | -3.858335 | -0.03934741 | -3.894526 | -0.03972391 | 1014.213 |  | 7.890452 |  |  |  | 29.6 | 3.845034 | 14551.32173 | 7.690068 | 0.07408717 | -3.250534 | -0.03304537 | 7.68515 | 0.07404151 | -3.203758 | -0.03256201 | 8.406309 | 0.0807161 | 8.322943 | 0.07994679 | 8.323805 | 0.07995475 | 8.440168 | 0.08102839 | 8.497929 | 0.0815609 | 8.63871 | 0.0828576 | -3.607318 | -0.0367399 | -3.465759 | -0.03527241 | -3.450995 | -0.03511948 | -3.546794 | -0.03611221 | -3.492856 | -0.03555315 | -3.544996 | -0.03609357 | 1032.41 |  | 7.690068 |  |  |  | 29.6 | 3.855287 | 14470.02065 | 7.710575 | 0.07427758 | -3.437381 | -0.03497849 | 7.698246 | 0.07416311 | -3.220096 | -0.03273082 | 8.223826 | 0.07903136 | 8.305856 | 0.07978904 | 8.327527 | 0.07998911 | 8.320066 | 0.07992023 | 8.336972 | 0.08007629 | 8.3343 | 0.08005163 | -3.402674 | -0.03461913 | -3.467622 | -0.03529171 | -3.467408 | -0.03528949 | -3.454239 | -0.03515308 | -3.365081 | -0.03423003 | -3.36678 | -0.03424761 | 1017.145 |  | 7.710575
29.65 | 3.95416 | 14400.63 | 7.90832 | 0.07611179 | -3.724842 | -0.03795987 | 7.893328 | 0.07597285 | -3.370835 | -0.03428958 | 8.683876 | 0.08327326 | 8.881829 | 0.08509297 | 8.968665 | 0.08589018 | 8.9505 | 0.08572346 | 8.926262 | 0.08550097 | 8.868772 | 0.08497304 | -3.940414 | -0.0402015 | -3.795712 | -0.03869626 | -3.846577 | -0.03922511 | -3.848159 | -0.03924157 | -3.876328 | -0.03953457 | -3.890361 | -0.03968057 | 1014.129 |  | 7.90832 |  |  |  | 29.65 | 3.854061 | 14551.62173 | 7.708122 | 0.07425481 | -3.258341 | -0.03312607 | 7.703678 | 0.07421355 | -3.211272 | -0.03263964 | 8.513487 | 0.08170428 | 8.339772 | 0.08010214 | 8.343242 | 0.08013417 | 8.453142 | 0.08114802 | 8.525925 | 0.0818189 | 8.668547 | 0.08313221 | -3.551832 | -0.03616444 | -3.482984 | -0.03545086 | -3.468541 | -0.03530123 | -3.562599 | -0.03627608 | -3.50182 | -0.03564604 | -3.556369 | -0.03621148 | 1032.431 |  | 7.708122 |  |  |  | 29.65 | 3.865337 | 14468.32065 | 7.730675 | 0.07446418 | -3.440519 | -0.03501098 | 7.717055 | 0.07433774 | -3.220333 | -0.03273327 | 8.304927 | 0.07978046 | 8.331854 | 0.08002905 | 8.353704 | 0.08023073 | 8.343755 | 0.0801389 | 8.359015 | 0.08027974 | 8.385781 | 0.08052672 | -3.412738 | -0.03472332 | -3.471352 | -0.03533035 | -3.468223 | -0.03529794 | -3.461542 | -0.03522873 | -3.382951 | -0.03441497 | -3.36589 | -0.0342384 | 1017.026 |  | 7.730675
29.7 | 3.962741 | 14401.13 | 7.925481 | 0.07627081 | -3.74757 | -0.03819597 | 7.910692 | 0.07613377 | -3.387129 | -0.03445821 | 8.777562 | 0.0841349 | 8.913071 | 0.08537986 | 8.988645 | 0.08607352 | 8.97057 | 0.08590766 | 8.930068 | 0.08553591 | 8.860735 | 0.08489922 | -3.958505 | -0.04038985 | -3.822983 | -0.03897977 | -3.869709 | -0.03946572 | -3.86905 | -0.03945886 | -3.881922 | -0.03959277 | -3.886964 | -0.03964523 | 1014.164 |  | 7.925481 |  |  |  | 29.7 | 3.861019 | 14551.42173 | 7.722038 | 0.074384 | -3.274424 | -0.03329233 | 7.71706 | 0.07433779 | -3.224885 | -0.0327803 | 8.536608 | 0.08191733 | 8.369899 | 0.08038018 | 8.370325 | 0.08038411 | 8.483108 | 0.08142429 | 8.570429 | 0.08222889 | 8.695889 | 0.08338379 | -3.569246 | -0.03634501 | -3.490943 | -0.03553333 | -3.471309 | -0.03532991 | -3.575658 | -0.03641151 | -3.509715 | -0.03572786 | -3.555763 | -0.0362052 | 1032.417 |  | 7.722038 |  |  |  | 29.7 | 3.873177 | 14468.52065 | 7.746354 | 0.0746097 | -3.444651 | -0.03505378 | 7.732437 | 0.07448053 | -3.222039 | -0.03275089 | 8.353332 | 0.08022729 | 8.361226 | 0.08030015 | 8.390399 | 0.08056933 | 8.380216 | 0.08047538 | 8.398327 | 0.08064247 | 8.383183 | 0.08050275 | -3.42651 | -0.03486591 | -3.468882 | -0.03530476 | -3.473079 | -0.03534824 | -3.467199 | -0.03528733 | -3.384938 | -0.03443554 | -3.33614 | -0.03393059 | 1017.04 |  | 7.746354
29.75 | 3.972107 | 14400.43 | 7.944214 | 0.07644437 | -3.7582 | -0.03830641 | 7.928931 | 0.07630278 | -3.394583 | -0.03453537 | 8.685232 | 0.08328574 | 8.940015 | 0.08562722 | 9.027505 | 0.08643 | 8.998838 | 0.08616704 | 8.972023 | 0.08592099 | 8.900129 | 0.08526103 | -3.936206 | -0.04015769 | -3.829795 | -0.0390506 | -3.877881 | -0.03955073 | -3.883709 | -0.03961136 | -3.915272 | -0.0399398 | -3.903316 | -0.03981538 | 1014.115 |  | 7.944214 |  |  |  | 29.75 | 3.869643 | 14549.02173 | 7.739286 | 0.0745441 | -3.281751 | -0.03336808 | 7.734694 | 0.07450148 | -3.232688 | -0.03286093 | 8.598594 | 0.08248827 | 8.389546 | 0.08056146 | 8.390675 | 0.08057188 | 8.498998 | 0.08157075 | 8.582425 | 0.08233938 | 8.729281 | 0.08369095 | -3.646919 | -0.03715081 | -3.496697 | -0.03559295 | -3.48741 | -0.03549672 | -3.580476 | -0.03646147 | -3.508947 | -0.0357199 | -3.532598 | -0.03596504 | 1032.247 |  | 7.739286 |  |  |  | 29.75 | 3.880602 | 14465.42065 | 7.761203 | 0.07474751 | -3.459641 | -0.03520904 | 7.746959 | 0.07461532 | -3.23341 | -0.0328684 | 8.359804 | 0.08028702 | 8.383805 | 0.08050849 | 8.408498 | 0.08073629 | 8.39167 | 0.08058106 | 8.419751 | 0.08084009 | 8.417196 | 0.08081653 | -3.407622 | -0.03467035 | -3.484936 | -0.03547109 | -3.496761 | -0.03559361 | -3.470011 | -0.03531646 | -3.393185 | -0.0345209 | -3.35004 | -0.03407439 | 1016.822 |  | 7.761203
29.8 | 3.980645 | 14398.53 | 7.961291 | 0.07660256 | -3.757661 | -0.03830081 | 7.946015 | 0.07646106 | -3.397217 | -0.03456264 | 8.792568 | 0.08427284 | 8.976408 | 0.08596123 | 9.059218 | 0.08672083 | 9.047772 | 0.08661588 | 9.023068 | 0.08638931 | 8.939 | 0.08561791 | -3.935354 | -0.04014883 | -3.834317 | -0.03909762 | -3.877827 | -0.03955017 | -3.882328 | -0.039597 | -3.918266 | -0.03997096 | -3.936402 | -0.04015973 | 1013.981 |  | 7.961291 |  |  |  | 29.8 | 3.87794 | 14550.12173 | 7.75588 | 0.07469811 | -3.279904 | -0.03334899 | 7.751523 | 0.07465768 | -3.233212 | -0.03286635 | 8.645922 | 0.08292399 | 8.399552 | 0.08065377 | 8.408668 | 0.08073786 | 8.527652 | 0.08183481 | 8.585606 | 0.08236867 | 8.749789 | 0.08387954 | -3.620935 | -0.03688118 | -3.503938 | -0.03566799 | -3.483606 | -0.03545731 | -3.587911 | -0.03653859 | -3.533029 | -0.03596951 | -3.568628 | -0.0363386 | 1032.325 |  | 7.75588 |  |  |  | 29.8 | 3.887026 | 14466.42065 | 7.774052 | 0.07486674 | -3.477775 | -0.03539689 | 7.760968 | 0.07474533 | -3.247624 | -0.0330153 | 8.417976 | 0.08082372 | 8.407203 | 0.08072435 | 8.440706 | 0.08103335 | 8.430459 | 0.08093885 | 8.456841 | 0.08118213 | 8.428615 | 0.08092184 | -3.411315 | -0.03470858 | -3.500929 | -0.0356368 | -3.503712 | -0.03566564 | -3.486051 | -0.03548264 | -3.41152 | -0.03471071 | -3.366602 | -0.03424577 | 1016.892 |  | 7.774052
29.85 | 3.989729 | 14400.43 | 7.979458 | 0.07677082 | -3.771705 | -0.03844674 | 7.963991 | 0.07662757 | -3.405575 | -0.03464916 | 8.778006 | 0.08413898 | 9.002912 | 0.08620441 | 9.074897 | 0.08686459 | 9.067603 | 0.08679771 | 9.038159 | 0.08652772 | 8.987106 | 0.0860594 | -3.930671 | -0.04010008 | -3.84895 | -0.03924979 | -3.899848 | -0.03977929 | -3.903361 | -0.03981584 | -3.932955 | -0.04012385 | -3.9281 | -0.04007332 | 1014.115 |  | 7.979458 |  |  |  | 29.85 | 3.887095 | 14546.92173 | 7.774191 | 0.07486803 | -3.286015 | -0.03341217 | 7.769294 | 0.07482259 | -3.239195 | -0.03292818 | 8.553082 | 0.0820691 | 8.439395 | 0.08102126 | 8.44887 | 0.08110863 | 8.569243 | 0.08221797 | 8.625863 | 0.08273934 | 8.771309 | 0.08407741 | -3.613854 | -0.03680771 | -3.51164 | -0.03574781 | -3.502682 | -0.03565497 | -3.593225 | -0.03659371 | -3.52425 | -0.0358785 | -3.581637 | -0.03647351 | 1032.098 |  | 7.774191 |  |  |  | 29.85 | 3.895962 | 14465.72065 | 7.791924 | 0.07503255 | -3.496309 | -0.03558893 | 7.778391 | 0.074907 | -3.258728 | -0.03313007 | 8.373355 | 0.08041207 | 8.423053 | 0.08087055 | 8.445285 | 0.08107557 | 8.42561 | 0.08089413 | 8.473485 | 0.08133558 | 8.441971 | 0.08104501 | -3.440179 | -0.03500746 | -3.522312 | -0.03585842 | -3.51741 | -0.03580761 | -3.507032 | -0.03570005 | -3.434289 | -0.03494647 | -3.416152 | -0.03475866 | 1016.843 |  | 7.791924
29.9 | 3.998054 | 14399.43 | 7.996109 | 0.07692501 | -3.781966 | -0.03855338 | 7.980361 | 0.07677918 | -3.413896 | -0.03473531 | 8.834344 | 0.08465676 | 9.04148 | 0.08655817 | 9.107187 | 0.08716058 | 9.113971 | 0.08722276 | 9.079493 | 0.08690672 | 9.023462 | 0.08639292 | -3.9872 | -0.04068867 | -3.865512 | -0.03942206 | -3.913927 | -0.0399258 | -3.919281 | -0.03998152 | -3.951221 | -0.04031401 | -3.940241 | -0.0401997 | 1014.044 |  | 7.996109 |  |  |  | 29.9 | 3.895413 | 14548.22173 | 7.790826 | 0.07502237 | -3.291599 | -0.03346991 | 7.785871 | 0.0749764 | -3.248957 | -0.03302907 | 8.592596 | 0.08243304 | 8.456403 | 0.08117809 | 8.459656 | 0.08120808 | 8.576331 | 0.08228325 | 8.618558 | 0.08267209 | 8.795678 | 0.08430142 | -3.621895 | -0.03689114 | -3.530234 | -0.03594053 | -3.517207 | -0.0358055 | -3.625064 | -0.03692402 | -3.559492 | -0.03624387 | -3.609667 | -0.03676427 | 1032.19 |  | 7.790826 |  |  |  | 29.9 | 3.903781 | 14466.42065 | 7.807562 | 0.07517762 | -3.505123 | -0.03568027 | 7.793138 | 0.07504382 | -3.266171 | -0.03320701 | 8.406376 | 0.08071672 | 8.452997 | 0.08114669 | 8.470561 | 0.08130862 | 8.465059 | 0.0812579 | 8.496353 | 0.08154637 | 8.49922 | 0.0815728 | -3.427623 | -0.03487744 | -3.5401 | -0.03604281 | -3.537181 | -0.03601255 | -3.517551 | -0.03580907 | -3.444479 | -0.035052 | -3.421967 | -0.03481887 | 1016.892 |  | 7.807562
29.95 | 4.00606 | 14398.73 | 8.01212 | 0.07707326 | -3.800891 | -0.03875009 | 7.995578 | 0.0769201 | -3.424666 | -0.03484682 | 8.91678 | 0.08541392 | 9.070774 | 0.08682679 | 9.136605 | 0.08743017 | 9.139958 | 0.08746089 | 9.121884 | 0.08729527 | 9.033611 | 0.08648601 | -4.02625 | -0.04109547 | -3.881613 | -0.03958956 | -3.929342 | -0.04008624 | -3.932387 | -0.04011794 | -3.949438 | -0.04029545 | -3.953343 | -0.0403361 | 1013.995 |  | 8.01212 |  |  |  | 29.95 | 3.904087 | 14548.62173 | 7.808175 | 0.0751833 | -3.300967 | -0.03356678 | 7.802921 | 0.07513457 | -3.252689 | -0.03306765 | 8.556742 | 0.08210282 | 8.475078 | 0.08135026 | 8.488456 | 0.08147359 | 8.597876 | 0.08248166 | 8.663724 | 0.08308783 | 8.855078 | 0.08484725 | -3.684113 | -0.03753691 | -3.540013 | -0.03604191 | -3.529759 | -0.03593561 | -3.639361 | -0.03707238 | -3.549112 | -0.03613624 | -3.613092 | -0.0367998 | 1032.218 |  | 7.808175 |  |  |  | 29.95 | 3.910833 | 14466.72065 | 7.821666 | 0.07530844 | -3.509387 | -0.03572446 | 7.806915 | 0.07517162 | -3.272404 | -0.03327145 | 8.477374 | 0.08137143 | 8.491344 | 0.08150021 | 8.508306 | 0.08165654 | 8.507051 | 0.08164497 | 8.527114 | 0.08182985 | 8.543693 | 0.08198261 | -3.376747 | -0.03435076 | -3.54077 | -0.03604975 | -3.542432 | -0.03606698 | -3.523939 | -0.03587528 | -3.438111 | -0.03498605 | -3.41114 | -0.03470677 | 1016.913 |  | 7.821666
30 | 4.013497 | 14398.03 | 8.026993 | 0.07721095 | -3.808789 | -0.03883219 | 8.010374 | 0.07705709 | -3.429348 | -0.0348953 | 8.906852 | 0.08532276 | 9.102714 | 0.08711958 | 9.176227 | 0.08779315 | 9.155848 | 0.08760647 | 9.127556 | 0.08734725 | 9.069447 | 0.08681462 | -4.039912 | -0.04123783 | -3.896705 | -0.03974658 | -3.945666 | -0.04025618 | -3.943405 | -0.04023264 | -3.977173 | -0.04058424 | -3.995203 | -0.04077203 | 1013.946 |  | 8.026993 |  |  |  | 30 | 3.912277 | 14547.92173 | 7.824553 | 0.07533521 | -3.311827 | -0.0336791 | 7.81927 | 0.07528621 | -3.262491 | -0.03316897 | 8.554407 | 0.08208131 | 8.498885 | 0.08156971 | 8.508062 | 0.08165429 | 8.616996 | 0.08265771 | 8.683992 | 0.08327433 | 8.874453 | 0.08502523 | -3.69292 | -0.03762835 | -3.552459 | -0.03617094 | -3.530983 | -0.0359483 | -3.634595 | -0.03702292 | -3.562412 | -0.03627414 | -3.617115 | -0.03684154 | 1032.169 |  | 7.824553 |  |  |  | 30 | 3.919827 | 14466.82065 | 7.839653 | 0.07547524 | -3.51791 | -0.03581279 | 7.826081 | 0.07534938 | -3.277159 | -0.03332061 | 8.469988 | 0.08130334 | 8.50722 | 0.08164653 | 8.53227 | 0.08187736 | 8.530976 | 0.08186544 | 8.553511 | 0.08207305 | 8.583862 | 0.08235261 | -3.422485 | -0.03482424 | -3.546312 | -0.03610721 | -3.540229 | -0.03604415 | -3.523908 | -0.03587496 | -3.440887 | -0.0350148 | -3.433383 | -0.03493708 | 1016.92 |  | 7.839653
30.05 | 4.023571 | 14398.23 | 8.047141 | 0.07739744 | -3.813088 | -0.03887689 | 8.030694 | 0.0772452 | -3.432449 | -0.03492741 | 8.95437 | 0.08575898 | 9.120316 | 0.0872809 | 9.20022 | 0.08801289 | 9.179809 | 0.08782596 | 9.143526 | 0.08749358 | 9.105898 | 0.08714877 | -4.114735 | -0.04201787 | -3.909886 | -0.03988375 | -3.963079 | -0.04043747 | -3.956215 | -0.040366 | -3.977461 | -0.04058724 | -4.020554 | -0.04103612 | 1013.96 |  | 8.047141 |  |  |  | 30.05 | 3.920578 | 14549.22173 | 7.841157 | 0.07548919 | -3.320743 | -0.03377132 | 7.836456 | 0.0754456 | -3.271783 | -0.03326503 | 8.527269 | 0.08183128 | 8.532524 | 0.0818797 | 8.539152 | 0.08194077 | 8.646509 | 0.08292939 | 8.707386 | 0.08348955 | 8.909135 | 0.08534372 | -3.68869 | -0.03758443 | -3.556868 | -0.03621666 | -3.543069 | -0.03607359 | -3.639882 | -0.03707778 | -3.58215 | -0.03647884 | -3.634511 | -0.03702205 | 1032.261 |  | 7.841157 |  |  |  | 30.05 | 3.929717 | 14466.92065 | 7.859434 | 0.07565866 | -3.532365 | -0.03596262 | 7.846265 | 0.07553655 | -3.285848 | -0.03341044 | 8.467956 | 0.08128461 | 8.5313 | 0.08186842 | 8.551425 | 0.08205384 | 8.553207 | 0.08207025 | 8.568431 | 0.08221049 | 8.592551 | 0.08243263 | -3.477388 | -0.03539288 | -3.55156 | -0.03616162 | -3.54889 | -0.03613394 | -3.531766 | -0.03595641 | -3.458121 | -0.03519329 | -3.444514 | -0.03505236 | 1016.927 |  | 7.859434
30.1 | 4.032813 | 14397.23 | 8.065626 | 0.0775685 | -3.816578 | -0.03891317 | 8.049171 | 0.07741622 | -3.439001 | -0.03499526 | 8.964332 | 0.08585041 | 9.154135 | 0.08759078 | 9.236795 | 0.08834777 | 9.22321 | 0.0882234 | 9.18436 | 0.08786764 | 9.141421 | 0.0874743 | -4.120493 | -0.04207792 | -3.911332 | -0.0398988 | -3.957983 | -0.04038441 | -3.953853 | -0.04034141 | -3.981445 | -0.04062873 | -4.008726 | -0.04091289 | 1013.889 |  | 8.065626 |  |  |  | 30.1 | 3.930446 | 14547.72173 | 7.860892 | 0.07567217 | -3.313855 | -0.03370007 | 7.856524 | 0.07563168 | -3.265181 | -0.03319678 | 8.538137 | 0.08193142 | 8.555275 | 0.0820893 | 8.572593 | 0.08224882 | 8.681915 | 0.08325522 | 8.735943 | 0.08375222 | 8.898351 | 0.0852447 | -3.661394 | -0.03730105 | -3.562881 | -0.03627901 | -3.542669 | -0.03606944 | -3.647676 | -0.03715867 | -3.586353 | -0.03652243 | -3.665618 | -0.0373449 | 1032.154 |  | 7.860892 |  |  |  | 30.1 | 3.938282 | 14467.52065 | 7.876564 | 0.07581746 | -3.547024 | -0.03611459 | 7.862788 | 0.07568975 | -3.29476 | -0.0335026 | 8.528665 | 0.08184415 | 8.548929 | 0.08203084 | 8.577888 | 0.08229759 | 8.575317 | 0.08227391 | 8.590681 | 0.08241541 | 8.598211 | 0.08248475 | -3.528977 | -0.0359275 | -3.572043 | -0.03637402 | -3.56723 | -0.0363241 | -3.555292 | -0.03620032 | -3.481157 | -0.03543193 | -3.456953 | -0.03518119 | 1016.97 |  | 7.876564
30.15 | 4.042829 | 14397.13 | 8.085658 | 0.07775386 | -3.8345 | -0.03909952 | 8.069565 | 0.07760495 | -3.449258 | -0.03510149 | 8.973465 | 0.08593423 | 9.188196 | 0.08790278 | 9.275675 | 0.08870363 | 9.265956 | 0.08861469 | 9.232792 | 0.08831113 | 9.158508 | 0.08763084 | -4.041045 | -0.04124964 | -3.924894 | -0.04003995 | -3.973094 | -0.04054176 | -3.975734 | -0.04056926 | -3.998558 | -0.04080697 | -3.995294 | -0.04077297 | 1013.882 |  | 8.085658 |  |  |  | 30.15 | 3.938568 | 14546.22173 | 7.877136 | 0.07582276 | -3.33404 | -0.03390886 | 7.872472 | 0.07577953 | -3.282304 | -0.0333738 | 8.59493 | 0.08245454 | 8.577677 | 0.08229565 | 8.593084 | 0.08243754 | 8.712722 | 0.08353864 | 8.765681 | 0.08402567 | 8.9379 | 0.08560781 | -3.687686 | -0.037574 | -3.578029 | -0.0364361 | -3.570204 | -0.03635494 | -3.67059 | -0.03739651 | -3.60573 | -0.03672343 | -3.654894 | -0.03723359 | 1032.048 |  | 7.877136 |  |  |  | 30.15 | 3.947427 | 14465.72065 | 7.894854 | 0.07598699 | -3.552423 | -0.03617057 | 7.880381 | 0.07585284 | -3.295537 | -0.03351063 | 8.528418 | 0.08184187 | 8.56089 | 0.08214103 | 8.588645 | 0.08239666 | 8.585312 | 0.08236596 | 8.604416 | 0.08254188 | 8.610967 | 0.0826022 | -3.496412 | -0.03559 | -3.581071 | -0.03646764 | -3.584417 | -0.03650235 | -3.574389 | -0.03639835 | -3.502817 | -0.03565637 | -3.483328 | -0.03545443 | 1016.843 |  | 7.894854
30.2 | 4.053193 | 14396.53 | 8.106386 | 0.07794561 | -3.85132 | -0.03927444 | 8.089128 | 0.07778596 | -3.46031 | -0.03521597 | 9.009801 | 0.08626761 | 9.228425 | 0.08827115 | 9.313558 | 0.08905025 | 9.315288 | 0.08906607 | 9.278269 | 0.08872737 | 9.190394 | 0.08792291 | -4.066215 | -0.04151197 | -3.942165 | -0.04021973 | -3.9998 | -0.04081991 | -3.993339 | -0.04075261 | -4.012792 | -0.04095525 | -4.03687 | -0.04120613 | 1013.84 |  | 8.106386 |  |  |  | 30.2 | 3.947459 | 14548.12173 | 7.894918 | 0.07598759 | -3.336531 | -0.03393463 | 7.890094 | 0.07594287 | -3.290271 | -0.03345618 | 8.608921 | 0.08258336 | 8.612332 | 0.08261477 | 8.620387 | 0.08268893 | 8.737069 | 0.08376257 | 8.802744 | 0.08436637 | 8.971201 | 0.08591345 | -3.671199 | -0.03740284 | -3.585096 | -0.03650939 | -3.577843 | -0.03643417 | -3.676414 | -0.03745698 | -3.613167 | -0.03680058 | -3.668267 | -0.0373724 | 1032.183 |  | 7.894918 |  |  |  | 30.2 | 3.956751 | 14466.02065 | 7.913503 | 0.07615982 | -3.559492 | -0.03624387 | 7.8992 | 0.07602727 | -3.300405 | -0.03356097 | 8.571061 | 0.08223471 | 8.585123 | 0.08236422 | 8.609481 | 0.08258852 | 8.60115 | 0.08251181 | 8.621746 | 0.08270144 | 8.63184 | 0.08279436 | -3.476367 | -0.03538231 | -3.586958 | -0.0365287 | -3.587071 | -0.03652988 | -3.58299 | -0.03648755 | -3.512624 | -0.035758 | -3.476745 | -0.03538622 | 1016.864 |  | 7.913503
30.25 | 4.063203 | 14396.13 | 8.126406 | 0.07813078 | -3.871384 | -0.03948314 | 8.108612 | 0.0779662 | -3.474581 | -0.0353638 | 9.112235 | 0.08720685 | 9.264857 | 0.08860463 | 9.335882 | 0.08925444 | 9.337083 | 0.08926543 | 9.317427 | 0.08908564 | 9.238891 | 0.08836696 | -4.085122 | -0.04170908 | -3.970844 | -0.04051833 | -4.024292 | -0.04107507 | -4.021795 | -0.04104905 | -4.04068 | -0.04124583 | -4.081635 | -0.04167272 | 1013.812 |  | 8.126406 |  |  |  | 30.25 | 3.955396 | 14545.42173 | 7.910792 | 0.0761347 | -3.348477 | -0.03405822 | 7.90617 | 0.07609187 | -3.297556 | -0.03353151 | 8.646164 | 0.08292621 | 8.643937 | 0.08290572 | 8.646381 | 0.08292821 | 8.754457 | 0.08392247 | 8.812812 | 0.0844589 | 8.977748 | 0.08597353 | -3.674341 | -0.03743545 | -3.598513 | -0.03664856 | -3.581605 | -0.03647318 | -3.68424 | -0.03753823 | -3.617247 | -0.03684291 | -3.690079 | -0.03759885 | 1031.991 |  | 7.910792 |  |  |  | 30.25 | 3.96552 | 14465.52065 | 7.93104 | 0.07632232 | -3.567453 | -0.03632642 | 7.916742 | 0.07618984 | -3.307264 | -0.03363191 | 8.606456 | 0.08256067 | 8.620733 | 0.08269211 | 8.641253 | 0.08288101 | 8.627743 | 0.08275665 | 8.65362 | 0.08299484 | 8.651954 | 0.0829795 | -3.535735 | -0.03599756 | -3.596247 | -0.03662505 | -3.59773 | -0.03664044 | -3.579519 | -0.03645155 | -3.515916 | -0.03579212 | -3.47121 | -0.03532888 | 1016.829 |  | 7.93104
30.3 | 4.070883 | 14394.13 | 8.141767 | 0.07827284 | -3.883197 | -0.03960604 | 8.123872 | 0.07810735 | -3.484718 | -0.03546883 | 9.13016 | 0.08737111 | 9.313267 | 0.08904758 | 9.380986 | 0.08966689 | 9.365457 | 0.0895249 | 9.353401 | 0.08941466 | 9.30114 | 0.08893664 | -4.087639 | -0.04173532 | -3.975081 | -0.04056246 | -4.023263 | -0.04106435 | -4.021198 | -0.04104283 | -4.052652 | -0.0413706 | -4.084531 | -0.04170291 | 1013.671 |  | 8.141767 |  |  |  | 30.3 | 3.964692 | 14546.52173 | 7.929384 | 0.07630698 | -3.351032 | -0.03408466 | 7.924663 | 0.07626323 | -3.299053 | -0.03354699 | 8.817782 | 0.08450457 | 8.655594 | 0.08301301 | 8.673854 | 0.08318105 | 8.790049 | 0.08424968 | 8.856984 | 0.08486476 | 9.019667 | 0.08635811 | -3.716371 | -0.03787188 | -3.601632 | -0.03668091 | -3.584048 | -0.03649852 | -3.685551 | -0.03755184 | -3.627114 | -0.03694529 | -3.691252 | -0.03761103 | 1032.069 |  | 7.929384 |  |  |  | 30.3 | 3.973837 | 14463.32065 | 7.947674 | 0.07647642 | -3.582785 | -0.03648542 | 7.933797 | 0.07634786 | -3.315182 | -0.0337138 | 8.649433 | 0.0829563 | 8.660005 | 0.0830536 | 8.685793 | 0.0832909 | 8.667552 | 0.08312305 | 8.69252 | 0.08335279 | 8.703795 | 0.08345652 | -3.515419 | -0.03578697 | -3.614394 | -0.03681331 | -3.61419 | -0.03681119 | -3.602465 | -0.03668956 | -3.534075 | -0.03598035 | -3.505876 | -0.03568807 | 1016.674 |  | 7.947674
30.35 | 4.082307 | 14393.83 | 8.164614 | 0.07848408 | -3.891566 | -0.03969311 | 8.147525 | 0.07832608 | -3.480786 | -0.03542809 | 9.126273 | 0.08733549 | 9.332115 | 0.08921999 | 9.410598 | 0.08993757 | 9.384707 | 0.0897009 | 9.359933 | 0.08947439 | 9.32703 | 0.08917348 | -4.088006 | -0.04173914 | -3.975913 | -0.04057112 | -4.034131 | -0.04117759 | -4.030077 | -0.04113535 | -4.05635 | -0.04140915 | -4.09558 | -0.04181812 | 1013.65 |  | 8.164614 |  |  |  | 30.35 | 3.972965 | 14545.62173 | 7.945931 | 0.07646028 | -3.362003 | -0.03419818 | 7.940891 | 0.07641359 | -3.30523 | -0.03361087 | 8.827508 | 0.08459395 | 8.679988 | 0.08323749 | 8.686567 | 0.08329802 | 8.808317 | 0.08441759 | 8.876323 | 0.0850424 | 9.040037 | 0.08654494 | -3.737315 | -0.03808943 | -3.612082 | -0.03678932 | -3.605625 | -0.03672234 | -3.711726 | -0.03782364 | -3.663841 | -0.03732645 | -3.714995 | -0.03785759 | 1032.005 |  | 7.945931 |  |  |  | 30.35 | 3.983124 | 14462.92065 | 7.966248 | 0.07664847 | -3.58777 | -0.03653713 | 7.95122 | 0.07650927 | -3.318517 | -0.03374829 | 8.644607 | 0.08291188 | 8.679743 | 0.08323523 | 8.709865 | 0.08351236 | 8.688774 | 0.08331833 | 8.720625 | 0.08361133 | 8.721294 | 0.08361749 | -3.529345 | -0.03593132 | -3.616594 | -0.03683614 | -3.612635 | -0.03679506 | -3.5966 | -0.03662872 | -3.526194 | -0.03589865 | -3.498191 | -0.03560843 | 1016.646 |  | 7.966248
30.4 | 4.090712 | 14392.93 | 8.181424 | 0.07863948 | -3.891081 | -0.03968806 | 8.164007 | 0.07847847 | -3.484924 | -0.03547096 | 9.218728 | 0.08818236 | 9.382686 | 0.08968243 | 9.459767 | 0.09038687 | 9.438832 | 0.0901956 | 9.420975 | 0.09003241 | 9.36348 | 0.08950683 | -4.149307 | -0.04237849 | -3.985238 | -0.04066824 | -4.037708 | -0.04121486 | -4.036797 | -0.04120537 | -4.056514 | -0.04141086 | -4.105661 | -0.04192324 | 1013.587 |  | 8.181424 |  |  |  | 30.4 | 3.981672 | 14543.42173 | 7.963344 | 0.07662158 | -3.368486 | -0.03426527 | 7.957997 | 0.07657205 | -3.315305 | -0.03371507 | 8.846928 | 0.08477238 | 8.708629 | 0.08350099 | 8.71423 | 0.08355251 | 8.830681 | 0.0846231 | 8.899979 | 0.08525965 | 9.020436 | 0.08636516 | -3.709285 | -0.03779829 | -3.624638 | -0.0369196 | -3.615844 | -0.03682835 | -3.715698 | -0.03786489 | -3.651226 | -0.03719552 | -3.696684 | -0.03766743 | 1031.849 |  | 7.963344 |  |  |  | 30.4 | 3.991482 | 14461.92065 | 7.982963 | 0.07680328 | -3.595807 | -0.03662049 | 7.967716 | 0.07666207 | -3.327375 | -0.03383992 | 8.604809 | 0.0825455 | 8.703711 | 0.08345575 | 8.725302 | 0.08365435 | 8.70251 | 0.0834447 | 8.725881 | 0.08365968 | 8.758588 | 0.08396045 | -3.529068 | -0.03592845 | -3.625687 | -0.03693048 | -3.621231 | -0.03688425 | -3.616255 | -0.03683262 | -3.548752 | -0.03613251 | -3.531938 | -0.0359582 | 1016.576 |  | 7.982963
30.45 | 4.100206 | 14392.53 | 8.200413 | 0.078815 | -3.902223 | -0.039804 | 8.182876 | 0.07865291 | -3.489834 | -0.03552184 | 9.244857 | 0.08842157 | 9.417212 | 0.08999802 | 9.492789 | 0.09068851 | 9.469754 | 0.09047811 | 9.443959 | 0.09024244 | 9.422167 | 0.09004331 | -4.210442 | -0.0430165 | -4.005452 | -0.04087879 | -4.051622 | -0.04135987 | -4.059336 | -0.04144027 | -4.077485 | -0.04162946 | -4.120105 | -0.04207387 | 1013.558 |  | 8.200413 |  |  |  | 30.45 | 3.990382 | 14544.72173 | 7.980764 | 0.07678291 | -3.377523 | -0.03435879 | 7.975769 | 0.07673665 | -3.324118 | -0.03380623 | 8.907539 | 0.08532907 | 8.730623 | 0.08370329 | 8.738642 | 0.08377704 | 8.862936 | 0.08491944 | 8.934154 | 0.08557342 | 9.05366 | 0.08666987 | -3.73957 | -0.03811286 | -3.639126 | -0.03706994 | -3.629912 | -0.03697432 | -3.723253 | -0.03794336 | -3.653883 | -0.03722309 | -3.674698 | -0.03743916 | 1031.942 |  | 7.980764 |  |  |  | 30.45 | 3.999561 | 14463.22065 | 7.999121 | 0.0769529 | -3.607822 | -0.03674513 | 7.983931 | 0.07681224 | -3.335968 | -0.03392881 | 8.679659 | 0.08323446 | 8.728821 | 0.08368672 | 8.754013 | 0.08391838 | 8.744664 | 0.08383242 | 8.758941 | 0.0839637 | 8.794694 | 0.08429238 | -3.573885 | -0.03639312 | -3.640958 | -0.03708895 | -3.635856 | -0.037036 | -3.631843 | -0.03699436 | -3.570535 | -0.03635838 | -3.552884 | -0.03617535 | 1016.667 |  | 7.999121
30.5 | 4.10911 | 14390.63 | 8.21822 | 0.07897956 | -3.921781 | -0.04000755 | 8.200179 | 0.07881283 | -3.501231 | -0.03563993 | 9.270759 | 0.08865864 | 9.448698 | 0.09028574 | 9.526049 | 0.09099223 | 9.505435 | 0.090804 | 9.467088 | 0.09045375 | 9.440523 | 0.09021105 | -4.177135 | -0.04266886 | -4.024467 | -0.04107689 | -4.069211 | -0.0415432 | -4.054651 | -0.04139144 | -4.064721 | -0.0414964 | -4.093941 | -0.04180103 | 1013.425 |  | 8.21822 |  |  |  | 30.5 | 3.999278 | 14544.22173 | 7.998556 | 0.07694767 | -3.384783 | -0.03443393 | 7.994089 | 0.07690631 | -3.33117 | -0.03387917 | 8.948946 | 0.0857092 | 8.750137 | 0.08388274 | 8.764907 | 0.08401855 | 8.884787 | 0.08512014 | 8.94181 | 0.0856437 | 9.060841 | 0.08673571 | -3.763143 | -0.03835777 | -3.650938 | -0.03719253 | -3.641445 | -0.037094 | -3.739294 | -0.03810999 | -3.673315 | -0.0374248 | -3.730572 | -0.03801938 | 1031.906 |  | 7.998556 |  |  |  | 30.5 | 4.00809 | 14461.02065 | 8.016179 | 0.07711084 | -3.620566 | -0.03687735 | 8.001168 | 0.07697186 | -3.347735 | -0.03405055 | 8.639126 | 0.08286143 | 8.758055 | 0.08395555 | 8.779807 | 0.08415553 | 8.762556 | 0.08399693 | 8.780443 | 0.08416138 | 8.79553 | 0.08430006 | -3.583864 | -0.03649661 | -3.657221 | -0.03725774 | -3.651108 | -0.03719429 | -3.639131 | -0.03706999 | -3.576861 | -0.03642398 | -3.534512 | -0.03598488 | 1016.513 |  | 8.016179
30.55 | 4.117511 | 14391.83 | 8.235022 | 0.07913481 | -3.942966 | -0.04022807 | 8.217006 | 0.07896834 | -3.511752 | -0.03574897 | 9.226704 | 0.08825539 | 9.476827 | 0.09054272 | 9.547996 | 0.09119259 | 9.54389 | 0.0911551 | 9.507485 | 0.09082272 | 9.425608 | 0.09007475 | -4.172217 | -0.04261753 | -4.042051 | -0.04126012 | -4.097765 | -0.0418409 | -4.087616 | -0.04173508 | -4.123532 | -0.04210961 | -4.150939 | -0.04239551 | 1013.509 |  | 8.235022 |  |  |  | 30.55 | 4.009852 | 14545.42173 | 8.019703 | 0.07714346 | -3.388039 | -0.03446763 | 8.014382 | 0.0770942 | -3.337536 | -0.03394503 | 9.042032 | 0.08656324 | 8.782936 | 0.0841843 | 8.792064 | 0.0842682 | 8.920021 | 0.08544367 | 8.982783 | 0.08601973 | 9.131879 | 0.08738686 | -3.814838 | -0.03889508 | -3.663237 | -0.03732019 | -3.6456 | -0.03713713 | -3.755283 | -0.0382761 | -3.677859 | -0.03747198 | -3.700362 | -0.03770563 | 1031.991 |  | 8.019703 |  |  |  | 30.55 | 4.017573 | 14461.62065 | 8.035147 | 0.07728642 | -3.629269 | -0.03696765 | 8.019355 | 0.07714024 | -3.356698 | -0.03414328 | 8.762583 | 0.08399718 | 8.774426 | 0.08410607 | 8.795954 | 0.08430396 | 8.796155 | 0.08430581 | 8.809856 | 0.08443173 | 8.874028 | 0.08502132 | -3.611548 | -0.03678378 | -3.659351 | -0.03727985 | -3.657592 | -0.03726159 | -3.652326 | -0.03720693 | -3.586779 | -0.03652685 | -3.546047 | -0.03610446 | 1016.555 |  | 8.035147
30.6 | 4.126853 | 14388.73 | 8.253705 | 0.07930741 | -3.955235 | -0.0403558 | 8.235149 | 0.07913598 | -3.520433 | -0.03583894 | 9.249368 | 0.08846286 | 9.502016 | 0.09077277 | 9.582437 | 0.09150693 | 9.584059 | 0.09152173 | 9.519407 | 0.09093158 | 9.467058 | 0.09045348 | -4.177368 | -0.04267129 | -4.060857 | -0.04145612 | -4.119423 | -0.04206676 | -4.110963 | -0.04197853 | -4.154685 | -0.0424346 | -4.167167 | -0.04256484 | 1013.291 |  | 8.253705 |  |  |  | 30.6 | 4.017803 | 14543.32173 | 8.035606 | 0.07729067 | -3.397487 | -0.03456543 | 8.030605 | 0.07724438 | -3.34423 | -0.03401428 | 8.923928 | 0.08547954 | 8.804706 | 0.0843844 | 8.82335 | 0.08455574 | 8.931041 | 0.08554484 | 9.002281 | 0.08619862 | 9.146047 | 0.08751668 | -3.818261 | -0.03893067 | -3.675618 | -0.03744871 | -3.669474 | -0.03738493 | -3.774966 | -0.03848063 | -3.701234 | -0.03771468 | -3.766326 | -0.03839085 | 1031.842 |  | 8.035606 |  |  |  | 30.6 | 4.026879 | 14461.82065 | 8.053758 | 0.07745868 | -3.627901 | -0.03695346 | 8.03851 | 0.07731755 | -3.351943 | -0.03409408 | 8.816724 | 0.08449485 | 8.814744 | 0.08447665 | 8.829959 | 0.08461647 | 8.823641 | 0.08455841 | 8.838362 | 0.08469368 | 8.882237 | 0.08509672 | -3.628444 | -0.03695909 | -3.655908 | -0.03724411 | -3.656481 | -0.03725006 | -3.644276 | -0.03712338 | -3.590666 | -0.03656716 | -3.53622 | -0.03600258 | 1016.569 |  | 8.053758
30.65 | 4.136285 | 14387.63 | 8.27257 | 0.07948166 | -3.962336 | -0.04042974 | 8.254023 | 0.07931034 | -3.526385 | -0.03590063 | 9.324816 | 0.08915323 | 9.543567 | 0.09115216 | 9.633442 | 0.09197227 | 9.62002 | 0.09184984 | 9.582438 | 0.09150694 | 9.519906 | 0.09093614 | -4.18339 | -0.04273413 | -4.075604 | -0.04160985 | -4.123009 | -0.04210416 | -4.120225 | -0.04207512 | -4.158601 | -0.04247545 | -4.203818 | -0.04294736 | 1013.213 |  | 8.27257 |  |  |  | 30.65 | 4.02617 | 14544.22173 | 8.052341 | 0.07744556 | -3.403319 | -0.0346258 | 8.047423 | 0.07740005 | -3.35098 | -0.03408412 | 8.971882 | 0.0859197 | 8.822458 | 0.08454754 | 8.84164 | 0.0847238 | 8.952544 | 0.08574223 | 9.033567 | 0.0864856 | 9.211524 | 0.0881164 | -3.821711 | -0.03896654 | -3.682999 | -0.03752534 | -3.675826 | -0.03745087 | -3.776669 | -0.03849833 | -3.725958 | -0.03797146 | -3.783768 | -0.03857211 | 1031.906 |  | 8.052341 |  |  |  | 30.65 | 4.037111 | 14460.72065 | 8.074223 | 0.07764806 | -3.637787 | -0.03705604 | 8.058123 | 0.07749907 | -3.356842 | -0.03414477 | 8.864873 | 0.08493723 | 8.836237 | 0.08467415 | 8.863543 | 0.08492501 | 8.850185 | 0.0848023 | 8.877532 | 0.0850535 | 8.903982 | 0.08529641 | -3.594332 | -0.03660519 | -3.66507 | -0.03733921 | -3.665658 | -0.03734532 | -3.652935 | -0.03721325 | -3.590305 | -0.03656342 | -3.544398 | -0.03608737 | 1016.492 |  | 8.074223
30.7 | 4.147499 | 14386.03 | 8.294997 | 0.07968877 | -3.969079 | -0.04049995 | 8.275415 | 0.07950793 | -3.531031 | -0.03594879 | 9.401273 | 0.08985234 | 9.587822 | 0.09155607 | 9.673662 | 0.09233906 | 9.662716 | 0.09223925 | 9.63128 | 0.09195255 | 9.586167 | 0.09154097 | -4.239366 | -0.0433185 | -4.083601 | -0.04169322 | -4.143995 | -0.04232307 | -4.128304 | -0.04215939 | -4.166592 | -0.04255884 | -4.208447 | -0.04299568 | 1013.101 |  | 8.294997 |  |  |  | 30.7 | 4.032329 | 14544.22173 | 8.064658 | 0.07755955 | -3.409533 | -0.03469013 | 8.060837 | 0.07752419 | -3.355658 | -0.03413252 | 8.957894 | 0.08579133 | 8.848697 | 0.08478863 | 8.86771 | 0.08496329 | 8.986425 | 0.08605315 | 9.057467 | 0.08670478 | 9.254822 | 0.08851278 | -3.758512 | -0.03830965 | -3.687753 | -0.0375747 | -3.673125 | -0.03742283 | -3.78771 | -0.03861308 | -3.721059 | -0.03792057 | -3.797574 | -0.03871561 | 1031.906 |  | 8.064658 |  |  |  | 30.7 | 4.045825 | 14460.42065 | 8.09165 | 0.07780929 | -3.656243 | -0.03724759 | 8.074631 | 0.07765183 | -3.366821 | -0.03424804 | 8.851109 | 0.08481079 | 8.862682 | 0.0849171 | 8.893612 | 0.08520118 | 8.877054 | 0.08504911 | 8.909624 | 0.08534821 | 8.928721 | 0.08552355 | -3.640559 | -0.03708481 | -3.677054 | -0.03746362 | -3.682264 | -0.03751771 | -3.667574 | -0.03736521 | -3.595372 | -0.03661598 | -3.583197 | -0.03648969 | 1016.47 |  | 8.09165
30.75 | 4.156836 | 14384.93 | 8.313673 | 0.07986121 | -3.984606 | -0.04066165 | 8.294672 | 0.07968577 | -3.540672 | -0.03604874 | 9.445947 | 0.09026061 | 9.618262 | 0.0918338 | 9.708189 | 0.09265383 | 9.682343 | 0.09241821 | 9.655932 | 0.09217739 | 9.613165 | 0.0917873 | -4.235754 | -0.04328079 | -4.106987 | -0.04193706 | -4.161452 | -0.0425052 | -4.151116 | -0.04239736 | -4.178145 | -0.0426794 | -4.242419 | -0.04335039 | 1013.023 |  | 8.313673 |  |  |  | 30.75 | 4.041249 | 14542.52173 | 8.082498 | 0.07772462 | -3.416589 | -0.03476319 | 8.077436 | 0.07767778 | -3.363131 | -0.03420985 | 8.906887 | 0.08532308 | 8.878932 | 0.08506636 | 8.887833 | 0.08514811 | 9.011094 | 0.08627947 | 9.059549 | 0.08672387 | 9.257699 | 0.08853912 | -3.7464 | -0.03818381 | -3.710373 | -0.03780959 | -3.691635 | -0.03761501 | -3.805412 | -0.03879709 | -3.717509 | -0.0378837 | -3.769176 | -0.03842046 | 1031.786 |  | 8.082498 |  |  |  | 30.75 | 4.053159 | 14459.32065 | 8.106318 | 0.07794498 | -3.662096 | -0.03730834 | 8.090917 | 0.07780251 | -3.37172 | -0.03429873 | 8.891328 | 0.08518021 | 8.889834 | 0.08516649 | 8.918884 | 0.08543324 | 8.903896 | 0.08529562 | 8.947419 | 0.08569519 | 8.968553 | 0.08588915 | -3.570946 | -0.03636264 | -3.696742 | -0.03766804 | -3.692665 | -0.0376257 | -3.67874 | -0.03748112 | -3.606332 | -0.03672967 | -3.560306 | -0.03625231 | 1016.393 |  | 8.106318
30.8 | 4.164786 | 14385.53 | 8.329571 | 0.08000798 | -4.004108 | -0.04086479 | 8.310547 | 0.07983235 | -3.551736 | -0.03616345 | 9.506115 | 0.09081021 | 9.651531 | 0.09213725 | 9.742357 | 0.09296522 | 9.712453 | 0.09269269 | 9.693268 | 0.09251781 | 9.671941 | 0.09232337 | -4.203686 | -0.04294598 | -4.117017 | -0.04204167 | -4.170968 | -0.0426045 | -4.164501 | -0.04253702 | -4.199037 | -0.04289745 | -4.225883 | -0.04317771 | 1013.065 |  | 8.329571 |  |  |  | 30.8 | 4.048829 | 14540.32173 | 8.097659 | 0.07786488 | -3.427601 | -0.03487721 | 8.093206 | 0.07782369 | -3.373261 | -0.03431468 | 8.961393 | 0.08582344 | 8.905684 | 0.08531204 | 8.924441 | 0.08548425 | 9.044424 | 0.08658517 | 9.100384 | 0.08709823 | 9.279118 | 0.08873514 | -3.782712 | -0.03856114 | -3.721312 | -0.0379232 | -3.708311 | -0.03778817 | -3.801851 | -0.03876007 | -3.72852 | -0.03799807 | -3.760835 | -0.03833379 | 1031.629 |  | 8.097659 |  |  |  | 30.8 | 4.061938 | 14458.02065 | 8.123876 | 0.07810738 | -3.664026 | -0.03732838 | 8.108448 | 0.07796469 | -3.372362 | -0.03430538 | 8.884593 | 0.08511836 | 8.919896 | 0.08544253 | 8.946156 | 0.08568359 | 8.925895 | 0.0854976 | 8.968006 | 0.08588413 | 8.997897 | 0.0861584 | -3.619302 | -0.03686423 | -3.697963 | -0.03768071 | -3.692917 | -0.03762832 | -3.679727 | -0.03749137 | -3.60476 | -0.03671336 | -3.582094 | -0.03647825 | 1016.302 |  | 8.123876
30.85 | 4.173168 | 14385.63 | 8.346336 | 0.08016273 | -4.018905 | -0.04101894 | 8.326872 | 0.07998306 | -3.561438 | -0.03626404 | 9.48393 | 0.09060759 | 9.682735 | 0.09242179 | 9.766393 | 0.09318422 | 9.745557 | 0.09299438 | 9.711268 | 0.09268189 | 9.676824 | 0.09236789 | -4.270481 | -0.04364348 | -4.143217 | -0.04231495 | -4.193846 | -0.04284327 | -4.180243 | -0.04270129 | -4.217549 | -0.0430907 | -4.268883 | -0.04362679 | 1013.073 |  | 8.346336 |  |  |  | 30.85 | 4.057771 | 14541.72173 | 8.115542 | 0.0780303 | -3.436641 | -0.03497082 | 8.110552 | 0.07798415 | -3.381931 | -0.03440441 | 8.958391 | 0.08579589 | 8.934945 | 0.08558068 | 8.947179 | 0.08569298 | 9.080158 | 0.08691282 | 9.146857 | 0.0875241 | 9.330162 | 0.08920213 | -3.800753 | -0.03874866 | -3.730907 | -0.03802286 | -3.71505 | -0.03785816 | -3.81825 | -0.03893056 | -3.750631 | -0.03822777 | -3.813715 | -0.03888341 | 1031.729 |  | 8.115542 |  |  |  | 30.85 | 4.070259 | 14459.02065 | 8.140518 | 0.07826129 | -3.686465 | -0.03756133 | 8.124103 | 0.07810948 | -3.387369 | -0.0344607 | 8.866248 | 0.08494986 | 8.94604 | 0.08568253 | 8.973041 | 0.08593034 | 8.953543 | 0.08575139 | 8.968917 | 0.08589249 | 9.003385 | 0.08620875 | -3.637096 | -0.03704887 | -3.728213 | -0.03799488 | -3.723939 | -0.03795049 | -3.722641 | -0.037937 | -3.643168 | -0.03711189 | -3.624901 | -0.03692233 | 1016.372 |  | 8.140518
30.9 | 4.182651 | 14382.53 | 8.365302 | 0.08033776 | -4.030945 | -0.04114439 | 8.34495 | 0.08014993 | -3.567611 | -0.03632806 | 9.560713 | 0.09130867 | 9.729785 | 0.09285066 | 9.80851 | 0.09356784 | 9.799923 | 0.09348964 | 9.771664 | 0.09323224 | 9.717619 | 0.09273978 | -4.275951 | -0.04370062 | -4.153082 | -0.04241787 | -4.213583 | -0.0430493 | -4.19257 | -0.04282995 | -4.226583 | -0.04318502 | -4.285632 | -0.04380176 | 1012.854 |  | 8.365302 |  |  |  | 30.9 | 4.066573 | 14541.22173 | 8.133146 | 0.07819312 | -3.443077 | -0.03503748 | 8.128564 | 0.07815074 | -3.389652 | -0.03448433 | 9.004536 | 0.08621931 | 8.956833 | 0.08578159 | 8.969562 | 0.08589841 | 9.096519 | 0.0870628 | 9.152241 | 0.08757343 | 9.34628 | 0.08934954 | -3.827773 | -0.03902957 | -3.742158 | -0.03813974 | -3.726398 | -0.03797603 | -3.83066 | -0.03905959 | -3.75781 | -0.03830236 | -3.82358 | -0.03898597 | 1031.693 |  | 8.133146 |  |  |  | 30.9 | 4.078122 | 14458.12065 | 8.156243 | 0.07840669 | -3.701441 | -0.03771683 | 8.139349 | 0.07825048 | -3.402832 | -0.03462076 | 8.894998 | 0.08521391 | 8.974922 | 0.0859476 | 9.0056 | 0.08622907 | 8.987666 | 0.08606453 | 9.002853 | 0.08620387 | 9.023919 | 0.08639711 | -3.661631 | -0.03730351 | -3.73488 | -0.03806413 | -3.726312 | -0.03797513 | -3.72998 | -0.03801323 | -3.650586 | -0.03718887 | -3.635446 | -0.03703175 | 1016.309 |  | 8.156243
30.95 | 4.191486 | 14384.63 | 8.382972 | 0.08050081 | -4.042962 | -0.04126962 | 8.363132 | 0.08031773 | -3.576611 | -0.03642139 | 9.582546 | 0.09150792 | 9.772038 | 0.09323565 | 9.840388 | 0.09385811 | 9.841968 | 0.09387249 | 9.794618 | 0.09344133 | 9.732157 | 0.09287227 | -4.294129 | -0.04389054 | -4.163448 | -0.04252603 | -4.233544 | -0.04325771 | -4.210888 | -0.04302116 | -4.249323 | -0.04342249 | -4.284633 | -0.04379133 | 1013.002 |  | 8.382972 |  |  |  | 30.95 | 4.076818 | 14540.82173 | 8.153635 | 0.07838258 | -3.449659 | -0.03510565 | 8.148883 | 0.07833864 | -3.395368 | -0.0345435 | 9.158951 | 0.0876349 | 8.986711 | 0.08605577 | 8.999795 | 0.08617582 | 9.13214 | 0.08738926 | 9.208869 | 0.08809209 | 9.373183 | 0.08959555 | -3.796892 | -0.03870852 | -3.746239 | -0.03818214 | -3.740249 | -0.03811991 | -3.843062 | -0.03918856 | -3.792622 | -0.03866414 | -3.817044 | -0.03891802 | 1031.665 |  | 8.153635 |  |  |  | 30.95 | 4.086282 | 14459.02065 | 8.172563 | 0.07855757 | -3.720894 | -0.03791886 | 8.155996 | 0.07840441 | -3.417375 | -0.03477133 | 8.966215 | 0.08586769 | 8.997741 | 0.08615697 | 9.027247 | 0.08642764 | 9.012518 | 0.08629253 | 9.030495 | 0.08645743 | 9.076553 | 0.08687977 | -3.719404 | -0.03790338 | -3.760139 | -0.03832656 | -3.752122 | -0.03824326 | -3.752558 | -0.03824779 | -3.682368 | -0.03751879 | -3.632252 | -0.0369986 | 1016.372 |  | 8.172563
31 | 4.200147 | 14383.23 | 8.400294 | 0.08066062 | -4.05991 | -0.04144625 | 8.380288 | 0.08047604 | -3.585629 | -0.03651492 | 9.637501 | 0.09200929 | 9.806775 | 0.09355204 | 9.881923 | 0.09423618 | 9.890099 | 0.09431058 | 9.851636 | 0.09396051 | 9.776962 | 0.0932805 | -4.283875 | -0.04378341 | -4.188101 | -0.0427833 | -4.251524 | -0.04344547 | -4.241194 | -0.04333759 | -4.279655 | -0.04373932 | -4.301751 | -0.04397018 | 1012.904 |  | 8.400294 |  |  |  | 31 | 4.086217 | 14539.92173 | 8.172434 | 0.07855638 | -3.456622 | -0.03517777 | 8.167516 | 0.07851091 | -3.402017 | -0.03461232 | 9.155352 | 0.08760193 | 9.017733 | 0.08634037 | 9.038513 | 0.08653096 | 9.160852 | 0.08765231 | 9.228972 | 0.08827615 | 9.389858 | 0.08974799 | -3.812578 | -0.03887159 | -3.759605 | -0.03832101 | -3.74481 | -0.03816729 | -3.85169 | -0.03927829 | -3.78956 | -0.03863231 | -3.847243 | -0.03923204 | 1031.601 |  | 8.172434 |  |  |  | 31 | 4.095585 | 14458.22065 | 8.19117 | 0.07872957 | -3.723051 | -0.03794126 | 8.174065 | 0.07857146 | -3.414764 | -0.03474429 | 9.001825 | 0.08619444 | 9.024908 | 0.08640618 | 9.046528 | 0.08660447 | 9.034551 | 0.08649463 | 9.049392 | 0.08663073 | 9.068315 | 0.08680424 | -3.7296 | -0.03800929 | -3.758404 | -0.03830853 | -3.748703 | -0.03820774 | -3.735283 | -0.03806832 | -3.679268 | -0.0374866 | -3.636245 | -0.03704004 | 1016.316 |  | 8.19117
31.05 | 4.208904 | 14383.03 | 8.417807 | 0.08082216 | -4.070238 | -0.04155391 | 8.398145 | 0.08064079 | -3.592077 | -0.0365818 | 9.677475 | 0.09237383 | 9.851566 | 0.09395987 | 9.925724 | 0.09463472 | 9.925476 | 0.09463246 | 9.884749 | 0.09426189 | 9.813937 | 0.09361727 | -4.29286 | -0.04387728 | -4.196619 | -0.04287221 | -4.260543 | -0.04353967 | -4.247812 | -0.04340671 | -4.280939 | -0.04375273 | -4.300816 | -0.04396041 | 1012.889 |  | 8.417807 |  |  |  | 31.05 | 4.094002 | 14540.62173 | 8.188004 | 0.07870031 | -3.46695 | -0.03528475 | 8.183278 | 0.07865662 | -3.411229 | -0.03470769 | 9.260214 | 0.08856214 | 9.039809 | 0.08654285 | 9.059709 | 0.08672534 | 9.179409 | 0.0878223 | 9.2635 | 0.08859221 | 9.443379 | 0.09023714 | -3.840842 | -0.03916547 | -3.784561 | -0.03858035 | -3.766528 | -0.03839295 | -3.86614 | -0.03942859 | -3.799065 | -0.03873111 | -3.841503 | -0.03917235 | 1031.651 |  | 8.188004 |  |  |  | 31.05 | 4.10523 | 14459.82065 | 8.210459 | 0.07890784 | -3.733808 | -0.038053 | 8.193116 | 0.07874756 | -3.422172 | -0.03482099 | 9.030898 | 0.08646112 | 9.056645 | 0.08669724 | 9.081461 | 0.08692477 | 9.073151 | 0.08684858 | 9.076579 | 0.08688001 | 9.112513 | 0.08720939 | -3.817334 | -0.03892103 | -3.768059 | -0.03840886 | -3.768281 | -0.03841116 | -3.757815 | -0.03830241 | -3.700993 | -0.03771218 | -3.664807 | -0.03733648 | 1016.428 |  | 8.210459
31.1 | 4.217847 | 14380.93 | 8.435693 | 0.08098712 | -4.081861 | -0.04167508 | 8.415551 | 0.08080135 | -3.59818 | -0.0366451 | 9.686755 | 0.09245844 | 9.883693 | 0.09425228 | 9.972716 | 0.09506211 | 9.969166 | 0.09502983 | 9.923772 | 0.09461696 | 9.855341 | 0.09399423 | -4.35271 | -0.04450282 | -4.215135 | -0.0430655 | -4.276446 | -0.04370579 | -4.261644 | -0.04355117 | -4.303139 | -0.04398469 | -4.339415 | -0.04436383 | 1012.742 |  | 8.435693 |  |  |  | 31.1 | 4.104296 | 14538.32173 | 8.208592 | 0.07889059 | -3.471047 | -0.03532719 | 8.203459 | 0.07884315 | -3.415437 | -0.03475126 | 9.300251 | 0.08892851 | 9.069906 | 0.08681883 | 9.087891 | 0.08698371 | 9.207709 | 0.08808147 | 9.292018 | 0.08885318 | 9.431006 | 0.09012408 | -3.837262 | -0.03912824 | -3.789238 | -0.03862896 | -3.776118 | -0.03849261 | -3.876584 | -0.03953724 | -3.798741 | -0.03872774 | -3.842251 | -0.03918012 | 1031.488 |  | 8.208592 |  |  |  | 31.1 | 4.113905 | 14456.52065 | 8.227809 | 0.07906816 | -3.738913 | -0.03810603 | 8.210477 | 0.07890801 | -3.428374 | -0.03488521 | 9.048656 | 0.08662398 | 9.097284 | 0.08706981 | 9.125746 | 0.08733066 | 9.104237 | 0.08713354 | 9.11664 | 0.08724722 | 9.129154 | 0.08736189 | -3.754806 | -0.03827115 | -3.773967 | -0.03847025 | -3.776126 | -0.03849269 | -3.763072 | -0.03835704 | -3.693351 | -0.03763282 | -3.649815 | -0.03718087 | 1016.196 |  | 8.227809
31.15 | 4.227505 | 14379.43 | 8.455011 | 0.08116526 | -4.093736 | -0.04179889 | 8.433565 | 0.0809675 | -3.605012 | -0.03671598 | 9.828576 | 0.09375056 | 9.909342 | 0.09448568 | 10.007631 | 0.09537955 | 9.987246 | 0.09519423 | 9.968591 | 0.0950246 | 9.89928 | 0.09439412 | -4.353055 | -0.04450643 | -4.236859 | -0.04329232 | -4.298235 | -0.04393344 | -4.283302 | -0.04377742 | -4.309815 | -0.04405445 | -4.354119 | -0.04451755 | 1012.636 |  | 8.455011 |  |  |  | 31.15 | 4.113675 | 14540.02173 | 8.22735 | 0.07906392 | -3.477128 | -0.03539019 | 8.222322 | 0.07901746 | -3.422678 | -0.03482623 | 9.326735 | 0.08917078 | 9.093801 | 0.08703789 | 9.113257 | 0.08721621 | 9.230876 | 0.08829358 | 9.310288 | 0.08902033 | 9.454929 | 0.09034267 | -3.841512 | -0.03917244 | -3.809181 | -0.03883627 | -3.790149 | -0.03863843 | -3.896951 | -0.03974914 | -3.815723 | -0.03890428 | -3.862053 | -0.03938608 | 1031.608 |  | 8.22735 |  |  |  | 31.15 | 4.124101 | 14457.62065 | 8.248203 | 0.07925658 | -3.75696 | -0.03829353 | 8.230577 | 0.07909374 | -3.436838 | -0.03497286 | 9.055033 | 0.08668246 | 9.104405 | 0.08713508 | 9.13815 | 0.08744432 | 9.103631 | 0.08712799 | 9.127522 | 0.08734694 | 9.146072 | 0.08751691 | -3.704323 | -0.03774676 | -3.790642 | -0.03864356 | -3.79252 | -0.03866308 | -3.781056 | -0.03854392 | -3.712179 | -0.03782834 | -3.65911 | -0.03727735 | 1016.274 |  | 8.248203
31.2 | 4.237179 | 14380.23 | 8.474359 | 0.08134364 | -4.109855 | -0.04196697 | 8.453832 | 0.08115438 | -3.613242 | -0.03680136 | 9.86955 | 0.09412357 | 9.942871 | 0.09479069 | 10.041352 | 0.09568604 | 10.026405 | 0.0955502 | 10.010469 | 0.09540535 | 9.985012 | 0.09517392 | -4.390017 | -0.04489295 | -4.245496 | -0.04338252 | -4.305289 | -0.04400716 | -4.298646 | -0.04393774 | -4.320756 | -0.0441688 | -4.386491 | -0.04485607 | 1012.692 |  | 8.474359 |  |  |  | 31.2 | 4.122739 | 14538.12173 | 8.245477 | 0.0792314 | -3.469074 | -0.03530675 | 8.240658 | 0.07918688 | -3.419287 | -0.03479112 | 9.364426 | 0.08951548 | 9.121003 | 0.0872872 | 9.146594 | 0.08752169 | 9.260604 | 0.08856571 | 9.333665 | 0.08923417 | 9.481489 | 0.0905853 | -3.897193 | -0.03975166 | -3.795115 | -0.03869005 | -3.785341 | -0.03858846 | -3.886734 | -0.03964284 | -3.817329 | -0.03892098 | -3.87327 | -0.03950276 | 1031.473 |  | 8.245477 |  |  |  | 31.2 | 4.131979 | 14456.82065 | 8.263958 | 0.07940211 | -3.774007 | -0.03847067 | 8.246409 | 0.07924001 | -3.44976 | -0.03510669 | 9.110173 | 0.08718795 | 9.140477 | 0.08746565 | 9.173635 | 0.08776941 | 9.156205 | 0.08760974 | 9.181902 | 0.08784513 | 9.223103 | 0.08822242 | -3.702611 | -0.03772898 | -3.813987 | -0.03888623 | -3.817097 | -0.03891857 | -3.809283 | -0.03883733 | -3.752709 | -0.03824936 | -3.693941 | -0.03763895 | 1016.217 |  | 8.263958
31.25 | 4.247805 | 14378.43 | 8.49561 | 0.08153953 | -4.118042 | -0.04205236 | 8.474707 | 0.08134684 | -3.618189 | -0.03685268 | 9.828278 | 0.09374785 | 9.99544 | 0.09526872 | 10.079591 | 0.09603347 | 10.063362 | 0.09588603 | 10.043286 | 0.09570361 | 9.98786 | 0.09519981 | -4.420131 | -0.04520796 | -4.259173 | -0.04352536 | -4.327955 | -0.04424404 | -4.318219 | -0.04414228 | -4.346948 | -0.04444258 | -4.376096 | -0.04474736 | 1012.565 |  | 8.49561 |  |  |  | 31.25 | 4.131153 | 14537.72173 | 8.262306 | 0.07938686 | -3.486657 | -0.03548892 | 8.257013 | 0.07933796 | -3.431788 | -0.03492057 | 9.349018 | 0.08937458 | 9.148751 | 0.08754145 | 9.166666 | 0.08770557 | 9.27646 | 0.08871082 | 9.360204 | 0.08947687 | 9.495224 | 0.09071075 | -3.908846 | -0.03987292 | -3.815827 | -0.03890536 | -3.800312 | -0.03874407 | -3.906699 | -0.03985058 | -3.836036 | -0.03911549 | -3.866523 | -0.03943257 | 1031.445 |  | 8.262306 |  |  |  | 31.25 | 4.142856 | 14454.82065 | 8.285711 | 0.07960302 | -3.781628 | -0.03854987 | 8.267748 | 0.07943712 | -3.453794 | -0.03514847 | 9.099583 | 0.08709088 | 9.173287 | 0.08776622 | 9.201006 | 0.08802009 | 9.193566 | 0.08795196 | 9.210309 | 0.08810528 | 9.271074 | 0.08866153 | -3.704258 | -0.03774608 | -3.817713 | -0.03892497 | -3.81785 | -0.0389264 | -3.800486 | -0.03874588 | -3.751753 | -0.03823943 | -3.689945 | -0.03759746 | 1016.077 |  | 8.285711
31.3 | 4.256849 | 14378.13 | 8.513698 | 0.08170623 | -4.133253 | -0.04221101 | 8.492708 | 0.08151278 | -3.624514 | -0.03691831 | 9.874153 | 0.09416546 | 10.048692 | 0.09575274 | 10.126879 | 0.09646296 | 10.10846 | 0.09629569 | 10.076888 | 0.09600892 | 10.015064 | 0.09544712 | -4.38068 | -0.04479529 | -4.282937 | -0.04377361 | -4.342894 | -0.0444002 | -4.327333 | -0.04423754 | -4.35569 | -0.04453398 | -4.389432 | -0.04488683 | 1012.544 |  | 8.513698 |  |  |  | 31.3 | 4.138708 | 14536.02173 | 8.277415 | 0.07952641 | -3.495929 | -0.03558499 | 8.272798 | 0.07948376 | -3.44056 | -0.03501141 | 9.345817 | 0.08934531 | 9.175793 | 0.08778918 | 9.197869 | 0.08799136 | 9.3076 | 0.08899574 | 9.384143 | 0.08969575 | 9.545833 | 0.09117284 | -3.908685 | -0.03987125 | -3.831737 | -0.03907079 | -3.812598 | -0.03887179 | -3.926578 | -0.04005747 | -3.852765 | -0.03928947 | -3.910232 | -0.03988735 | 1031.324 |  | 8.277415 |  |  |  | 31.3 | 4.151978 | 14452.82065 | 8.303957 | 0.0797715 | -3.789691 | -0.03863367 | 8.285066 | 0.07959706 | -3.460741 | -0.03522043 | 9.152538 | 0.08757615 | 9.224759 | 0.08823758 | 9.247563 | 0.08844634 | 9.231059 | 0.08829526 | 9.257759 | 0.08853967 | 9.29746 | 0.08890297 | -3.749556 | -0.0382166 | -3.825552 | -0.03900648 | -3.81792 | -0.03892712 | -3.800841 | -0.03874957 | -3.752953 | -0.03825189 | -3.717886 | -0.03788762 | 1015.936 |  | 8.303957
31.35 | 4.266481 | 14376.23 | 8.532961 | 0.08188373 | -4.144575 | -0.04232912 | 8.510582 | 0.08167751 | -3.631134 | -0.036987 | 9.947906 | 0.09483649 | 10.095572 | 0.09617864 | 10.172889 | 0.09688066 | 10.160793 | 0.09677087 | 10.134166 | 0.09652913 | 10.072155 | 0.09596592 | -4.430536 | -0.04531683 | -4.296613 | -0.0439165 | -4.357407 | -0.04455193 | -4.342295 | -0.04439394 | -4.382428 | -0.04481358 | -4.412013 | -0.04512303 | 1012.411 |  | 8.532961 |  |  |  | 31.35 | 4.147738 | 14535.82173 | 8.295476 | 0.07969319 | -3.502795 | -0.03565614 | 8.290616 | 0.07964832 | -3.44806 | -0.03508908 | 9.313624 | 0.08905085 | 9.216067 | 0.088158 | 9.238962 | 0.08836761 | 9.352602 | 0.08940736 | 9.424261 | 0.09006244 | 9.605716 | 0.09171934 | -3.852119 | -0.03928275 | -3.840634 | -0.03916331 | -3.828732 | -0.03903954 | -3.929107 | -0.0400838 | -3.873481 | -0.03950496 | -3.926939 | -0.04006123 | 1031.31 |  | 8.295476 |  |  |  | 31.35 | 4.16007 | 14452.52065 | 8.320139 | 0.07992091 | -3.799498 | -0.03873561 | 8.301524 | 0.07974904 | -3.460875 | -0.03522182 | 9.174049 | 0.0877732 | 9.250822 | 0.08847617 | 9.27179 | 0.08866808 | 9.264764 | 0.08860378 | 9.283986 | 0.08877968 | 9.345397 | 0.08934147 | -3.825228 | -0.03900311 | -3.825699 | -0.03900801 | -3.824827 | -0.03899894 | -3.820776 | -0.03895682 | -3.778809 | -0.03852057 | -3.724837 | -0.03795981 | 1015.915 |  | 8.320139
31.4 | 4.274194 | 14375.93 | 8.548388 | 0.08202586 | -4.155056 | -0.04243847 | 8.526817 | 0.08182712 | -3.6381 | -0.03705929 | 9.943123 | 0.09479298 | 10.137536 | 0.09655973 | 10.216575 | 0.09727711 | 10.208144 | 0.09720061 | 10.185735 | 0.09699726 | 10.07208 | 0.09596524 | -4.402559 | -0.04502413 | -4.315693 | -0.04411588 | -4.375996 | -0.04474631 | -4.367692 | -0.04465947 | -4.40267 | -0.0450253 | -4.438908 | -0.04540444 | 1012.389 |  | 8.548388 |  |  |  | 31.4 | 4.156159 | 14535.62173 | 8.312318 | 0.0798487 | -3.511694 | -0.03574837 | 8.307528 | 0.07980448 | -3.45396 | -0.03515019 | 9.312259 | 0.08903836 | 9.235111 | 0.08833235 | 9.252818 | 0.08849444 | 9.373981 | 0.08960284 | 9.444953 | 0.09025152 | 9.659922 | 0.09221377 | -3.877903 | -0.03955096 | -3.853297 | -0.039295 | -3.841202 | -0.03916922 | -3.937571 | -0.0401719 | -3.873134 | -0.03950135 | -3.929893 | -0.04009198 | 1031.296 |  | 8.312318 |  |  |  | 31.4 | 4.169347 | 14452.22065 | 8.338695 | 0.0800922 | -3.810763 | -0.03885272 | 8.320744 | 0.07992649 | -3.466389 | -0.03527894 | 9.160211 | 0.08764644 | 9.253401 | 0.08849978 | 9.274807 | 0.08869569 | 9.267902 | 0.0886325 | 9.269106 | 0.08864352 | 9.3006 | 0.0889317 | -3.814968 | -0.03889643 | -3.831302 | -0.03906627 | -3.83769 | -0.03913269 | -3.827033 | -0.03902188 | -3.778967 | -0.03852221 | -3.736925 | -0.03808538 | 1015.894 |  | 8.338695
31.45 | 4.284314 | 14374.63 | 8.568628 | 0.0822123 | -4.170427 | -0.04259885 | 8.546897 | 0.08201212 | -3.647442 | -0.03715624 | 10.015285 | 0.09544912 | 10.178853 | 0.0969348 | 10.255863 | 0.09763351 | 10.257284 | 0.09764639 | 10.214102 | 0.09725467 | 10.148808 | 0.09666207 | -4.417914 | -0.04518477 | -4.330554 | -0.04427121 | -4.396151 | -0.04495711 | -4.38438 | -0.04483399 | -4.411687 | -0.04511962 | -4.426649 | -0.04527616 | 1012.298 |  | 8.568628 |  |  |  | 31.45 | 4.164797 | 14533.62173 | 8.329594 | 0.08000819 | -3.517424 | -0.03580775 | 8.324558 | 0.0799617 | -3.460333 | -0.03521621 | 9.308101 | 0.08900032 | 9.267325 | 0.08862722 | 9.292723 | 0.08885963 | 9.41883 | 0.09001281 | 9.47208 | 0.09049935 | 9.649677 | 0.09212034 | -3.848731 | -0.03924752 | -3.8609 | -0.03937408 | -3.844369 | -0.03920215 | -3.95126 | -0.04031442 | -3.878178 | -0.03955382 | -3.939226 | -0.04018913 | 1031.154 |  | 8.329594 |  |  |  | 31.45 | 4.175129 | 14451.52065 | 8.350258 | 0.08019892 | -3.813689 | -0.03888314 | 8.332227 | 0.0800325 | -3.47832 | -0.03540254 | 9.328997 | 0.08919147 | 9.315076 | 0.08906413 | 9.339472 | 0.08928728 | 9.326931 | 0.08917257 | 9.337784 | 0.08927184 | 9.358921 | 0.08946514 | -3.82802 | -0.03903214 | -3.840378 | -0.03916065 | -3.842396 | -0.03918163 | -3.833943 | -0.03909373 | -3.778318 | -0.03851547 | -3.716056 | -0.03786861 | 1015.845 |  | 8.350258
31.5 | 4.295074 | 14374.43 | 8.590149 | 0.08241051 | -4.184799 | -0.04274884 | 8.568389 | 0.0822101 | -3.656495 | -0.0372502 | 10.105918 | 0.09627261 | 10.219749 | 0.09730591 | 10.297221 | 0.09800855 | 10.28914 | 0.09793528 | 10.265225 | 0.09771841 | 10.180056 | 0.09694571 | -4.486855 | -0.0459063 | -4.348781 | -0.04446175 | -4.408837 | -0.04508981 | -4.402309 | -0.04502152 | -4.428936 | -0.04530009 | -4.47147 | -0.04574524 | 1012.284 |  | 8.590149 |  |  |  | 31.5 | 4.173879 | 14534.62173 | 8.347759 | 0.08017586 | -3.523679 | -0.03587259 | 8.342721 | 0.08012936 | -3.471256 | -0.03532936 | 9.387458 | 0.08972605 | 9.292892 | 0.08886118 | 9.320531 | 0.08911403 | 9.454271 | 0.09033666 | 9.517077 | 0.09091031 | 9.74466 | 0.09298621 | -3.900903 | -0.03979027 | -3.878225 | -0.03955431 | -3.862666 | -0.03939245 | -3.972809 | -0.0405388 | -3.912041 | -0.03990617 | -3.953007 | -0.0403326 | 1031.225 |  | 8.347759 |  |  |  | 31.5 | 4.183998 | 14452.32065 | 8.367996 | 0.08036262 | -3.848429 | -0.03924438 | 8.348724 | 0.08018477 | -3.490058 | -0.03552416 | 9.250658 | 0.08847467 | 9.292949 | 0.0888617 | 9.322635 | 0.08913328 | 9.313994 | 0.08905423 | 9.32585 | 0.08916269 | 9.361844 | 0.08949187 | -3.815374 | -0.03890065 | -3.874179 | -0.03951222 | -3.88554 | -0.03963041 | -3.866609 | -0.03943347 | -3.82044 | -0.03895332 | -3.746541 | -0.03818528 | 1015.901 |  | 8.367996
31.55 | 4.301928 | 14373.73 | 8.603857 | 0.08253674 | -4.199829 | -0.04290572 | 8.581548 | 0.0823313 | -3.666261 | -0.03735158 | 10.131963 | 0.09650912 | 10.259491 | 0.09766641 | 10.354283 | 0.09852576 | 10.338943 | 0.09838674 | 10.313313 | 0.09815443 | 10.243886 | 0.09752487 | -4.528595 | -0.04634341 | -4.370031 | -0.04468393 | -4.43096 | -0.04532127 | -4.419792 | -0.04520442 | -4.458696 | -0.04561153 | -4.520451 | -0.04625811 | 1012.235 |  | 8.603857 |  |  |  | 31.55 | 4.18204 | 14534.62173 | 8.364079 | 0.08032647 | -3.532269 | -0.03596163 | 8.358999 | 0.08027959 | -3.478183 | -0.03540112 | 9.329609 | 0.08919707 | 9.318971 | 0.08909976 | 9.343026 | 0.08931978 | 9.474717 | 0.09052344 | 9.532038 | 0.0910469 | 9.740376 | 0.09294717 | -3.888293 | -0.03965906 | -3.891185 | -0.03968915 | -3.87948 | -0.03956737 | -3.989702 | -0.04071473 | -3.916092 | -0.03994833 | -3.970594 | -0.04051573 | 1031.225 |  | 8.364079 |  |  |  | 31.55 | 4.192152 | 14451.32065 | 8.384304 | 0.0805131 | -3.854325 | -0.0393057 | 8.365013 | 0.08033509 | -3.496145 | -0.03558723 | 9.375548 | 0.08961717 | 9.342908 | 0.0893187 | 9.37353 | 0.08959872 | 9.361618 | 0.0894898 | 9.369478 | 0.08956167 | 9.420023 | 0.09002371 | -3.841638 | -0.03917375 | -3.887365 | -0.0396494 | -3.899869 | -0.03977951 | -3.88505 | -0.03962531 | -3.840453 | -0.03916143 | -3.780939 | -0.03854271 | 1015.831 |  | 8.384304
31.6 | 4.311785 | 14373.43 | 8.62357 | 0.08271823 | -4.215288 | -0.0430671 | 8.601148 | 0.08251179 | -3.6696 | -0.03738624 | 10.128225 | 0.09647518 | 10.296092 | 0.09799831 | 10.379715 | 0.09875619 | 10.371741 | 0.09868395 | 10.332045 | 0.09832422 | 10.285057 | 0.09789826 | -4.552636 | -0.04659525 | -4.382584 | -0.04481521 | -4.444021 | -0.04545794 | -4.431806 | -0.04533012 | -4.469019 | -0.04571958 | -4.519948 | -0.04625284 | 1012.213 |  | 8.62357 |  |  |  | 31.6 | 4.191235 | 14537.72173 | 8.38247 | 0.08049617 | -3.541997 | -0.03606247 | 8.377995 | 0.08045488 | -3.485362 | -0.0354755 | 9.446175 | 0.09026269 | 9.340701 | 0.08929852 | 9.371411 | 0.08957934 | 9.504154 | 0.0907923 | 9.59227 | 0.09159666 | 9.788482 | 0.09338544 | -3.875629 | -0.0395273 | -3.900505 | -0.03978612 | -3.897356 | -0.03975336 | -3.994672 | -0.0407665 | -3.924066 | -0.04003133 | -3.979582 | -0.04060933 | 1031.445 |  | 8.38247 |  |  |  | 31.6 | 4.200614 | 14452.12065 | 8.401228 | 0.08066923 | -3.855621 | -0.03931918 | 8.38237 | 0.08049525 | -3.504673 | -0.0356756 | 9.356919 | 0.08944683 | 9.382397 | 0.08967979 | 9.416604 | 0.08999247 | 9.416867 | 0.08999487 | 9.430484 | 0.09011931 | 9.47751 | 0.09054895 | -3.851786 | -0.03927929 | -3.891171 | -0.039689 | -3.897367 | -0.03975347 | -3.883307 | -0.03960718 | -3.842349 | -0.03918114 | -3.796976 | -0.03870939 | 1015.887 |  | 8.401228
31.65 | 4.323167 | 14370.33 | 8.646334 | 0.08292778 | -4.223069 | -0.04314833 | 8.623655 | 0.08271902 | -3.673762 | -0.03742944 | 10.231371 | 0.09741134 | 10.33915 | 0.09838862 | 10.420866 | 0.09912893 | 10.414539 | 0.09907163 | 10.389256 | 0.09884262 | 10.358686 | 0.09856566 | -4.543993 | -0.0465047 | -4.394459 | -0.04493941 | -4.460548 | -0.04563091 | -4.457553 | -0.04559957 | -4.483056 | -0.04586653 | -4.548237 | -0.04654917 | 1011.995 |  | 8.646334 |  |  |  | 31.65 | 4.20023 | 14535.22173 | 8.400461 | 0.08066216 | -3.547041 | -0.03611477 | 8.395822 | 0.08061936 | -3.493427 | -0.03555907 | 9.436576 | 0.09017498 | 9.360461 | 0.08947922 | 9.384825 | 0.08970198 | 9.522889 | 0.09096337 | 9.592891 | 0.09160232 | 9.799004 | 0.09348127 | -3.949458 | -0.04029565 | -3.915113 | -0.03993815 | -3.905313 | -0.03983616 | -4.009301 | -0.04091888 | -3.932365 | -0.04011771 | -3.985673 | -0.04067277 | 1031.268 |  | 8.400461 |  |  |  | 31.65 | 4.212969 | 14451.12065 | 8.425939 | 0.08089716 | -3.870421 | -0.03947312 | 8.406893 | 0.08072149 | -3.507451 | -0.03570439 | 9.348666 | 0.08937136 | 9.402881 | 0.08986704 | 9.437955 | 0.09018758 | 9.419847 | 0.0900221 | 9.43479 | 0.09015866 | 9.467184 | 0.09045463 | -3.838826 | -0.03914451 | -3.89967 | -0.03977744 | -3.906262 | -0.03984603 | -3.891143 | -0.03968871 | -3.846621 | -0.03922557 | -3.802106 | -0.03876272 | 1015.817 |  | 8.425939
31.7 | 4.33116 | 14368.63 | 8.66232 | 0.08307491 | -4.234477 | -0.04326745 | 8.640159 | 0.08287094 | -3.67736 | -0.0374668 | 10.26811 | 0.09774458 | 10.386726 | 0.09881971 | 10.47955 | 0.09966025 | 10.466144 | 0.0995389 | 10.429102 | 0.09920352 | 10.399618 | 0.09893649 | -4.585765 | -0.0469424 | -4.418648 | -0.04519245 | -4.478401 | -0.0458178 | -4.469788 | -0.04572763 | -4.513269 | -0.04618289 | -4.571762 | -0.04679566 | 1011.875 |  | 8.66232 |  |  |  | 31.7 | 4.209769 | 14534.62173 | 8.419538 | 0.08083813 | -3.558004 | -0.03622844 | 8.415125 | 0.08079742 | -3.499673 | -0.03562379 | 9.546312 | 0.09117721 | 9.400541 | 0.08984565 | 9.431921 | 0.09013244 | 9.572566 | 0.09141685 | 9.646435 | 0.09209078 | 9.84702 | 0.09391848 | -3.945214 | -0.04025147 | -3.923011 | -0.04002035 | -3.914493 | -0.03993169 | -4.014962 | -0.04097786 | -3.936906 | -0.04016498 | -4.004278 | -0.04086656 | 1031.225 |  | 8.419538 |  |  |  | 31.7 | 4.223219 | 14449.82065 | 8.446438 | 0.08108621 | -3.877333 | -0.03954503 | 8.426532 | 0.08090263 | -3.509545 | -0.03572609 | 9.384529 | 0.08969928 | 9.442999 | 0.09023367 | 9.473615 | 0.09051338 | 9.465351 | 0.09043788 | 9.48266 | 0.09059599 | 9.528268 | 0.09101249 | -3.84968 | -0.03925739 | -3.900297 | -0.03978396 | -3.898081 | -0.0397609 | -3.893524 | -0.03971348 | -3.83626 | -0.03911782 | -3.773896 | -0.03846951 | 1015.725 |  | 8.446438
31.75 | 4.339635 | 14367.03 | 8.67927 | 0.08323088 | -4.242808 | -0.04335445 | 8.655827 | 0.08301515 | -3.680155 | -0.03749581 | 10.299913 | 0.09803295 | 10.4308 | 0.09921889 | 10.5272 | 0.1000915 | 10.513917 | 0.09997127 | 10.486536 | 0.09972348 | 10.396814 | 0.09891109 | -4.572684 | -0.04680532 | -4.425764 | -0.0452669 | -4.48918 | -0.04593065 | -4.479421 | -0.04582847 | -4.518942 | -0.0462423 | -4.59607 | -0.04705041 | 1011.763 |  | 8.67927 |  |  |  | 31.75 | 4.217581 | 14531.42173 | 8.435161 | 0.08098221 | -3.566776 | -0.0363194 | 8.430539 | 0.08093959 | -3.511146 | -0.03574269 | 9.637589 | 0.0920101 | 9.437072 | 0.09017951 | 9.472531 | 0.09050347 | 9.600603 | 0.09167269 | 9.669848 | 0.09230428 | 9.843962 | 0.09389065 | -3.933304 | -0.04012749 | -3.94526 | -0.04025195 | -3.931496 | -0.04010867 | -4.037794 | -0.04121576 | -3.959901 | -0.04040438 | -3.999541 | -0.04081721 | 1030.998 |  | 8.435161 |  |  |  | 31.75 | 4.231634 | 14446.42065 | 8.463268 | 0.08124139 | -3.884821 | -0.03962293 | 8.443647 | 0.08106047 | -3.516561 | -0.03579881 | 9.439411 | 0.09020089 | 9.478132 | 0.09055464 | 9.504551 | 0.09079592 | 9.495752 | 0.09071557 | 9.522868 | 0.09096318 | 9.575734 | 0.09144576 | -3.816508 | -0.03891244 | -3.909551 | -0.03988026 | -3.915055 | -0.03993754 | -3.903072 | -0.03981284 | -3.853405 | -0.03929613 | -3.775756 | -0.03848884 | 1015.486 |  | 8.463268
31.8 | 4.347319 | 14368.43 | 8.694638 | 0.08337228 | -4.262139 | -0.04355634 | 8.671298 | 0.08315753 | -3.691745 | -0.03761615 | 10.337431 | 0.09837304 | 10.467019 | 0.09954682 | 10.557474 | 0.1003653 | 10.559632 | 0.1003848 | 10.518534 | 0.100013 | 10.444517 | 0.0993431 | -4.572655 | -0.04680501 | -4.449994 | -0.04552045 | -4.513541 | -0.04618574 | -4.502439 | -0.04606948 | -4.556921 | -0.04664015 | -4.59509 | -0.04704014 | 1011.861 |  | 8.694638 |  |  |  | 31.8 | 4.229036 | 14530.92173 | 8.458073 | 0.08119349 | -3.570165 | -0.03635454 | 8.453394 | 0.08115035 | -3.512806 | -0.03575989 | 9.719445 | 0.09275642 | 9.486375 | 0.09062993 | 9.519122 | 0.09092898 | 9.641349 | 0.09204439 | 9.7054 | 0.09262841 | 9.887931 | 0.09429085 | -3.931602 | -0.04010977 | -3.943923 | -0.04023803 | -3.931392 | -0.04010758 | -4.033008 | -0.04116589 | -3.95903 | -0.04039531 | -4.004728 | -0.04087125 | 1030.963 |  | 8.458073 |  |  |  | 31.8 | 4.240342 | 14448.72065 | 8.480685 | 0.08140195 | -3.891935 | -0.03969695 | 8.460271 | 0.08121375 | -3.508975 | -0.03572019 | 9.435905 | 0.09016885 | 9.512772 | 0.090871 | 9.531239 | 0.09103961 | 9.526171 | 0.09099334 | 9.539671 | 0.09111659 | 9.578537 | 0.09147134 | -3.889591 | -0.03967256 | -3.920758 | -0.0399969 | -3.928865 | -0.04008128 | -3.909234 | -0.03987696 | -3.85989 | -0.03936358 | -3.789559 | -0.0386323 | 1015.648 |  | 8.480685
31.85 | 4.359326 | 14365.03 | 8.718652 | 0.08359318 | -4.273321 | -0.04367315 | 8.695494 | 0.08338015 | -3.700598 | -0.03770808 | 10.439405 | 0.09929681 | 10.517788 | 0.1000063 | 10.604339 | 0.1007891 | 10.601021 | 0.1007591 | 10.568923 | 0.1004689 | 10.493642 | 0.09978779 | -4.604883 | -0.04714279 | -4.477308 | -0.04580635 | -4.536585 | -0.0464271 | -4.522134 | -0.04627573 | -4.57838 | -0.04686501 | -4.62528 | -0.04735663 | 1011.622 |  | 8.718652 |  |  |  | 31.85 | 4.238823 | 14531.72173 | 8.477646 | 0.08137394 | -3.582592 | -0.03648342 | 8.473156 | 0.08133255 | -3.5233 | -0.03586866 | 9.736335 | 0.09291035 | 9.519918 | 0.09093625 | 9.554357 | 0.09125065 | 9.666037 | 0.09226953 | 9.755988 | 0.09308942 | 9.905067 | 0.09444678 | -3.985189 | -0.04066773 | -3.961778 | -0.04042393 | -3.944329 | -0.04024226 | -4.056989 | -0.04141581 | -3.990115 | -0.04071903 | -4.049148 | -0.04133408 | 1031.019 |  | 8.477646 |  |  |  | 31.85 | 4.249607 | 14445.92065 | 8.499215 | 0.08157275 | -3.9061 | -0.03984435 | 8.479041 | 0.0813868 | -3.521036 | -0.03584519 | 9.579312 | 0.09147841 | 9.549486 | 0.09120619 | 9.579772 | 0.09148261 | 9.573091 | 0.09142164 | 9.596506 | 0.09163531 | 9.63358 | 0.09197353 | -3.892548 | -0.03970333 | -3.944873 | -0.04024792 | -3.959841 | -0.04040376 | -3.94702 | -0.04027027 | -3.878479 | -0.03955695 | -3.805229 | -0.03879519 | 1015.451 |  | 8.499215
31.9 | 4.370334 | 14364.03 | 8.740668 | 0.08379567 | -4.288199 | -0.04382858 | 8.71687 | 0.08357679 | -3.706118 | -0.0377654 | 10.45802 | 0.09946535 | 10.572481 | 0.1005011 | 10.650616 | 0.1012074 | 10.654816 | 0.1012454 | 10.614707 | 0.1008829 | 10.524005 | 0.1000626 | -4.627445 | -0.04737933 | -4.486874 | -0.0459065 | -4.559722 | -0.0466695 | -4.554309 | -0.04661278 | -4.597922 | -0.04706983 | -4.658238 | -0.04770226 | 1011.551 |  | 8.740668 |  |  |  | 31.9 | 4.247084 | 14530.42173 | 8.494168 | 0.08152623 | -3.581575 | -0.03647287 | 8.489778 | 0.08148577 | -3.523554 | -0.03587129 | 9.724636 | 0.09280373 | 9.54257 | 0.09114305 | 9.572887 | 0.09141978 | 9.706749 | 0.0926407 | 9.789504 | 0.09339475 | 9.946551 | 0.09482416 | -3.988293 | -0.04070005 | -3.973705 | -0.04054813 | -3.966785 | -0.04047606 | -4.062171 | -0.04146982 | -3.986929 | -0.04068585 | -4.024848 | -0.04108086 | 1030.927 |  | 8.494168 |  |  |  | 31.9 | 4.259044 | 14446.32065 | 8.518089 | 0.08174669 | -3.921007 | -0.03999949 | 8.498437 | 0.08156558 | -3.533451 | -0.03597388 | 9.587709 | 0.09155504 | 9.589837 | 0.09157446 | 9.613828 | 0.09179335 | 9.612121 | 0.09177778 | 9.613567 | 0.09179097 | 9.657409 | 0.09219086 | -3.961301 | -0.04041896 | -3.953256 | -0.0403352 | -3.962525 | -0.04043171 | -3.952289 | -0.04032513 | -3.892559 | -0.03970344 | -3.820162 | -0.03895043 | 1015.479 |  | 8.518089
31.95 | 4.382051 | 14363.73 | 8.764103 | 0.08401116 | -4.294774 | -0.04389728 | 8.740135 | 0.08379077 | -3.713178 | -0.03783872 | 10.518891 | 0.1000163 | 10.635931 | 0.1010747 | 10.714709 | 0.1017865 | 10.721484 | 0.1018477 | 10.675373 | 0.1014312 | 10.595585 | 0.10071 | -4.65561 | -0.04767469 | -4.505466 | -0.04610118 | -4.571923 | -0.04679734 | -4.564975 | -0.04672454 | -4.604252 | -0.04713618 | -4.668976 | -0.04781489 | 1011.53 |  | 8.764103 |  |  |  | 31.95 | 4.255171 | 14529.22173 | 8.510341 | 0.08167529 | -3.583578 | -0.03649365 | 8.504872 | 0.08162489 | -3.531746 | -0.03595621 | 9.707481 | 0.09264737 | 9.558229 | 0.09128599 | 9.586701 | 0.09154584 | 9.698536 | 0.09256584 | 9.770222 | 0.0932191 | 9.979092 | 0.09512009 | -4.013196 | -0.04095946 | -3.975227 | -0.04056398 | -3.968248 | -0.0404913 | -4.070448 | -0.0415561 | -3.998869 | -0.04081021 | -4.029033 | -0.04112447 | 1030.842 |  | 8.510341 |  |  |  | 31.95 | 4.268425 | 14446.22065 | 8.53685 | 0.08191956 | -3.937904 | -0.04017537 | 8.516129 | 0.08172863 | -3.544453 | -0.03608794 | 9.621257 | 0.09186112 | 9.600205 | 0.09166906 | 9.629387 | 0.09193528 | 9.627187 | 0.09191521 | 9.627344 | 0.09191665 | 9.674872 | 0.09235009 | -3.98578 | -0.04067388 | -3.9712 | -0.04052204 | -3.979799 | -0.04061159 | -3.970474 | -0.04051448 | -3.916441 | -0.03995197 | -3.85911 | -0.03935547 | 1015.472 |  | 8.53685
32 | 4.391413 | 14362.23 | 8.782827 | 0.0841833 | -4.314512 | -0.04410354 | 8.759244 | 0.08396648 | -3.723868 | -0.03794975 | 10.563504 | 0.1004199 | 10.689334 | 0.1015573 | 10.775514 | 0.1023356 | 10.778136 | 0.1023592 | 10.724154 | 0.1018718 | 10.660545 | 0.1012972 | -4.669213 | -0.04781737 | -4.525882 | -0.04631499 | -4.591231 | -0.04699969 | -4.577008 | -0.04685063 | -4.620721 | -0.04730883 | -4.670386 | -0.04782968 | 1011.425 |  | 8.782827 |  |  |  | 32 | 4.262695 | 14529.42173 | 8.525391 | 0.08181398 | -3.60402 | -0.03670569 | 8.520395 | 0.08176794 | -3.544379 | -0.03608717 | 9.744428 | 0.09298409 | 9.597879 | 0.09164784 | 9.619673 | 0.09184667 | 9.737166 | 0.09291792 | 9.821407 | 0.09368529 | 9.978837 | 0.09511777 | -3.962958 | -0.04043621 | -3.99094 | -0.04072762 | -3.98711 | -0.04068773 | -4.092569 | -0.04178672 | -4.026304 | -0.04109603 | -4.07339 | -0.04158677 | 1030.856 |  | 8.525391 |  |  |  | 32 | 4.276422 | 14444.92065 | 8.552844 | 0.08206691 | -3.954185 | -0.04034487 | 8.531616 | 0.08187134 | -3.5563 | -0.03621077 | 9.634046 | 0.09197778 | 9.626264 | 0.09190679 | 9.656585 | 0.09218334 | 9.654552 | 0.0921648 | 9.674382 | 0.09234563 | 9.712734 | 0.09269525 | -3.942253 | -0.04022064 | -3.991359 | -0.04073199 | -4.006169 | -0.04088626 | -4.000101 | -0.04082305 | -3.944115 | -0.04024003 | -3.86844 | -0.03945252 | 1015.381 |  | 8.552844
32.05 | 4.399181 | 14360.03 | 8.798361 | 0.08432608 | -4.335938 | -0.04432749 | 8.774792 | 0.08410943 | -3.735169 | -0.03806714 | 10.658245 | 0.1012764 | 10.737368 | 0.1019912 | 10.814513 | 0.1026876 | 10.821496 | 0.1027506 | 10.764715 | 0.1022381 | 10.715785 | 0.1017962 | -4.752505 | -0.04869147 | -4.558046 | -0.04665193 | -4.62063 | -0.04730788 | -4.60692 | -0.04716415 | -4.648169 | -0.04759665 | -4.701788 | -0.04815914 | 1011.27 |  | 8.798361 |  |  |  | 32.05 | 4.268891 | 14528.82173 | 8.537782 | 0.08192815 | -3.604269 | -0.03670827 | 8.532884 | 0.08188302 | -3.54662 | -0.0361104 | 9.694743 | 0.09253126 | 9.634422 | 0.09198121 | 9.658903 | 0.09220448 | 9.785625 | 0.09335941 | 9.843772 | 0.09388892 | 10.047634 | 0.09574312 | -3.973366 | -0.0405446 | -4.001884 | -0.04084162 | -3.99132 | -0.04073158 | -4.095667 | -0.04181902 | -4.032347 | -0.041159 | -4.059729 | -0.04144437 | 1030.814 |  | 8.537782 |  |  |  | 32.05 | 4.284322 | 14443.22065 | 8.568644 | 0.08221245 | -3.970976 | -0.04051971 | 8.547102 | 0.08201401 | -3.562227 | -0.03627223 | 9.639022 | 0.09202317 | 9.660095 | 0.09221535 | 9.691971 | 0.09250599 | 9.698813 | 0.09256836 | 9.699711 | 0.09257655 | 9.733033 | 0.09288026 | -3.939309 | -0.04019 | -4.003079 | -0.04085407 | -4.01141 | -0.04094086 | -4.008423 | -0.04090974 | -3.946328 | -0.04026307 | -3.884479 | -0.03961937 | 1015.261 |  | 8.568644
32.1 | 4.407929 | 14359.03 | 8.815859 | 0.0844869 | -4.353734 | -0.04451353 | 8.79199 | 0.08426752 | -3.746801 | -0.03818798 | 10.63278 | 0.1010462 | 10.765014 | 0.1022408 | 10.859609 | 0.1030944 | 10.863335 | 0.103128 | 10.80901 | 0.1026379 | 10.752452 | 0.1021274 | -4.766187 | -0.04883513 | -4.576893 | -0.04684943 | -4.645725 | -0.04757102 | -4.637881 | -0.04748876 | -4.683267 | -0.04796481 | -4.743138 | -0.04859313 | 1011.199 |  | 8.815859 |  |  |  | 32.1 | 4.278456 | 14529.12173 | 8.556913 | 0.08210439 | -3.602836 | -0.0366934 | 8.552213 | 0.0820611 | -3.549824 | -0.03614362 | 9.659819 | 0.09221283 | 9.657297 | 0.09218983 | 9.681178 | 0.09240759 | 9.81415 | 0.09361921 | 9.883098 | 0.09424687 | 10.069672 | 0.09594336 | -3.971415 | -0.04052428 | -3.999979 | -0.04082178 | -3.999813 | -0.04082005 | -4.106508 | -0.04193207 | -4.029955 | -0.04113407 | -4.061843 | -0.0414664 | 1030.835 |  | 8.556913 |  |  |  | 32.1 | 4.292885 | 14441.52065 | 8.585769 | 0.08237017 | -3.980599 | -0.04061992 | 8.564515 | 0.08217442 | -3.567151 | -0.03632329 | 9.623826 | 0.09188456 | 9.695359 | 0.09253687 | 9.72599 | 0.09281607 | 9.722135 | 0.09278094 | 9.73098 | 0.09286155 | 9.794987 | 0.09344469 | -3.95899 | -0.0403949 | -4.019627 | -0.04102646 | -4.027835 | -0.04111198 | -4.024783 | -0.04108018 | -3.978265 | -0.04059561 | -3.912076 | -0.03990654 | 1015.142 |  | 8.585769
32.15 | 4.417944 | 14356.53 | 8.835889 | 0.08467096 | -4.375858 | -0.04474487 | 8.812106 | 0.08445241 | -3.758614 | -0.03831071 | 10.717702 | 0.1018136 | 10.812428 | 0.1026687 | 10.916928 | 0.1036113 | 10.935656 | 0.1037802 | 10.880631 | 0.103284 | 10.801113 | 0.1025666 | -4.763675 | -0.04880875 | -4.608431 | -0.04717999 | -4.672975 | -0.04785684 | -4.661591 | -0.04773742 | -4.697326 | -0.04811232 | -4.759394 | -0.0487638 | 1011.023 |  | 8.835889 |  |  |  | 32.15 | 4.288338 | 14525.42173 | 8.576676 | 0.08228643 | -3.623683 | -0.03690969 | 8.572666 | 0.0822495 | -3.567227 | -0.03632407 | 9.788761 | 0.09338798 | 9.696691 | 0.09254902 | 9.716179 | 0.09272665 | 9.853201 | 0.09397475 | 9.915986 | 0.09454612 | 10.153309 | 0.09670293 | -3.974591 | -0.04055735 | -4.035707 | -0.04119401 | -4.027214 | -0.04110551 | -4.127615 | -0.0421522 | -4.05176 | -0.04136131 | -4.110911 | -0.04197799 | 1030.572 |  | 8.576676 |  |  |  | 32.15 | 4.301565 | 14442.42065 | 8.60313 | 0.08253004 | -3.991087 | -0.04072916 | 8.581604 | 0.08233181 | -3.573563 | -0.03638978 | 9.646104 | 0.09208776 | 9.736876 | 0.09291528 | 9.768179 | 0.09320049 | 9.760171 | 0.09312754 | 9.775433 | 0.09326657 | 9.850479 | 0.09394997 | -3.927413 | -0.04006617 | -4.024994 | -0.04108238 | -4.03058 | -0.04114059 | -4.024375 | -0.04107593 | -3.961206 | -0.04041797 | -3.904884 | -0.03983169 | 1015.205 |  | 8.60313
32.2 | 4.428657 | 14355.33 | 8.857314 | 0.08486779 | -4.386617 | -0.04485739 | 8.832381 | 0.08463872 | -3.764425 | -0.03837109 | 10.77967 | 0.1023731 | 10.852058 | 0.1030263 | 10.954685 | 0.1039517 | 10.950989 | 0.1039184 | 10.923174 | 0.1036676 | 10.827411 | 0.1028039 | -4.768806 | -0.04886263 | -4.626877 | -0.04737338 | -4.687958 | -0.04801402 | -4.675302 | -0.04788125 | -4.729117 | -0.04844595 | -4.794929 | -0.04913698 | 1010.939 |  | 8.857314 |  |  |  | 32.2 | 4.296204 | 14526.12173 | 8.592408 | 0.08243131 | -3.633046 | -0.03700684 | 8.588307 | 0.08239355 | -3.577476 | -0.03643036 | 9.840323 | 0.09385752 | 9.728429 | 0.0928383 | 9.749903 | 0.09303398 | 9.895797 | 0.09436243 | 9.969008 | 0.09502839 | 10.176889 | 0.09691697 | -3.987182 | -0.04068848 | -4.043655 | -0.04127684 | -4.040066 | -0.04123944 | -4.150778 | -0.04239383 | -4.09056 | -0.04176577 | -4.116192 | -0.04203306 | 1030.622 |  | 8.592408 |  |  |  | 32.2 | 4.310173 | 14443.12065 | 8.620345 | 0.08268854 | -4.009031 | -0.04091607 | 8.598301 | 0.08248558 | -3.583984 | -0.03649786 | 9.656476 | 0.09218235 | 9.764784 | 0.09316956 | 9.797731 | 0.09346968 | 9.785464 | 0.09335795 | 9.809376 | 0.09357573 | 9.839241 | 0.09384767 | -3.997386 | -0.04079477 | -4.043866 | -0.04127904 | -4.047366 | -0.04131551 | -4.036205 | -0.0411992 | -3.982604 | -0.0406408 | -3.918123 | -0.03996947 | 1015.254 |  | 8.620345
32.25 | 4.438067 | 14354.73 | 8.876135 | 0.08504067 | -4.398314 | -0.04497973 | 8.851721 | 0.08481641 | -3.772614 | -0.03845619 | 10.852498 | 0.1030303 | 10.915437 | 0.1035979 | 11.013636 | 0.1044829 | 11.010374 | 0.1044535 | 10.982867 | 0.1042057 | 10.900881 | 0.1034667 | -4.770686 | -0.04888237 | -4.650687 | -0.04762306 | -4.718137 | -0.04833071 | -4.706817 | -0.04821191 | -4.756426 | -0.04873264 | -4.776225 | -0.04894054 | 1010.896 |  | 8.876135 |  |  |  | 32.25 | 4.304777 | 14524.02173 | 8.609554 | 0.08258919 | -3.641267 | -0.03709216 | 8.605861 | 0.08255519 | -3.583236 | -0.0364901 | 9.802075 | 0.09350924 | 9.754061 | 0.09307187 | 9.777207 | 0.09328274 | 9.913665 | 0.09452501 | 10.001837 | 0.09532688 | 10.198534 | 0.09711341 | -4.034337 | -0.04117974 | -4.064866 | -0.04149791 | -4.063241 | -0.04148097 | -4.160086 | -0.04249095 | -4.109343 | -0.04196163 | -4.146545 | -0.04234967 | 1030.473 |  | 8.609554 |  |  |  | 32.25 | 4.318908 | 14439.42065 | 8.637815 | 0.08284937 | -4.02713 | -0.04110464 | 8.615767 | 0.0826464 | -3.595801 | -0.03662043 | 9.771027 | 0.09322644 | 9.801059 | 0.09349999 | 9.837605 | 0.09383277 | 9.839176 | 0.09384707 | 9.852156 | 0.09396524 | 9.891073 | 0.09431944 | -4.04139 | -0.04125323 | -4.066416 | -0.04151407 | -4.06823 | -0.04153298 | -4.064654 | -0.0414957 | -3.997196 | -0.04079279 | -3.921794 | -0.04000768 | 1014.994 |  | 8.637815
32.3 | 4.447927 | 14352.73 | 8.895855 | 0.08522178 | -4.411292 | -0.04511549 | 8.870302 | 0.0849871 | -3.77698 | -0.03850156 | 10.933629 | 0.1037619 | 10.966254 | 0.104056 | 11.067455 | 0.1049675 | 11.058915 | 0.1048906 | 11.039934 | 0.1047197 | 10.951974 | 0.1039273 | -4.867045 | -0.04989475 | -4.656487 | -0.04768389 | -4.723929 | -0.0483915 | -4.720956 | -0.04836029 | -4.759414 | -0.04876401 | -4.844928 | -0.04966229 | 1010.756 |  | 8.895855 |  |  |  | 32.3 | 4.31455 | 14524.12173 | 8.6291 | 0.08276914 | -3.649616 | -0.03717881 | 8.624806 | 0.08272961 | -3.591208 | -0.03657279 | 9.946388 | 0.09482268 | 9.785179 | 0.09335535 | 9.824566 | 0.09371405 | 9.959504 | 0.09494197 | 10.045535 | 0.09572405 | 10.254412 | 0.09762035 | -4.027609 | -0.04110963 | -4.078061 | -0.04163546 | -4.075112 | -0.04160472 | -4.168511 | -0.04257886 | -4.103119 | -0.04189673 | -4.14347 | -0.04231759 | 1030.48 |  | 8.6291 |  |  |  | 32.3 | 4.328472 | 14439.72065 | 8.656945 | 0.08302544 | -4.044626 | -0.04128696 | 8.634778 | 0.08282141 | -3.605622 | -0.03672231 | 9.865774 | 0.0940892 | 9.840226 | 0.09385663 | 9.881488 | 0.09423222 | 9.872181 | 0.09414751 | 9.894551 | 0.09435109 | 9.917363 | 0.09455865 | -4.112101 | -0.0419904 | -4.076763 | -0.04162193 | -4.086679 | -0.04172531 | -4.083838 | -0.04169569 | -4.022936 | -0.04106094 | -3.944648 | -0.04024558 | 1015.015 |  | 8.656945
32.35 | 4.455384 | 14352.03 | 8.910768 | 0.08535872 | -4.427807 | -0.04528828 | 8.885553 | 0.08512717 | -3.785793 | -0.03859316 | 10.968414 | 0.1040754 | 11.018284 | 0.1045247 | 11.113518 | 0.1053822 | 11.118435 | 0.1054264 | 11.068924 | 0.1049808 | 10.971351 | 0.1041019 | -4.894233 | -0.05018058 | -4.688445 | -0.04801913 | -4.754714 | -0.04871466 | -4.752218 | -0.04868846 | -4.794016 | -0.04912739 | -4.854611 | -0.04976405 | 1010.706 |  | 8.910768 |  |  |  | 32.35 | 4.324802 | 14523.02173 | 8.649604 | 0.08295788 | -3.641043 | -0.03708983 | 8.644959 | 0.08291512 | -3.584145 | -0.03649953 | 9.996266 | 0.09527623 | 9.817735 | 0.09365185 | 9.844648 | 0.09389689 | 9.973275 | 0.0950672 | 10.048572 | 0.09575165 | 10.270617 | 0.09776731 | -4.031972 | -0.04115509 | -4.081578 | -0.04167213 | -4.07488 | -0.0416023 | -4.179547 | -0.04269403 | -4.100015 | -0.04186436 | -4.138902 | -0.04226994 | 1030.402 |  | 8.649604 |  |  |  | 32.35 | 4.338675 | 14437.72065 | 8.67735 | 0.08321321 | -4.046668 | -0.04130824 | 8.654241 | 0.08300055 | -3.608979 | -0.03675713 | 9.898773 | 0.09438951 | 9.872155 | 0.09414728 | 9.918724 | 0.09457103 | 9.91427 | 0.09453051 | 9.932362 | 0.0946951 | 9.948279 | 0.09483988 | -4.044398 | -0.04128458 | -4.078752 | -0.04164266 | -4.087535 | -0.04173423 | -4.069811 | -0.04154946 | -4.018895 | -0.04101884 | -3.927728 | -0.04006944 | 1014.875 |  | 8.67735
32.4 | 4.465093 | 14350.33 | 8.930186 | 0.085537 | -4.440333 | -0.04541935 | 8.904839 | 0.08530428 | -3.791589 | -0.0386534 | 11.044628 | 0.104762 | 11.080866 | 0.1050883 | 11.181386 | 0.1059928 | 11.191347 | 0.1060824 | 11.129318 | 0.1055244 | 11.070458 | 0.1049946 | -4.903759 | -0.05028074 | -4.697548 | -0.04811465 | -4.769562 | -0.04887057 | -4.760612 | -0.04877659 | -4.794272 | -0.04913008 | -4.859353 | -0.04981389 | 1010.587 |  | 8.930186 |  |  |  | 32.4 | 4.334613 | 14521.42173 | 8.669226 | 0.08313846 | -3.645252 | -0.03713351 | 8.665 | 0.08309957 | -3.590288 | -0.03656324 | 9.977434 | 0.09510501 | 9.852153 | 0.09396521 | 9.895955 | 0.09436387 | 10.01811 | 0.0954748 | 10.103293 | 0.09624877 | 10.315548 | 0.09817469 | -4.03631 | -0.0412003 | -4.092227 | -0.04178315 | -4.089923 | -0.04175913 | -4.182793 | -0.0427279 | -4.12065 | -0.04207956 | -4.19307 | -0.04283517 | 1030.288 |  | 8.669226 |  |  |  | 32.4 | 4.348007 | 14439.22065 | 8.696015 | 0.08338495 | -4.064268 | -0.04149168 | 8.673169 | 0.08317474 | -3.614888 | -0.03681844 | 9.959824 | 0.09494488 | 9.917439 | 0.09455934 | 9.944532 | 0.0948058 | 9.950707 | 0.09486196 | 9.954676 | 0.09489806 | 9.970037 | 0.09503775 | -4.030161 | -0.04113622 | -4.093786 | -0.04179941 | -4.107108 | -0.04193833 | -4.092425 | -0.04178522 | -4.032356 | -0.04115909 | -3.956862 | -0.04037274 | 1014.98 |  | 8.696015
32.45 | 4.475652 | 14347.93 | 8.951304 | 0.08573084 | -4.456058 | -0.04558392 | 8.925563 | 0.08549455 | -3.798595 | -0.03872622 | 11.078549 | 0.1050674 | 11.128643 | 0.1055183 | 11.21781 | 0.1063203 | 11.252991 | 0.1066366 | 11.180097 | 0.1059812 | 11.138188 | 0.1056042 | -4.913777 | -0.0503861 | -4.721839 | -0.04836956 | -4.790156 | -0.04908685 | -4.799038 | -0.04918014 | -4.827166 | -0.04947564 | -4.882339 | -0.05005552 | 1010.418 |  | 8.951304 |  |  |  | 32.45 | 4.344602 | 14522.52173 | 8.689203 | 0.08332227 | -3.659383 | -0.03728018 | 8.685279 | 0.08328617 | -3.605548 | -0.03672154 | 10.092007 | 0.09614626 | 9.890555 | 0.09431473 | 9.927902 | 0.09465453 | 10.055802 | 0.09581734 | 10.142378 | 0.09660369 | 10.340053 | 0.0983968 | -4.016304 | -0.04099184 | -4.11438 | -0.04201416 | -4.11127 | -0.04198173 | -4.201973 | -0.0429281 | -4.134936 | -0.04222857 | -4.169922 | -0.04259358 | 1030.367 |  | 8.689203 |  |  |  | 32.45 | 4.357232 | 14436.82065 | 8.714464 | 0.08355466 | -4.079814 | -0.04165374 | 8.691287 | 0.08334145 | -3.62699 | -0.036944 | 9.9692 | 0.09503014 | 9.943673 | 0.09479799 | 9.961621 | 0.09496122 | 9.976721 | 0.09509853 | 9.999922 | 0.09530947 | 10.041563 | 0.09568795 | -4.040057 | -0.04123934 | -4.113186 | -0.04200171 | -4.126048 | -0.04213586 | -4.121661 | -0.0420901 | -4.061594 | -0.0414638 | -3.992457 | -0.04074342 | 1014.812 |  | 8.714464
32.5 | 4.482119 | 14348.23 | 8.964237 | 0.08584954 | -4.470409 | -0.04573413 | 8.938484 | 0.08561317 | -3.808829 | -0.03883261 | 11.133139 | 0.1055587 | 11.180966 | 0.105989 | 11.268842 | 0.1067791 | 11.296823 | 0.1070305 | 11.236528 | 0.1064886 | 11.196844 | 0.1061318 | -4.917645 | -0.05042678 | -4.739486 | -0.04855479 | -4.805078 | -0.04924359 | -4.805231 | -0.04924519 | -4.839911 | -0.04960957 | -4.910884 | -0.05035567 | 1010.439 |  | 8.964237 |  |  |  | 32.5 | 4.356558 | 14520.42173 | 8.713116 | 0.08354226 | -3.669634 | -0.03738659 | 8.70892 | 0.08350367 | -3.612463 | -0.03679328 | 10.100731 | 0.0962255 | 9.941279 | 0.09477621 | 9.981281 | 0.09513999 | 10.096261 | 0.0961849 | 10.163088 | 0.0967917 | 10.373942 | 0.09870389 | -4.026018 | -0.04109305 | -4.10578 | -0.04192448 | -4.101301 | -0.04187777 | -4.191531 | -0.0428191 | -4.125713 | -0.04213236 | -4.178252 | -0.04268051 | 1030.218 |  | 8.713116 |  |  |  | 32.5 | 4.367047 | 14436.02065 | 8.734095 | 0.08373522 | -4.101331 | -0.04187808 | 8.711058 | 0.08352333 | -3.642038 | -0.03710016 | 9.975146 | 0.09508421 | 9.981411 | 0.09514117 | 9.997032 | 0.0952832 | 10.018515 | 0.09547848 | 10.032817 | 0.09560847 | 10.09954 | 0.09621468 | -4.04918 | -0.04133442 | -4.138034 | -0.04226088 | -4.151196 | -0.04239819 | -4.129581 | -0.04217271 | -4.085935 | -0.04171755 | -4.004516 | -0.04086904 | 1014.755 |  | 8.734095
32.55 | 4.491815 | 14347.13 | 8.983629 | 0.08602749 | -4.498818 | -0.04603156 | 8.957323 | 0.08578609 | -3.816046 | -0.03890764 | 11.190868 | 0.1060781 | 11.209932 | 0.1062495 | 11.316207 | 0.1072047 | 11.334087 | 0.1073653 | 11.290289 | 0.1069718 | 11.198439 | 0.1061462 | -4.944579 | -0.05071009 | -4.778085 | -0.04896007 | -4.843909 | -0.04965158 | -4.832439 | -0.04953105 | -4.885467 | -0.05008841 | -4.953817 | -0.05080728 | 1010.361 |  | 8.983629 |  |  |  | 32.55 | 4.366822 | 14521.02173 | 8.733645 | 0.08373108 | -3.660253 | -0.03728921 | 8.728762 | 0.08368617 | -3.612884 | -0.03679764 | 10.133137 | 0.09651978 | 9.96244 | 0.09496867 | 10.004023 | 0.09534675 | 10.107952 | 0.09629108 | 10.191389 | 0.09704857 | 10.392786 | 0.0988746 | -4.061404 | -0.04146182 | -4.131408 | -0.04219177 | -4.117976 | -0.04205167 | -4.211417 | -0.04302668 | -4.143786 | -0.04232089 | -4.196362 | -0.04286953 | 1030.26 |  | 8.733645 |  |  |  | 32.55 | 4.377093 | 14436.62065 | 8.754185 | 0.08391997 | -4.109612 | -0.04196444 | 8.731399 | 0.08371043 | -3.646034 | -0.03714163 | 9.976289 | 0.0950946 | 10.033408 | 0.09561384 | 10.057415 | 0.095832 | 10.056013 | 0.09581926 | 10.075756 | 0.09599863 | 10.134772 | 0.09653463 | -4.011068 | -0.04093729 | -4.149673 | -0.0423823 | -4.156311 | -0.04245156 | -4.140207 | -0.04228355 | -4.092771 | -0.04178883 | -4.022897 | -0.04106053 | 1014.797 |  | 8.754185
32.6 | 4.501747 | 14344.13 | 9.003493 | 0.08620974 | -4.495319 | -0.04599492 | 8.977468 | 0.08597096 | -3.817028 | -0.03891785 | 11.215765 | 0.106302 | 11.282867 | 0.1069051 | 11.398119 | 0.1079403 | 11.393091 | 0.1078951 | 11.337281 | 0.107394 | 11.245062 | 0.1065653 | -4.946391 | -0.05072915 | -4.780454 | -0.04898495 | -4.846353 | -0.04967726 | -4.847558 | -0.04968993 | -4.890188 | -0.05013805 | -4.948518 | -0.05075153 | 1010.15 |  | 9.003493 |  |  |  | 32.6 | 4.37275 | 14520.02173 | 8.7455 | 0.0838401 | -3.666661 | -0.03735573 | 8.741005 | 0.08379877 | -3.623039 | -0.03690301 | 10.17398 | 0.09689057 | 9.970253 | 0.09503972 | 10.010525 | 0.09540586 | 10.139639 | 0.09657882 | 10.222536 | 0.09733119 | 10.446451 | 0.09936061 | -4.074165 | -0.04159485 | -4.169907 | -0.04259343 | -4.165456 | -0.04254698 | -4.264254 | -0.04357844 | -4.194504 | -0.04285013 | -4.220272 | -0.04311913 | 1030.189 |  | 8.7455 |  |  |  | 32.6 | 4.386597 | 14436.02065 | 8.773193 | 0.08409473 | -4.119632 | -0.04206894 | 8.749781 | 0.08387947 | -3.650059 | -0.0371834 | 9.98839 | 0.09520463 | 10.055042 | 0.09581044 | 10.096143 | 0.09618383 | 10.095732 | 0.09618009 | 10.118402 | 0.09638598 | 10.194788 | 0.09707941 | -4.098919 | -0.04185293 | -4.151994 | -0.04240652 | -4.16561 | -0.04254859 | -4.163385 | -0.04252537 | -4.111548 | -0.04198463 | -4.042849 | -0.04126844 | 1014.755 |  | 8.773193
32.65 | 4.511684 | 14343.53 | 9.023369 | 0.08639207 | -4.508124 | -0.04612901 | 8.996668 | 0.08614713 | -3.821891 | -0.03896841 | 11.278436 | 0.1068653 | 11.339941 | 0.1074179 | 11.462896 | 0.1085216 | 11.439045 | 0.1083076 | 11.419032 | 0.108128 | 11.349822 | 0.1075066 | -4.967672 | -0.05095306 | -4.799646 | -0.04918653 | -4.861139 | -0.04983267 | -4.863605 | -0.04985859 | -4.906187 | -0.05030628 | -4.955897 | -0.05082916 | 1010.108 |  | 9.023369 |  |  |  | 32.65 | 4.378998 | 14518.92173 | 8.757995 | 0.083955 | -3.698098 | -0.03768212 | 8.753948 | 0.08391779 | -3.631648 | -0.03699234 | 10.080105 | 0.09603814 | 9.993161 | 0.09524801 | 10.033792 | 0.09561733 | 10.163361 | 0.09679418 | 10.254998 | 0.09762566 | 10.461583 | 0.09949761 | -4.150058 | -0.04238632 | -4.180938 | -0.04270854 | -4.179352 | -0.04269199 | -4.276006 | -0.0437012 | -4.215697 | -0.04307137 | -4.262228 | -0.04355727 | 1030.111 |  | 8.757995 |  |  |  | 32.65 | 4.395567 | 14435.82065 | 8.791134 | 0.08425966 | -4.143637 | -0.04231933 | 8.767006 | 0.08403785 | -3.661704 | -0.03730427 | 10.049774 | 0.09576257 | 10.0971 | 0.09619252 | 10.139791 | 0.0965802 | 10.128093 | 0.09647398 | 10.141142 | 0.09659247 | 10.199508 | 0.09712225 | -4.091228 | -0.04177274 | -4.181245 | -0.04271175 | -4.194168 | -0.04284663 | -4.190469 | -0.04280802 | -4.136854 | -0.04224857 | -4.045686 | -0.041298 | 1014.741 |  | 8.791134
32.7 | 4.522521 | 14340.03 | 9.045042 | 0.08659084 | -4.526164 | -0.04631794 | 9.017984 | 0.08634267 | -3.830148 | -0.03905427 | 11.339283 | 0.107412 | 11.396084 | 0.107922 | 11.5259 | 0.1090867 | 11.505045 | 0.1088997 | 11.467927 | 0.1085667 | 11.413089 | 0.1080746 | -5.019236 | -0.0514958 | -4.827461 | -0.04947874 | -4.895814 | -0.0501972 | -4.897888 | -0.05021901 | -4.932517 | -0.0505832 | -4.99102 | -0.05119877 | 1009.861 |  | 9.045042 |  |  |  | 32.7 | 4.387489 | 14518.02173 | 8.774979 | 0.08411115 | -3.702395 | -0.03772674 | 8.771272 | 0.08407707 | -3.636614 | -0.03704387 | 10.136803 | 0.09655307 | 10.059648 | 0.09585229 | 10.103838 | 0.09625372 | 10.244573 | 0.0975311 | 10.330766 | 0.09831263 | 10.532822 | 0.1001423 | -4.082345 | -0.04168012 | -4.173019 | -0.0426259 | -4.169539 | -0.04258959 | -4.258464 | -0.04351796 | -4.202358 | -0.04293212 | -4.241713 | -0.04334301 | 1030.047 |  | 8.774979 |  |  |  | 32.7 | 4.404862 | 14433.02065 | 8.809724 | 0.08443052 | -4.14442 | -0.0423275 | 8.785464 | 0.08420754 | -3.655571 | -0.03724061 | 10.103942 | 0.09625466 | 10.133916 | 0.09652686 | 10.175445 | 0.09690386 | 10.172425 | 0.09687645 | 10.189429 | 0.09703078 | 10.221657 | 0.09732322 | -4.141824 | -0.04230042 | -4.179741 | -0.04269605 | -4.190151 | -0.0428047 | -4.187476 | -0.04277678 | -4.117366 | -0.0420453 | -4.032718 | -0.04116287 | 1014.544 |  | 8.809724
32.75 | 4.531686 | 14339.93 | 9.063371 | 0.08675891 | -4.540131 | -0.04646425 | 9.036668 | 0.08651404 | -3.840764 | -0.03916466 | 11.439988 | 0.108316 | 11.449782 | 0.1084039 | 11.568589 | 0.1094694 | 11.576695 | 0.109542 | 11.519283 | 0.1090273 | 11.473552 | 0.1086172 | -5.019666 | -0.05150033 | -4.851249 | -0.04972872 | -4.924875 | -0.05050282 | -4.926944 | -0.05052458 | -4.96549 | -0.0509301 | -5.036239 | -0.05167483 | 1009.854 |  | 9.063371 |  |  |  | 32.75 | 4.396513 | 14517.32173 | 8.793025 | 0.08427704 | -3.693267 | -0.03763195 | 8.789473 | 0.08424439 | -3.634787 | -0.03702491 | 10.125969 | 0.0964547 | 10.104957 | 0.09626388 | 10.154083 | 0.09670995 | 10.289934 | 0.09794248 | 10.342838 | 0.09842204 | 10.583406 | 0.1005999 | -4.083939 | -0.04169674 | -4.158067 | -0.04246988 | -4.157809 | -0.04246719 | -4.252965 | -0.04346052 | -4.188315 | -0.04278554 | -4.236183 | -0.04328527 | 1029.998 |  | 8.793025 |  |  |  | 32.75 | 4.413714 | 14432.42065 | 8.827428 | 0.08459321 | -4.157463 | -0.04246358 | 8.802928 | 0.08436806 | -3.661963 | -0.03730696 | 10.207695 | 0.09719654 | 10.178119 | 0.09692813 | 10.217743 | 0.09728771 | 10.218362 | 0.09729332 | 10.230708 | 0.09740533 | 10.224897 | 0.09735261 | -4.162676 | -0.04251797 | -4.190693 | -0.04281036 | -4.207161 | -0.04298225 | -4.19243 | -0.04282849 | -4.145702 | -0.04234088 | -4.060151 | -0.04144876 | 1014.502 |  | 8.827428
32.8 | 4.541134 | 14336.53 | 9.082267 | 0.08693215 | -4.554583 | -0.04661565 | 9.05517 | 0.08668371 | -3.845866 | -0.03921772 | 11.50174 | 0.10887 | 11.510501 | 0.1089486 | 11.62877 | 0.1100086 | 11.640233 | 0.1101113 | 11.57018 | 0.1094836 | 11.522818 | 0.109059 | -5.057262 | -0.05189623 | -4.878935 | -0.05001974 | -4.948202 | -0.0507482 | -4.95084 | -0.05077595 | -4.971715 | -0.0509956 | -5.026844 | -0.0515759 | 1009.615 |  | 9.082267 |  |  |  | 32.8 | 4.406243 | 14514.12173 | 8.812487 | 0.08445591 | -3.683082 | -0.0375262 | 8.808805 | 0.08442207 | -3.640617 | -0.03708541 | 10.232207 | 0.09741893 | 10.114357 | 0.09634925 | 10.15941 | 0.09675831 | 10.31034 | 0.09812748 | 10.383197 | 0.09878774 | 10.653383 | 0.1012325 | -4.087284 | -0.04173162 | -4.203503 | -0.04294407 | -4.19828 | -0.04288955 | -4.296792 | -0.04391837 | -4.240907 | -0.0433346 | -4.286688 | -0.0438128 | 1029.771 |  | 8.812487 |  |  |  | 32.8 | 4.423041 | 14429.82065 | 8.846082 | 0.08476461 | -4.173304 | -0.04262888 | 8.821937 | 0.08454275 | -3.669542 | -0.03738563 | 10.328807 | 0.09829488 | 10.215177 | 0.09726442 | 10.249461 | 0.09757544 | 10.25698 | 0.09764364 | 10.264869 | 0.09771519 | 10.279937 | 0.09785183 | -4.17276 | -0.0426232 | -4.212377 | -0.04303671 | -4.223459 | -0.04315241 | -4.213776 | -0.04305131 | -4.150357 | -0.04238944 | -4.062175 | -0.04146986 | 1014.319 |  | 8.846082
32.85 | 4.550009 | 14335.23 | 9.100017 | 0.08709486 | -4.572806 | -0.0468066 | 9.07254 | 0.08684298 | -3.854532 | -0.03930785 | 11.641845 | 0.1101257 | 11.576272 | 0.1095382 | 11.694232 | 0.1105949 | 11.719564 | 0.1108217 | 11.664325 | 0.1103271 | 11.616809 | 0.1099015 | -5.066501 | -0.05199355 | -4.899733 | -0.05023841 | -4.971042 | -0.05098852 | -4.979305 | -0.05107548 | -5.010208 | -0.05140075 | -5.070645 | -0.0520372 | 1009.523 |  | 9.100017 |  |  |  | 32.85 | 4.41344 | 14514.52173 | 8.826879 | 0.08458817 | -3.72503 | -0.03796182 | 8.822659 | 0.08454939 | -3.669802 | -0.03738833 | 10.176944 | 0.09691747 | 10.147473 | 0.09664995 | 10.182625 | 0.09696903 | 10.325272 | 0.09826283 | 10.411309 | 0.09904238 | 10.644389 | 0.1011512 | -4.067212 | -0.04152236 | -4.231299 | -0.04323427 | -4.229564 | -0.04321615 | -4.323959 | -0.04420227 | -4.268529 | -0.04362309 | -4.308694 | -0.04404274 | 1029.799 |  | 8.826879 |  |  |  | 32.85 | 4.431951 | 14430.02065 | 8.863903 | 0.08492832 | -4.188722 | -0.04278978 | 8.839298 | 0.08470228 | -3.676815 | -0.03746114 | 10.296339 | 0.09800055 | 10.263006 | 0.09769829 | 10.289602 | 0.09793947 | 10.287995 | 0.09792489 | 10.29401 | 0.09797943 | 10.336468 | 0.09836431 | -4.110609 | -0.04197484 | -4.221242 | -0.04312926 | -4.240802 | -0.0433335 | -4.229145 | -0.04321177 | -4.172424 | -0.04261969 | -4.071001 | -0.04156186 | 1014.334 |  | 8.863903
32.9 | 4.56052 | 14334.13 | 9.12104 | 0.08728754 | -4.589724 | -0.0469839 | 9.092793 | 0.08702865 | -3.863399 | -0.03940008 | 11.609047 | 0.1098319 | 11.641811 | 0.1101254 | 11.762329 | 0.1112044 | 11.768314 | 0.1112579 | 11.713138 | 0.1107641 | 11.664747 | 0.1103309 | -5.082553 | -0.05216265 | -4.932367 | -0.05058162 | -4.99815 | -0.05127382 | -5.002572 | -0.05132037 | -5.019085 | -0.05149421 | -5.07117 | -0.05204273 | 1009.446 |  | 9.12104 |  |  |  | 32.9 | 4.424293 | 14512.52173 | 8.848585 | 0.0847876 | -3.745756 | -0.03817712 | 8.845014 | 0.08475479 | -3.68358 | -0.03753137 | 10.294698 | 0.09798567 | 10.2012 | 0.0971376 | 10.238524 | 0.09747623 | 10.371 | 0.09867723 | 10.479135 | 0.09965649 | 10.698142 | 0.1016369 | -4.134692 | -0.04222602 | -4.245854 | -0.04338626 | -4.240054 | -0.04332569 | -4.339939 | -0.04436931 | -4.279563 | -0.04373836 | -4.338628 | -0.04435561 | 1029.657 |  | 8.848585 |  |  |  | 32.9 | 4.439466 | 14426.92065 | 8.878932 | 0.08506636 | -4.202834 | -0.04293708 | 8.853392 | 0.08483176 | -3.682555 | -0.03752073 | 10.291052 | 0.09795261 | 10.292132 | 0.0979624 | 10.321212 | 0.09822603 | 10.327431 | 0.0982824 | 10.333725 | 0.09833945 | 10.369725 | 0.09866568 | -4.130881 | -0.04218627 | -4.245335 | -0.04338084 | -4.26207 | -0.04355562 | -4.253759 | -0.04346882 | -4.183919 | -0.04273965 | -4.079211 | -0.04164745 | 1014.116 |  | 8.878932
32.95 | 4.570657 | 14332.13 | 9.141315 | 0.08747332 | -4.602121 | -0.04711384 | 9.113 | 0.08721386 | -3.871496 | -0.03948431 | 11.663946 | 0.1103237 | 11.703006 | 0.1106734 | 11.821491 | 0.1117336 | 11.8155 | 0.11168 | 11.765638 | 0.111234 | 11.704017 | 0.1106825 | -5.112475 | -0.05247794 | -4.953188 | -0.05080066 | -5.018213 | -0.05148503 | -5.025846 | -0.05156539 | -5.050788 | -0.05182805 | -5.11916 | -0.0525484 | 1009.305 |  | 9.141315 |  |  |  | 32.95 | 4.435126 | 14514.62173 | 8.870253 | 0.08498665 | -3.744249 | -0.03816146 | 8.865947 | 0.0849471 | -3.687688 | -0.03757402 | 10.438087 | 0.09928488 | 10.253539 | 0.09761243 | 10.291736 | 0.09795881 | 10.423576 | 0.09915348 | 10.505597 | 0.09989599 | 10.720202 | 0.1018361 | -4.10871 | -0.04195503 | -4.263839 | -0.0435741 | -4.255783 | -0.04348996 | -4.348548 | -0.04445931 | -4.305061 | -0.04400477 | -4.345015 | -0.04442237 | 1029.806 |  | 8.870253 |  |  |  | 32.95 | 4.451227 | 14428.22065 | 8.902455 | 0.08528239 | -4.213727 | -0.0430508 | 8.877123 | 0.08504975 | -3.689476 | -0.03759259 | 10.298278 | 0.09801813 | 10.325155 | 0.09826177 | 10.355733 | 0.0985389 | 10.35114 | 0.09849728 | 10.361988 | 0.09859558 | 10.427179 | 0.0991861 | -4.13057 | -0.04218302 | -4.255261 | -0.0434845 | -4.266767 | -0.04360469 | -4.256575 | -0.04349823 | -4.205983 | -0.04296996 | -4.104717 | -0.04191339 | 1014.207 |  | 8.902455
33 | 4.57918 | 14329.63 | 9.158361 | 0.0876295 | -4.622795 | -0.04733058 | 9.130295 | 0.08737235 | -3.879976 | -0.03957253 | 11.737353 | 0.1109809 | 11.781502 | 0.1113759 | 11.904021 | 0.1124714 | 11.907898 | 0.112506 | 11.840276 | 0.1119016 | 11.791684 | 0.111467 | -5.107475 | -0.05242525 | -4.984176 | -0.05112674 | -5.048727 | -0.05180634 | -5.052135 | -0.05184223 | -5.084229 | -0.05218031 | -5.146072 | -0.05283208 | 1009.129 |  | 9.158361 |  |  |  | 33 | 4.442927 | 14513.82173 | 8.885854 | 0.08512994 | -3.73167 | -0.03803079 | 8.882155 | 0.08509596 | -3.677091 | -0.037464 | 10.431616 | 0.09922628 | 10.284008 | 0.09788874 | 10.322619 | 0.09823879 | 10.457084 | 0.09945688 | 10.561813 | 0.1004046 | 10.786622 | 0.1024358 | -4.133421 | -0.04221276 | -4.257134 | -0.04350407 | -4.250832 | -0.04343825 | -4.356072 | -0.04453797 | -4.297647 | -0.0439273 | -4.343453 | -0.04440604 | 1029.749 |  | 8.885854 |  |  |  | 33 | 4.461362 | 14425.52065 | 8.922724 | 0.08546849 | -4.229446 | -0.04321492 | 8.897532 | 0.08523718 | -3.696219 | -0.03766261 | 10.325923 | 0.09826874 | 10.365269 | 0.09862531 | 10.394268 | 0.09888803 | 10.396752 | 0.09891053 | 10.416465 | 0.09908908 | 10.497665 | 0.0998242 | -4.156441 | -0.04245292 | -4.268064 | -0.04361823 | -4.287873 | -0.04382518 | -4.272408 | -0.04366361 | -4.219115 | -0.04310705 | -4.126869 | -0.04214442 | 1014.017 |  | 8.922724
33.05 | 4.589312 | 14328.33 | 9.178624 | 0.08781511 | -4.643666 | -0.04754943 | 9.150397 | 0.08755653 | -3.888595 | -0.0396622 | 11.77308 | 0.1113006 | 11.836807 | 0.1118705 | 11.956522 | 0.1129404 | 11.967118 | 0.1130351 | 11.894112 | 0.1123828 | 11.834704 | 0.1118517 | -5.149941 | -0.05287287 | -5.005362 | -0.05134974 | -5.071737 | -0.05204871 | -5.07807 | -0.05211542 | -5.114614 | -0.05250049 | -5.169633 | -0.0530805 | 1009.037 |  | 9.178624 |  |  |  | 33.05 | 4.452343 | 14512.72173 | 8.904686 | 0.08530287 | -3.732695 | -0.03804144 | 8.901298 | 0.08527176 | -3.691028 | -0.0376087 | 10.447168 | 0.0993671 | 10.32904 | 0.09829699 | 10.366259 | 0.09863428 | 10.496553 | 0.09981414 | 10.592655 | 0.1006835 | 10.808749 | 0.1026355 | -4.139249 | -0.04227356 | -4.277721 | -0.04371911 | -4.270916 | -0.04364803 | -4.364728 | -0.04462848 | -4.306538 | -0.04402021 | -4.349378 | -0.04446799 | 1029.671 |  | 8.904686 |  |  |  | 33.05 | 4.468563 | 14424.52065 | 8.937126 | 0.0856007 | -4.249711 | -0.04342654 | 8.911294 | 0.08536355 | -3.704003 | -0.03774344 | 10.335682 | 0.09835719 | 10.402582 | 0.09896334 | 10.444746 | 0.09934517 | 10.450052 | 0.09939321 | 10.471344 | 0.09958597 | 10.548178 | 0.1002812 | -4.16386 | -0.04253033 | -4.288928 | -0.0438362 | -4.303538 | -0.04398886 | -4.295017 | -0.04389982 | -4.241224 | -0.04333791 | -4.144884 | -0.04233234 | 1013.947 |  | 8.937126
33.1 | 4.598471 | 14324.43 | 9.196942 | 0.08798287 | -4.666093 | -0.04778465 | 9.168507 | 0.08772244 | -3.90167 | -0.03979825 | 11.859309 | 0.1120717 | 11.890763 | 0.1123529 | 12.011014 | 0.113427 | 12.02573 | 0.1135584 | 11.967395 | 0.1130375 | 11.92462 | 0.1126554 | -5.1667 | -0.05304957 | -5.037885 | -0.05169216 | -5.098773 | -0.05233355 | -5.114225 | -0.05249639 | -5.142648 | -0.05279598 | -5.195686 | -0.05335527 | 1008.763 |  | 9.196942 |  |  |  | 33.1 | 4.462474 | 14510.42173 | 8.924948 | 0.08548891 | -3.750963 | -0.03823122 | 8.921843 | 0.0854604 | -3.698706 | -0.03768843 | 10.591866 | 0.1006764 | 10.374251 | 0.09870669 | 10.411411 | 0.0990433 | 10.548011 | 0.1002797 | 10.642809 | 0.1011369 | 10.88635 | 0.1033356 | -4.21857 | -0.04310136 | -4.291778 | -0.04386598 | -4.291417 | -0.04386221 | -4.385582 | -0.04484656 | -4.321258 | -0.04417404 | -4.346548 | -0.0444384 | 1029.508 |  | 8.924948 |  |  |  | 33.1 | 4.47743 | 14424.12065 | 8.954859 | 0.08576347 | -4.263289 | -0.04356836 | 8.928921 | 0.08552538 | -3.711626 | -0.0378226 | 10.392459 | 0.09887164 | 10.43766 | 0.09928101 | 10.484029 | 0.09970079 | 10.490018 | 0.099755 | 10.521224 | 0.1000374 | 10.554408 | 0.1003376 | -4.211129 | -0.04302368 | -4.306614 | -0.044021 | -4.323732 | -0.0441999 | -4.303727 | -0.04399083 | -4.245908 | -0.04338682 | -4.155943 | -0.04244772 | 1013.919 |  | 8.954859
33.15 | 4.608685 | 14322.73 | 9.21737 | 0.08816993 | -4.678097 | -0.04791057 | 9.188162 | 0.08790246 | -3.905611 | -0.03983926 | 11.935524 | 0.1127528 | 11.954828 | 0.1129253 | 12.07705 | 0.1140164 | 12.097916 | 0.1142026 | 12.059552 | 0.1138603 | 11.986564 | 0.1132087 | -5.2317 | -0.05373522 | -5.056673 | -0.05189003 | -5.121448 | -0.05257251 | -5.12938 | -0.05265612 | -5.155659 | -0.05293315 | -5.235847 | -0.05377898 | 1008.643 |  | 9.21737 |  |  |  | 33.15 | 4.474529 | 14511.62173 | 8.949058 | 0.08571023 | -3.751104 | -0.03823268 | 8.944999 | 0.08567297 | -3.70567 | -0.03776075 | 10.550171 | 0.1002993 | 10.417788 | 0.09910106 | 10.451765 | 0.09940872 | 10.585366 | 0.1006176 | 10.667929 | 0.1013639 | 10.897986 | 0.1034405 | -4.184437 | -0.04274506 | -4.307877 | -0.0440342 | -4.298425 | -0.04393543 | -4.394568 | -0.04494055 | -4.326133 | -0.044225 | -4.379414 | -0.04478205 | 1029.593 |  | 8.949058 |  |  |  | 33.15 | 4.488988 | 14422.62065 | 8.977976 | 0.08597562 | -4.280212 | -0.04374514 | 8.951325 | 0.08573104 | -3.720551 | -0.0379153 | 10.509095 | 0.09992764 | 10.494589 | 0.09979637 | 10.537004 | 0.1001802 | 10.54229 | 0.100228 | 10.562547 | 0.1004112 | 10.569508 | 0.1004742 | -4.201571 | -0.0429239 | -4.319849 | -0.04415932 | -4.341133 | -0.04438179 | -4.327103 | -0.04423514 | -4.271193 | -0.04365092 | -4.189459 | -0.04279748 | 1013.813 |  | 8.977976
33.2 | 4.617727 | 14320.43 | 9.235454 | 0.08833549 | -4.688843 | -0.04802331 | 9.206232 | 0.08806795 | -3.910888 | -0.03989418 | 11.960188 | 0.1129732 | 12.020662 | 0.1135132 | 12.151086 | 0.1146768 | 12.163159 | 0.1147844 | 12.131195 | 0.1144994 | 12.055669 | 0.1138256 | -5.278232 | -0.05422635 | -5.086821 | -0.05220762 | -5.156313 | -0.05294005 | -5.159048 | -0.05296889 | -5.184233 | -0.05323447 | -5.241482 | -0.05383845 | 1008.481 |  | 9.235454 |  |  |  | 33.2 | 4.483521 | 14506.72173 | 8.967043 | 0.08587529 | -3.756534 | -0.0382891 | 8.963346 | 0.08584136 | -3.716213 | -0.03787024 | 10.551528 | 0.1003115 | 10.428187 | 0.09919523 | 10.469747 | 0.09957151 | 10.611113 | 0.1008504 | 10.690193 | 0.1015651 | 10.918026 | 0.1036212 | -4.22261 | -0.04314354 | -4.342468 | -0.04439575 | -4.340225 | -0.0443723 | -4.434342 | -0.04535666 | -4.378728 | -0.04477488 | -4.418174 | -0.04518749 | 1029.246 |  | 8.967043 |  |  |  | 33.2 | 4.499215 | 14421.52065 | 8.99843 | 0.08616329 | -4.299496 | -0.04394662 | 8.972053 | 0.08592127 | -3.729045 | -0.03800352 | 10.57355 | 0.1005107 | 10.539961 | 0.1002069 | 10.571962 | 0.1004964 | 10.585957 | 0.1006229 | 10.606114 | 0.1008052 | 10.604364 | 0.1007894 | -4.283906 | -0.04378373 | -4.34094 | -0.04437977 | -4.351423 | -0.04448937 | -4.339319 | -0.04436283 | -4.298752 | -0.04393885 | -4.216329 | -0.04307796 | 1013.736 |  | 8.99843
33.25 | 4.626955 | 14318.73 | 9.253911 | 0.08850445 | -4.705623 | -0.04819938 | 9.224559 | 0.08823575 | -3.918103 | -0.03996926 | 12.050638 | 0.1137807 | 12.083128 | 0.1140706 | 12.229775 | 0.1153781 | 12.223258 | 0.1153201 | 12.181453 | 0.1149475 | 12.119109 | 0.1143916 | -5.338559 | -0.05486344 | -5.105952 | -0.0524092 | -5.176675 | -0.05315476 | -5.182813 | -0.0532195 | -5.216768 | -0.05357767 | -5.281855 | -0.0542646 | 1008.361 |  | 9.253911 |  |  |  | 33.25 | 4.490615 | 14507.62173 | 8.98123 | 0.08600548 | -3.768226 | -0.03841059 | 8.978249 | 0.08597813 | -3.72069 | -0.03791674 | 10.488003 | 0.09973676 | 10.468161 | 0.09955716 | 10.504335 | 0.09988456 | 10.641826 | 0.101128 | 10.715926 | 0.1017975 | 10.968582 | 0.1040769 | -4.273582 | -0.04367588 | -4.358653 | -0.04456496 | -4.353771 | -0.04451392 | -4.445662 | -0.04547512 | -4.376392 | -0.04475045 | -4.420713 | -0.04521405 | 1029.309 |  | 8.98123 |  |  |  | 33.25 | 4.508552 | 14419.82065 | 9.017104 | 0.0863346 | -4.311361 | -0.04407061 | 8.990548 | 0.08609098 | -3.736341 | -0.03807931 | 10.6991 | 0.1016455 | 10.591457 | 0.1006727 | 10.627721 | 0.1010005 | 10.629071 | 0.1010127 | 10.650904 | 0.1012101 | 10.646193 | 0.1011675 | -4.243594 | -0.04336266 | -4.355015 | -0.04452692 | -4.37148 | -0.04469908 | -4.358876 | -0.04456729 | -4.294315 | -0.04389248 | -4.17892 | -0.04268748 | 1013.617 |  | 9.017104
33.3 | 4.637284 | 14314.13 | 9.274568 | 0.0886935 | -4.720225 | -0.04835262 | 9.245238 | 0.08842506 | -3.924023 | -0.04003088 | 12.089846 | 0.1141306 | 12.161551 | 0.1147701 | 12.315135 | 0.1161384 | 12.299807 | 0.116002 | 12.240044 | 0.1154696 | 12.176231 | 0.1149009 | -5.299333 | -0.05444914 | -5.131865 | -0.05268231 | -5.202872 | -0.05343107 | -5.222357 | -0.05363664 | -5.230898 | -0.05372676 | -5.320037 | -0.05466779 | 1008.037 |  | 9.274568 |  |  |  | 33.3 | 4.499716 | 14506.12173 | 8.999431 | 0.08617248 | -3.775188 | -0.03848294 | 8.996555 | 0.08614609 | -3.727783 | -0.03799041 | 10.599649 | 0.1007467 | 10.507814 | 0.09991605 | 10.544208 | 0.1002453 | 10.691738 | 0.101579 | 10.754862 | 0.1021491 | 10.99331 | 0.1042997 | -4.26159 | -0.04355061 | -4.352452 | -0.04450013 | -4.348304 | -0.04445676 | -4.446112 | -0.04547983 | -4.390354 | -0.04489647 | -4.447557 | -0.04549495 | 1029.203 |  | 8.999431 |  |  |  | 33.3 | 4.51848 | 14418.42065 | 9.036961 | 0.08651673 | -4.327458 | -0.04423885 | 9.009139 | 0.08626154 | -3.743675 | -0.0381555 | 10.6837 | 0.1015064 | 10.631282 | 0.1010327 | 10.670429 | 0.1013865 | 10.667119 | 0.1013566 | 10.694334 | 0.1016025 | 10.728248 | 0.1019088 | -4.246135 | -0.04338919 | -4.369303 | -0.04467632 | -4.387094 | -0.04486238 | -4.379133 | -0.04477912 | -4.325039 | -0.04421356 | -4.234339 | -0.04326601 | 1013.518 |  | 9.036961
33.35 | 4.648384 | 14315.33 | 9.296768 | 0.08889664 | -4.739409 | -0.04855399 | 9.266531 | 0.08861995 | -3.932586 | -0.04012001 | 12.199157 | 0.1151053 | 12.227619 | 0.1153589 | 12.394273 | 0.1168428 | 12.36634 | 0.1165942 | 12.312964 | 0.1161191 | 12.24737 | 0.1155349 | -5.314579 | -0.05461015 | -5.164871 | -0.05303029 | -5.231472 | -0.05373281 | -5.253144 | -0.05396152 | -5.27722 | -0.05421567 | -5.339241 | -0.05487064 | 1008.122 |  | 9.296768 |  |  |  | 33.35 | 4.50902 | 14503.42173 | 9.01804 | 0.08634319 | -3.778017 | -0.03851234 | 9.015118 | 0.08631638 | -3.736645 | -0.03808247 | 10.683926 | 0.1015084 | 10.547373 | 0.100274 | 10.589249 | 0.1006527 | 10.723238 | 0.1018636 | 10.814819 | 0.1026903 | 11.066197 | 0.1049562 | -4.243795 | -0.04336476 | -4.37368 | -0.04472209 | -4.369712 | -0.0446806 | -4.46692 | -0.04569761 | -4.391678 | -0.04491032 | -4.457631 | -0.04560038 | 1029.011 |  | 9.01804 |  |  |  | 33.35 | 4.527318 | 14418.52065 | 9.054637 | 0.08667883 | -4.342319 | -0.04439419 | 9.026617 | 0.08642186 | -3.749729 | -0.0382184 | 10.675923 | 0.1014361 | 10.683084 | 0.1015008 | 10.728101 | 0.1019075 | 10.722226 | 0.1018544 | 10.746621 | 0.1020747 | 10.79991 | 0.1025558 | -4.207598 | -0.04298682 | -4.390003 | -0.0448928 | -4.407044 | -0.04507105 | -4.387142 | -0.04486288 | -4.329196 | -0.04425701 | -4.235065 | -0.04327359 | 1013.525 |  | 9.054637
33.4 | 4.657953 | 14312.63 | 9.315906 | 0.08907172 | -4.75854 | -0.04875483 | 9.285429 | 0.08879289 | -3.943955 | -0.04023836 | 12.210832 | 0.1152093 | 12.297082 | 0.1159777 | 12.442356 | 0.1172705 | 12.447211 | 0.1173137 | 12.386155 | 0.1167706 | 12.321995 | 0.1161995 | -5.313012 | -0.0545936 | -5.1989 | -0.05338917 | -5.269868 | -0.05413805 | -5.279649 | -0.05424131 | -5.292806 | -0.05438022 | -5.357874 | -0.0550675 | 1007.932 |  | 9.315906 |  |  |  | 33.4 | 4.516729 | 14503.82173 | 9.033458 | 0.0864846 | -3.783803 | -0.03857247 | 9.031217 | 0.08646405 | -3.747528 | -0.03819553 | 10.731986 | 0.1019426 | 10.57755 | 0.1005469 | 10.630812 | 0.1010285 | 10.76764 | 0.1022645 | 10.866262 | 0.1031544 | 11.11993 | 0.1054399 | -4.269997 | -0.04363843 | -4.405563 | -0.04505556 | -4.401483 | -0.04501288 | -4.497411 | -0.04601683 | -4.442338 | -0.04544033 | -4.498955 | -0.046033 | 1029.04 |  | 9.033458 |  |  |  | 33.4 | 4.535959 | 14416.42065 | 9.071918 | 0.08683728 | -4.357166 | -0.04454941 | 9.043585 | 0.08657748 | -3.756014 | -0.0382837 | 10.66365 | 0.1013252 | 10.710653 | 0.1017499 | 10.751781 | 0.1021213 | 10.753879 | 0.1021402 | 10.794403 | 0.1025061 | 10.83287 | 0.1028532 | -4.252906 | -0.04345991 | -4.404182 | -0.04504111 | -4.423656 | -0.04524484 | -4.419534 | -0.04520172 | -4.363183 | -0.04461233 | -4.261772 | -0.04355251 | 1013.378 |  | 9.071918
33.45 | 4.667295 | 14311.03 | 9.33459 | 0.08924263 | -4.78201 | -0.04900129 | 9.303947 | 0.08896232 | -3.954059 | -0.04034356 | 12.35801 | 0.1165201 | 12.368692 | 0.1166152 | 12.505655 | 0.1178333 | 12.520885 | 0.1179687 | 12.466724 | 0.1174872 | 12.421478 | 0.1170848 | -5.37672 | -0.05526665 | -5.229096 | -0.05370774 | -5.298215 | -0.05443734 | -5.318483 | -0.05465138 | -5.341541 | -0.05489494 | -5.400765 | -0.0555208 | 1007.819 |  | 9.33459 |  |  |  | 33.45 | 4.525777 | 14503.32173 | 9.051555 | 0.08665057 | -3.800466 | -0.03874567 | 9.048924 | 0.08662644 | -3.758702 | -0.03831163 | 10.731686 | 0.1019398 | 10.623441 | 0.1009618 | 10.674955 | 0.1014274 | 10.812042 | 0.1026653 | 10.911871 | 0.1035657 | 11.163576 | 0.1058326 | -4.240405 | -0.04332935 | -4.428215 | -0.04529255 | -4.418903 | -0.04519512 | -4.507231 | -0.04611966 | -4.455073 | -0.04557361 | -4.499834 | -0.0460422 | 1029.004 |  | 9.051555 |  |  |  | 33.45 | 4.544458 | 14416.42065 | 9.088916 | 0.08699311 | -4.372029 | -0.04470483 | 9.061564 | 0.08674234 | -3.765543 | -0.03838271 | 10.684006 | 0.1015092 | 10.757526 | 0.1021732 | 10.796745 | 0.1025272 | 10.805175 | 0.1026033 | 10.826362 | 0.1027945 | 10.880295 | 0.103281 | -4.287577 | -0.04382208 | -4.425816 | -0.04526744 | -4.444542 | -0.0454634 | -4.429845 | -0.0453096 | -4.373435 | -0.04471953 | -4.280068 | -0.04374363 | 1013.378 |  | 9.088916
33.5 | 4.676942 | 14307.63 | 9.353885 | 0.08941909 | -4.797942 | -0.04916863 | 9.323019 | 0.08913679 | -3.95996 | -0.040405 | 12.443518 | 0.1172808 | 12.447973 | 0.1173205 | 12.58164 | 0.1185085 | 12.61392 | 0.1187951 | 12.532376 | 0.1180708 | 12.507517 | 0.1178499 | -5.401693 | -0.05553061 | -5.256525 | -0.05399721 | -5.336868 | -0.05484558 | -5.348953 | -0.05497325 | -5.362443 | -0.05511578 | -5.409663 | -0.05561486 | 1007.58 |  | 9.353885 |  |  |  | 33.5 | 4.531622 | 14500.82173 | 9.063245 | 0.08675776 | -3.807333 | -0.03881706 | 9.061385 | 0.0867407 | -3.76062 | -0.03833156 | 10.807352 | 0.1026229 | 10.665765 | 0.1013443 | 10.719922 | 0.1018336 | 10.852749 | 0.1030325 | 10.960136 | 0.1040008 | 11.185884 | 0.1060332 | -4.269829 | -0.04363667 | -4.42877 | -0.04529835 | -4.420729 | -0.04521422 | -4.525741 | -0.04631351 | -4.450565 | -0.04552643 | -4.491988 | -0.04596005 | 1028.827 |  | 9.063245 |  |  |  | 33.5 | 4.554122 | 14413.82065 | 9.108244 | 0.08717027 | -4.38811 | -0.044873 | 9.079979 | 0.08691118 | -3.771622 | -0.03844588 | 10.792067 | 0.102485 | 10.808829 | 0.1026363 | 10.837929 | 0.1028988 | 10.853007 | 0.1030349 | 10.876207 | 0.1032441 | 10.940764 | 0.1038262 | -4.31382 | -0.04409631 | -4.445068 | -0.0454689 | -4.46027 | -0.045628 | -4.450514 | -0.04552589 | -4.392113 | -0.04491487 | -4.311714 | -0.0440743 | 1013.195 |  | 9.108244
33.55 | 4.687509 | 14304.73 | 9.375018 | 0.08961232 | -4.804658 | -0.04923917 | 9.343805 | 0.08932691 | -3.960046 | -0.04040589 | 12.462197 | 0.117447 | 12.527631 | 0.1180286 | 12.669804 | 0.1192913 | 12.704187 | 0.1195964 | 12.643199 | 0.1190551 | 12.608797 | 0.1187497 | -5.427355 | -0.05580192 | -5.27746 | -0.0542182 | -5.348128 | -0.05496453 | -5.360166 | -0.05509172 | -5.375789 | -0.05525681 | -5.445658 | -0.05599547 | 1007.375 |  | 9.375018 |  |  |  | 33.55 | 4.542879 | 14501.82173 | 9.085759 | 0.08696417 | -3.816654 | -0.03891396 | 9.084088 | 0.08694885 | -3.770617 | -0.03843544 | 10.864195 | 0.1031358 | 10.70554 | 0.1017037 | 10.763475 | 0.1022269 | 10.895688 | 0.1034198 | 10.989918 | 0.1042692 | 11.24036 | 0.1065231 | -4.277793 | -0.04371987 | -4.454142 | -0.04556387 | -4.454206 | -0.04556454 | -4.550495 | -0.04657282 | -4.487883 | -0.04591707 | -4.545655 | -0.04652212 | 1028.898 |  | 9.085759 |  |  |  | 33.55 | 4.564454 | 14415.52065 | 9.128907 | 0.08735963 | -4.402255 | -0.04502095 | 9.100007 | 0.08709477 | -3.775161 | -0.03848266 | 10.898397 | 0.1034443 | 10.852593 | 0.1030311 | 10.888365 | 0.1033538 | 10.908232 | 0.1035329 | 10.93675 | 0.10379 | 10.985948 | 0.1042334 | -4.357545 | -0.04455337 | -4.456321 | -0.04558667 | -4.476661 | -0.04579958 | -4.462657 | -0.04565299 | -4.406406 | -0.04506438 | -4.29597 | -0.04390978 | 1013.314 |  | 9.128907
33.6 | 4.696735 | 14304.03 | 9.393469 | 0.089781 | -4.817721 | -0.04937641 | 9.362033 | 0.0894936 | -3.967118 | -0.04047953 | 12.604856 | 0.1187147 | 12.608437 | 0.1187465 | 12.758819 | 0.120081 | 12.762046 | 0.1201096 | 12.730947 | 0.1198338 | 12.697098 | 0.1195335 | -5.486979 | -0.05643257 | -5.298622 | -0.05444163 | -5.37181 | -0.05521476 | -5.386097 | -0.05536575 | -5.410427 | -0.05562294 | -5.469043 | -0.05624282 | 1007.326 |  | 9.393469 |  |  |  | 33.6 | 4.554236 | 14501.72173 | 9.108473 | 0.08717237 | -3.824709 | -0.03899771 | 9.106425 | 0.0871536 | -3.778048 | -0.03851266 | 10.897411 | 0.1034354 | 10.76814 | 0.102269 | 10.823243 | 0.1027663 | 10.964251 | 0.1040379 | 11.050341 | 0.1048134 | 11.286857 | 0.106941 | -4.292792 | -0.04387657 | -4.467426 | -0.04570291 | -4.46089 | -0.04563449 | -4.55841 | -0.04665575 | -4.477783 | -0.04581133 | -4.52189 | -0.04627318 | 1028.891 |  | 9.108473 |  |  |  | 33.6 | 4.57435 | 14414.02065 | 9.148699 | 0.08754098 | -4.419064 | -0.0451968 | 9.119384 | 0.08727236 | -3.781258 | -0.03854602 | 10.956855 | 0.1039712 | 10.895848 | 0.1034213 | 10.932411 | 0.1037509 | 10.957035 | 0.1039729 | 10.975445 | 0.1041388 | 10.982756 | 0.1042047 | -4.316404 | -0.04412331 | -4.476736 | -0.04580037 | -4.495801 | -0.04599997 | -4.470487 | -0.04573495 | -4.414275 | -0.0451467 | -4.304551 | -0.04399944 | 1013.209 |  | 9.148699
33.65 | 4.704987 | 14299.83 | 9.409973 | 0.08993186 | -4.846882 | -0.04968282 | 9.379018 | 0.08964889 | -3.979995 | -0.04061363 | 12.596096 | 0.1186369 | 12.678762 | 0.1193708 | 12.826107 | 0.1206776 | 12.819096 | 0.1206154 | 12.771875 | 0.1201968 | 12.718533 | 0.1197237 | -5.571594 | -0.05732825 | -5.346496 | -0.05494729 | -5.422454 | -0.0557501 | -5.444489 | -0.05598311 | -5.477545 | -0.05633276 | -5.552874 | -0.05713002 | 1007.03 |  | 9.409973 |  |  |  | 33.65 | 4.563015 | 14498.12173 | 9.12603 | 0.08733327 | -3.832097 | -0.03907453 | 9.123566 | 0.08731069 | -3.788963 | -0.03862611 | 10.957711 | 0.103979 | 10.798664 | 0.1025445 | 10.853076 | 0.1030355 | 10.984077 | 0.1042166 | 11.080962 | 0.1050891 | 11.34369 | 0.1074515 | -4.29628 | -0.04391302 | -4.484115 | -0.04587762 | -4.482408 | -0.04585975 | -4.57933 | -0.04687496 | -4.518768 | -0.04624048 | -4.54354 | -0.04649996 | 1028.635 |  | 9.12603 |  |  |  | 33.65 | 4.583951 | 14413.42065 | 9.167902 | 0.0877169 | -4.43668 | -0.04538112 | 9.138486 | 0.0874474 | -3.788843 | -0.03862486 | 11.006389 | 0.1044176 | 10.949836 | 0.103908 | 10.985617 | 0.1042304 | 11.001741 | 0.1043757 | 11.020963 | 0.1045489 | 11.030089 | 0.1046311 | -4.341397 | -0.04438455 | -4.493612 | -0.04597705 | -4.510637 | -0.04615533 | -4.487157 | -0.04590947 | -4.439165 | -0.04540713 | -4.347802 | -0.04445151 | 1013.167 |  | 9.167902
33.7 | 4.714857 | 14297.83 | 9.429714 | 0.09011228 | -4.868585 | -0.04991093 | 9.398485 | 0.08982686 | -3.988191 | -0.04069899 | 12.668247 | 0.1192774 | 12.758088 | 0.1200745 | 12.896062 | 0.1212974 | 12.904694 | 0.1213739 | 12.851079 | 0.1208989 | 12.808093 | 0.1205179 | -5.502383 | -0.05659557 | -5.38924 | -0.05539897 | -5.461956 | -0.05616785 | -5.474132 | -0.05629665 | -5.495365 | -0.05652131 | -5.560315 | -0.05720881 | 1006.889 |  | 9.429714 |  |  |  | 33.7 | 4.570966 | 14498.02173 | 9.141932 | 0.08747898 | -3.833777 | -0.039092 | 9.139503 | 0.08745672 | -3.798344 | -0.03872361 | 10.917777 | 0.103619 | 10.822624 | 0.1027608 | 10.86994 | 0.1031876 | 11.00527 | 0.1044075 | 11.097553 | 0.1052385 | 11.36502 | 0.1076431 | -4.332163 | -0.04428803 | -4.514529 | -0.04619609 | -4.505106 | -0.04609741 | -4.600879 | -0.04710082 | -4.548774 | -0.04655479 | -4.598198 | -0.04707272 | 1028.628 |  | 9.141932 |  |  |  | 33.7 | 4.592258 | 14410.52065 | 9.184517 | 0.08786908 | -4.454932 | -0.04557213 | 9.155011 | 0.08759881 | -3.796055 | -0.03869982 | 11.070927 | 0.1049988 | 10.989743 | 0.1042676 | 11.034286 | 0.1046689 | 11.042663 | 0.1047443 | 11.058917 | 0.1048907 | 11.074962 | 0.1050351 | -4.355124 | -0.04452806 | -4.516327 | -0.04621492 | -4.538883 | -0.04645117 | -4.512629 | -0.04617619 | -4.469239 | -0.04572189 | -4.352928 | -0.0445051 | 1012.963 |  | 9.184517
33.75 | 4.72704 | 14294.03 | 9.45408 | 0.09033491 | -4.875605 | -0.04998473 | 9.421948 | 0.09004131 | -3.994394 | -0.0407636 | 12.733986 | 0.1198608 | 12.826912 | 0.1206847 | 12.963208 | 0.121892 | 12.983906 | 0.1220752 | 12.919211 | 0.1215024 | 12.870843 | 0.121074 | -5.528661 | -0.05687369 | -5.409182 | -0.05560978 | -5.485957 | -0.05642176 | -5.498017 | -0.05654937 | -5.525734 | -0.05684271 | -5.614425 | -0.05778193 | 1006.622 |  | 9.45408 |  |  |  | 33.75 | 4.580692 | 14497.02173 | 9.161384 | 0.08765719 | -3.827099 | -0.03902256 | 9.159773 | 0.08764243 | -3.795158 | -0.0386905 | 10.96764 | 0.1040684 | 10.885364 | 0.1033267 | 10.931666 | 0.1037442 | 11.081925 | 0.1050978 | 11.161321 | 0.1058123 | 11.433135 | 0.1082545 | -4.327565 | -0.04423996 | -4.508677 | -0.0461348 | -4.501345 | -0.04605802 | -4.594565 | -0.04703464 | -4.520782 | -0.04626157 | -4.562329 | -0.04669681 | 1028.557 |  | 9.161384 |  |  |  | 33.75 | 4.600512 | 14408.62065 | 9.201024 | 0.08802025 | -4.47072 | -0.04573739 | 9.172137 | 0.08775569 | -3.804976 | -0.03879256 | 11.072669 | 0.1050145 | 11.032265 | 0.1046506 | 11.080087 | 0.1050813 | 11.083517 | 0.1051121 | 11.100127 | 0.1052617 | 11.119176 | 0.1054331 | -4.382 | -0.0448091 | -4.52683 | -0.04632492 | -4.551741 | -0.04658588 | -4.542915 | -0.04649341 | -4.50013 | -0.0460453 | -4.378237 | -0.04476975 | 1012.829 |  | 9.201024
33.8 | 4.736594 | 14291.33 | 9.473187 | 0.09050947 | -4.885569 | -0.05008948 | 9.441215 | 0.09021737 | -4.00286 | -0.04085179 | 12.906447 | 0.1213894 | 12.916953 | 0.1214824 | 13.072861 | 0.1228622 | 13.08164 | 0.1229398 | 13.025677 | 0.1224448 | 12.961943 | 0.1218808 | -5.507632 | -0.05665112 | -5.427851 | -0.05580716 | -5.503947 | -0.05661212 | -5.50991 | -0.05667522 | -5.521275 | -0.05679551 | -5.58213 | -0.05743983 | 1006.432 |  | 9.473187 |  |  |  | 33.8 | 4.590637 | 14493.82173 | 9.181273 | 0.08783937 | -3.834685 | -0.03910144 | 9.179609 | 0.08782413 | -3.803167 | -0.03877375 | 11.064675 | 0.1049425 | 10.929259 | 0.1037225 | 10.970378 | 0.1040931 | 11.122074 | 0.1054592 | 11.193066 | 0.1060978 | 11.468267 | 0.1085698 | -4.340046 | -0.04437043 | -4.525812 | -0.04631426 | -4.518243 | -0.04623498 | -4.613994 | -0.04723831 | -4.549548 | -0.0465629 | -4.593951 | -0.0470282 | 1028.33 |  | 9.181273 |  |  |  | 33.8 | 4.611203 | 14405.52065 | 9.222406 | 0.08821604 | -4.491968 | -0.04595984 | 9.191917 | 0.08793685 | -3.814057 | -0.03888696 | 11.11952 | 0.1054362 | 11.087948 | 0.105152 | 11.136026 | 0.1055847 | 11.136785 | 0.1055916 | 11.168043 | 0.1058728 | 11.230526 | 0.1064347 | -4.384169 | -0.04483178 | -4.549366 | -0.04656099 | -4.569525 | -0.04677221 | -4.554543 | -0.04661523 | -4.512211 | -0.04617181 | -4.393666 | -0.04493111 | 1012.611 |  | 9.222406
33.85 | 4.747386 | 14288.53 | 9.494771 | 0.09070661 | -4.904248 | -0.05028589 | 9.462102 | 0.0904082 | -4.007879 | -0.04090407 | 13.044988 | 0.1226157 | 12.994543 | 0.1221693 | 13.162535 | 0.123655 | 13.177105 | 0.1237837 | 13.13103 | 0.1233765 | 13.065665 | 0.1227986 | -5.631845 | -0.05796651 | -5.45364 | -0.05607989 | -5.52908 | -0.05687812 | -5.542247 | -0.05701751 | -5.559893 | -0.05720434 | -5.628567 | -0.05793178 | 1006.235 |  | 9.494771 |  |  |  | 33.85 | 4.599999 | 14491.62173 | 9.199997 | 0.08801085 | -3.843432 | -0.03919241 | 9.198411 | 0.08799633 | -3.810918 | -0.03885433 | 11.116839 | 0.1054121 | 10.974084 | 0.1041265 | 11.005386 | 0.1044085 | 11.156905 | 0.1057726 | 11.221737 | 0.1063557 | 11.506026 | 0.1089084 | -4.407533 | -0.04507617 | -4.553262 | -0.04660181 | -4.553037 | -0.04659945 | -4.647879 | -0.04759361 | -4.579546 | -0.04687723 | -4.654882 | -0.04766706 | 1028.174 |  | 9.199997 |  |  |  | 33.85 | 4.620364 | 14405.92065 | 9.240728 | 0.08838377 | -4.502466 | -0.04606976 | 9.209817 | 0.08810077 | -3.822377 | -0.03897346 | 11.168314 | 0.1058752 | 11.136329 | 0.1055875 | 11.176811 | 0.1059516 | 11.181401 | 0.1059929 | 11.20436 | 0.1061994 | 11.284871 | 0.1069231 | -4.415012 | -0.04515441 | -4.572864 | -0.0468072 | -4.590983 | -0.04699709 | -4.595536 | -0.04704482 | -4.535298 | -0.04641362 | -4.421392 | -0.04522116 | 1012.639 |  | 9.240728
33.9 | 4.757939 | 14287.03 | 9.515879 | 0.09089937 | -4.917081 | -0.05042084 | 9.482179 | 0.0905916 | -4.010461 | -0.04093097 | 13.022923 | 0.1224205 | 13.079554 | 0.1229214 | 13.263982 | 0.124551 | 13.242956 | 0.1243654 | 13.189776 | 0.1238957 | 13.123709 | 0.1233118 | -5.63064 | -0.05795374 | -5.488159 | -0.05644506 | -5.559462 | -0.05719978 | -5.573722 | -0.05735078 | -5.579029 | -0.05740699 | -5.65251 | -0.05818552 | 1006.129 |  | 9.515879 |  |  |  | 33.9 | 4.611243 | 14492.32173 | 9.222486 | 0.08821677 | -3.845071 | -0.03920945 | 9.221714 | 0.0882097 | -3.81686 | -0.0389161 | 11.223466 | 0.1063712 | 11.039001 | 0.1047113 | 11.078965 | 0.1050712 | 11.233653 | 0.1064628 | 11.299375 | 0.1070535 | 11.580259 | 0.109574 | -4.378514 | -0.04477264 | -4.566701 | -0.04674262 | -4.55944 | -0.04666654 | -4.662976 | -0.04775195 | -4.592496 | -0.04701295 | -4.634106 | -0.04744918 | 1028.224 |  | 9.222486 |  |  |  | 33.9 | 4.629175 | 14402.72065 | 9.258349 | 0.08854507 | -4.526535 | -0.04632183 | 9.227729 | 0.08826477 | -3.831116 | -0.03906433 | 11.209101 | 0.106242 | 11.198482 | 0.1061465 | 11.239789 | 0.1065179 | 11.248421 | 0.1065955 | 11.272404 | 0.1068111 | 11.329675 | 0.1073257 | -4.408212 | -0.04508327 | -4.593116 | -0.04701945 | -4.613998 | -0.04723835 | -4.600506 | -0.04709691 | -4.529918 | -0.04635727 | -4.424104 | -0.04524953 | 1012.415 |  | 9.258349
33.95 | 4.767652 | 14282.33 | 9.535304 | 0.09107672 | -4.934628 | -0.0506054 | 9.501407 | 0.09076721 | -4.017058 | -0.0409997 | 13.12362 | 0.123311 | 13.154367 | 0.1235828 | 13.34109 | 0.1252316 | 13.341453 | 0.1252348 | 13.288706 | 0.1247693 | 13.266613 | 0.1245743 | -5.654344 | -0.05820496 | -5.521319 | -0.05679597 | -5.593924 | -0.05756475 | -5.618683 | -0.05782705 | -5.617494 | -0.05781445 | -5.688782 | -0.05857004 | 1005.798 |  | 9.535304 |  |  |  | 33.95 | 4.621479 | 14490.22173 | 9.242957 | 0.08840418 | -3.852849 | -0.03929035 | 9.242075 | 0.08839611 | -3.820815 | -0.03895722 | 11.296554 | 0.1070281 | 11.081915 | 0.1050977 | 11.12367 | 0.1054735 | 11.283155 | 0.1069077 | 11.373437 | 0.1077187 | 11.637194 | 0.1100841 | -4.481079 | -0.04584583 | -4.57763 | -0.04685715 | -4.572735 | -0.04680585 | -4.67469 | -0.04787483 | -4.612772 | -0.04722549 | -4.669414 | -0.04781948 | 1028.075 |  | 9.242957 |  |  |  | 33.95 | 4.638227 | 14402.62065 | 9.276453 | 0.08871075 | -4.54116 | -0.04647503 | 9.245834 | 0.08843051 | -3.839409 | -0.03915057 | 11.238864 | 0.1065096 | 11.233108 | 0.1064579 | 11.257086 | 0.1066734 | 11.287597 | 0.1069476 | 11.311971 | 0.1071666 | 11.377171 | 0.1077522 | -4.439611 | -0.04541179 | -4.621075 | -0.04731254 | -4.64584 | -0.04757223 | -4.623107 | -0.04733385 | -4.559531 | -0.04666749 | -4.431568 | -0.04532763 | 1012.408 |  | 9.276453
34 | 4.776749 | 14280.83 | 9.553499 | 0.09124282 | -4.958408 | -0.05085558 | 9.519858 | 0.0909357 | -4.031782 | -0.04115311 | 13.175022 | 0.1237653 | 13.248922 | 0.1244181 | 13.429582 | 0.126012 | 13.433316 | 0.126045 | 13.371144 | 0.1254967 | 13.328498 | 0.1251205 | -5.687079 | -0.05855199 | -5.567817 | -0.05728825 | -5.641714 | -0.0580711 | -5.64636 | -0.05812034 | -5.65706 | -0.05823374 | -5.72043 | -0.05890567 | 1005.692 |  | 9.553499 |  |  |  | 34 | 4.630107 | 14489.12173 | 9.260215 | 0.08856214 | -3.865827 | -0.03942533 | 9.259175 | 0.08855263 | -3.830109 | -0.03905386 | 11.284976 | 0.1069241 | 11.128834 | 0.10552 | 11.173513 | 0.105922 | 11.329106 | 0.1073205 | 11.418496 | 0.1081232 | 11.648862 | 0.1101886 | -4.448885 | -0.04550885 | -4.594457 | -0.04703351 | -4.583466 | -0.04691831 | -4.692914 | -0.04806602 | -4.616339 | -0.04726289 | -4.706644 | -0.04821009 | 1027.997 |  | 9.260215 |  |  |  | 34 | 4.647712 | 14401.12065 | 9.295424 | 0.08888434 | -4.559212 | -0.04666415 | 9.264154 | 0.0885982 | -3.847789 | -0.03923772 | 11.337959 | 0.1074001 | 11.29098 | 0.106978 | 11.331143 | 0.1073388 | 11.356848 | 0.1075697 | 11.366008 | 0.107652 | 11.4258 | 0.1081887 | -4.488205 | -0.04592044 | -4.63803 | -0.04749032 | -4.662218 | -0.047744 | -4.647835 | -0.04759315 | -4.595771 | -0.04704728 | -4.481112 | -0.04584618 | 1012.302 |  | 9.295424
34.05 | 4.785415 | 14276.53 | 9.57083 | 0.091401 | -4.976656 | -0.0510476 | 9.537183 | 0.09109388 | -4.042284 | -0.04126255 | 13.221162 | 0.1241729 | 13.330134 | 0.1251349 | 13.503098 | 0.1266599 | 13.516599 | 0.1267789 | 13.448905 | 0.1261824 | 13.435237 | 0.1260619 | -5.769135 | -0.0594224 | -5.597492 | -0.05760255 | -5.675551 | -0.05842976 | -5.685458 | -0.0585348 | -5.694786 | -0.05863371 | -5.746993 | -0.05918746 | 1005.389 |  | 9.57083 |  |  |  | 34.05 | 4.638825 | 14490.62173 | 9.277651 | 0.08872171 | -3.869591 | -0.03946449 | 9.277284 | 0.08871836 | -3.840687 | -0.03916386 | 11.342945 | 0.1074448 | 11.178812 | 0.1059696 | 11.226833 | 0.1064015 | 11.381829 | 0.107794 | 11.479092 | 0.1086669 | 11.712973 | 0.1107627 | -4.428274 | -0.04529316 | -4.612591 | -0.0472236 | -4.610524 | -0.04720193 | -4.713827 | -0.04828548 | -4.646759 | -0.04758186 | -4.71064 | -0.04825203 | 1028.103 |  | 9.277651 |  |  |  | 34.05 | 4.657125 | 14400.42065 | 9.314251 | 0.08905658 | -4.580028 | -0.04688228 | 9.282396 | 0.08876513 | -3.855445 | -0.03931735 | 11.420075 | 0.1081373 | 11.333101 | 0.1073564 | 11.379621 | 0.1077742 | 11.408608 | 0.1080344 | 11.440386 | 0.1083196 | 11.450651 | 0.1084117 | -4.488976 | -0.04592851 | -4.668329 | -0.0478081 | -4.685741 | -0.04799076 | -4.669065 | -0.04781582 | -4.61137 | -0.0472108 | -4.503422 | -0.04607977 | 1012.253 |  | 9.314251
34.1 | 4.793903 | 14275.33 | 9.587805 | 0.09155591 | -4.991332 | -0.05120206 | 9.554078 | 0.0912481 | -4.045868 | -0.0412999 | 13.376432 | 0.1255434 | 13.415835 | 0.1258908 | 13.593571 | 0.1274567 | 13.618428 | 0.1276755 | 13.552217 | 0.1270926 | 13.501646 | 0.1266472 | -5.771624 | -0.05944882 | -5.631753 | -0.05796554 | -5.708469 | -0.05877881 | -5.727229 | -0.05897779 | -5.731864 | -0.05902695 | -5.8172 | -0.05993261 | 1005.305 |  | 9.587805 |  |  |  | 34.1 | 4.648395 | 14487.32173 | 9.29679 | 0.08889684 | -3.881374 | -0.03958707 | 9.296001 | 0.08888962 | -3.853605 | -0.03929821 | 11.470802 | 0.1085925 | 11.244073 | 0.1065565 | 11.294254 | 0.1070074 | 11.444642 | 0.1083578 | 11.532409 | 0.109145 | 11.779456 | 0.1113576 | -4.452513 | -0.04554682 | -4.640912 | -0.04752055 | -4.633381 | -0.04744157 | -4.738166 | -0.04854094 | -4.65251 | -0.04764218 | -4.729109 | -0.04844587 | 1027.869 |  | 9.29679 |  |  |  | 34.1 | 4.666846 | 14398.62065 | 9.333692 | 0.08923441 | -4.597361 | -0.04706395 | 9.30205 | 0.08894496 | -3.863226 | -0.03939828 | 11.528881 | 0.1091134 | 11.398301 | 0.1079419 | 11.440837 | 0.1083237 | 11.463573 | 0.1085277 | 11.479576 | 0.1086712 | 11.513631 | 0.1089766 | -4.467083 | -0.04569932 | -4.676377 | -0.04789253 | -4.694255 | -0.04808009 | -4.683606 | -0.04796836 | -4.635137 | -0.04745999 | -4.514014 | -0.04619069 | 1012.126 |  | 9.333692
34.15 | 4.80287 | 14269.33 | 9.605741 | 0.09171957 | -5.015952 | -0.05146122 | 9.571396 | 0.09140617 | -4.062695 | -0.04147528 | 13.479266 | 0.12645 | 13.501524 | 0.1266461 | 13.675976 | 0.1281819 | 13.711234 | 0.128492 | 13.649395 | 0.127948 | 13.58919 | 0.1274182 | -5.78623 | -0.05960384 | -5.682158 | -0.05849981 | -5.756689 | -0.05929033 | -5.767313 | -0.05940307 | -5.771157 | -0.05944386 | -5.848813 | -0.06026832 | 1004.882 |  | 9.605741 |  |  |  | 34.15 | 4.657137 | 14486.12173 | 9.314274 | 0.0890568 | -3.88855 | -0.03966173 | 9.313719 | 0.08905172 | -3.861125 | -0.03937643 | 11.469595 | 0.1085817 | 11.287896 | 0.1069503 | 11.34447 | 0.1074585 | 11.491838 | 0.1087812 | 11.568016 | 0.1094642 | 11.83177 | 0.1118255 | -4.448723 | -0.04550715 | -4.663365 | -0.04775603 | -4.650792 | -0.04762416 | -4.749671 | -0.04866172 | -4.666443 | -0.04778832 | -4.735704 | -0.04851509 | 1027.784 |  | 9.314274 |  |  |  | 34.15 | 4.67695 | 14396.02065 | 9.3539 | 0.08941923 | -4.615917 | -0.04725847 | 9.321823 | 0.08912585 | -3.87127 | -0.03948196 | 11.493513 | 0.1087962 | 11.448259 | 0.1083903 | 11.496699 | 0.1088248 | 11.516148 | 0.1089992 | 11.52786 | 0.1091042 | 11.557035 | 0.1093658 | -4.539541 | -0.04645807 | -4.704406 | -0.04818661 | -4.725771 | -0.04841083 | -4.718952 | -0.04833926 | -4.658388 | -0.04770383 | -4.542217 | -0.0464861 | 1011.944 |  | 9.3539
34.2 | 4.81069 | 14267.93 | 9.621379 | 0.09186223 | -5.027642 | -0.05158431 | 9.586821 | 0.09154693 | -4.068792 | -0.04153883 | 13.569404 | 0.127244 | 13.58746 | 0.1274029 | 13.775032 | 0.1290529 | 13.789616 | 0.1291811 | 13.73484 | 0.1286996 | 13.653082 | 0.1279805 | -5.83959 | -0.06017037 | -5.709433 | -0.05878903 | -5.781959 | -0.0595585 | -5.811241 | -0.05986934 | -5.814999 | -0.05990924 | -5.898332 | -0.06079441 | 1004.784 |  | 9.621379 |  |  |  | 34.2 | 4.666329 | 14485.02173 | 9.332657 | 0.08922495 | -3.879874 | -0.03957146 | 9.33276 | 0.08922589 | -3.859411 | -0.0393586 | 11.581896 | 0.1095886 | 11.330227 | 0.1073306 | 11.378914 | 0.1077678 | 11.5311 | 0.1091333 | 11.616357 | 0.1098974 | 11.875378 | 0.1122154 | -4.461129 | -0.045637 | -4.667404 | -0.0477984 | -4.660952 | -0.04773072 | -4.758417 | -0.04875354 | -4.669646 | -0.04782192 | -4.713824 | -0.04828544 | 1027.706 |  | 9.332657 |  |  |  | 34.2 | 4.68711 | 14394.82065 | 9.374219 | 0.08960502 | -4.626792 | -0.04737249 | 9.341679 | 0.08930746 | -3.873108 | -0.03950108 | 11.599641 | 0.1097476 | 11.506065 | 0.1089088 | 11.551246 | 0.1093139 | 11.563769 | 0.1094262 | 11.601032 | 0.1097601 | 11.655663 | 0.1102495 | -4.511493 | -0.04616429 | -4.71263 | -0.04827291 | -4.734534 | -0.04850281 | -4.729808 | -0.0484532 | -4.67625 | -0.04789119 | -4.54903 | -0.04655747 | 1011.859 |  | 9.374219
34.25 | 4.820874 | 14261.33 | 9.641749 | 0.09204804 | -5.039921 | -0.0517136 | 9.606763 | 0.09172889 | -4.071252 | -0.04156448 | 13.708245 | 0.1284657 | 13.681796 | 0.1282331 | 13.870487 | 0.1298915 | 13.893542 | 0.130094 | 13.834847 | 0.1295785 | 13.773081 | 0.1290358 | -5.830453 | -0.06007334 | -5.743944 | -0.05915511 | -5.823291 | -0.05999729 | -5.842423 | -0.06020046 | -5.846604 | -0.06024486 | -5.896175 | -0.06077149 | 1004.319 |  | 9.641749 |  |  |  | 34.25 | 4.674963 | 14483.82173 | 9.349927 | 0.08938289 | -3.894402 | -0.03972262 | 9.349302 | 0.08937718 | -3.873943 | -0.03950976 | 11.514277 | 0.1089824 | 11.367544 | 0.1076658 | 11.421549 | 0.1081506 | 11.570695 | 0.1094882 | 11.642418 | 0.1101309 | 11.939014 | 0.112784 | -4.518225 | -0.04623479 | -4.733181 | -0.04848861 | -4.712852 | -0.04827524 | -4.81518 | -0.04934971 | -4.738303 | -0.04854238 | -4.775408 | -0.04893196 | 1027.621 |  | 9.349927 |  |  |  | 34.25 | 4.696777 | 14392.32065 | 9.393554 | 0.08978178 | -4.653998 | -0.04765778 | 9.360463 | 0.08947924 | -3.884982 | -0.03962461 | 11.650987 | 0.1102076 | 11.567905 | 0.1094632 | 11.616268 | 0.1098966 | 11.640876 | 0.1101171 | 11.640773 | 0.1101161 | 11.711225 | 0.110747 | -4.64439 | -0.04755702 | -4.744806 | -0.04861064 | -4.774848 | -0.04892608 | -4.759726 | -0.04876729 | -4.711929 | -0.04826556 | -4.605518 | -0.04714945 | 1011.683 |  | 9.393554
34.3 | 4.831498 | 14259.33 | 9.662997 | 0.09224181 | -5.056404 | -0.0518872 | 9.628071 | 0.09192328 | -4.078505 | -0.04164009 | 13.859718 | 0.129797 | 13.783217 | 0.1291248 | 13.980043 | 0.1308532 | 13.989635 | 0.1309373 | 13.950947 | 0.1305979 | 13.867249 | 0.1298631 | -5.879754 | -0.06059701 | -5.783248 | -0.05957219 | -5.859798 | -0.060385 | -5.877248 | -0.06057038 | -5.889837 | -0.06070414 | -5.918236 | -0.06100595 | 1004.178 |  | 9.662997 |  |  |  | 34.3 | 4.683976 | 14481.82173 | 9.367952 | 0.08954772 | -3.912457 | -0.0399105 | 9.36747 | 0.08954331 | -3.886676 | -0.03964223 | 11.553783 | 0.1093366 | 11.432079 | 0.1082451 | 11.478526 | 0.1086618 | 11.628091 | 0.1100025 | 11.688193 | 0.1105408 | 11.981568 | 0.1131641 | -4.504357 | -0.04608956 | -4.729576 | -0.04845077 | -4.717225 | -0.04832114 | -4.818361 | -0.04938313 | -4.747051 | -0.04863421 | -4.800516 | -0.04919566 | 1027.479 |  | 9.367952 |  |  |  | 34.3 | 4.706149 | 14391.62065 | 9.412299 | 0.08995312 | -4.667859 | -0.04780317 | 9.379146 | 0.08965006 | -3.886406 | -0.03963942 | 11.651001 | 0.1102078 | 11.628362 | 0.110005 | 11.675032 | 0.110423 | 11.69545 | 0.1106058 | 11.707683 | 0.1107153 | 11.765841 | 0.1112358 | -4.59396 | -0.0470283 | -4.763883 | -0.04881094 | -4.794585 | -0.04913337 | -4.771057 | -0.04888627 | -4.710854 | -0.04825427 | -4.585364 | -0.0469382 | 1011.634 |  | 9.412299
34.35 | 4.841427 | 14255.23 | 9.682853 | 0.09242286 | -5.080114 | -0.05213696 | 9.647269 | 0.09209838 | -4.089548 | -0.04175522 | 13.947405 | 0.1305668 | 13.882161 | 0.1299941 | 14.06067 | 0.1315603 | 14.092656 | 0.1318407 | 14.058201 | 0.1315387 | 13.987941 | 0.1309225 | -5.893561 | -0.06074371 | -5.819399 | -0.05995596 | -5.890252 | -0.06070855 | -5.91951 | -0.06101949 | -5.932698 | -0.06115968 | -5.97962 | -0.06165862 | 1003.889 |  | 9.682853 |  |  |  | 34.35 | 4.693583 | 14476.62173 | 9.387166 | 0.08972338 | -3.906857 | -0.03985223 | 9.387195 | 0.08972365 | -3.890449 | -0.03968149 | 11.620583 | 0.1099353 | 11.466506 | 0.108554 | 11.516564 | 0.1090029 | 11.654578 | 0.1102398 | 11.720046 | 0.110826 | 12.062498 | 0.1138865 | -4.511514 | -0.04616451 | -4.747346 | -0.04863731 | -4.729253 | -0.04844738 | -4.83085 | -0.04951435 | -4.751641 | -0.0486824 | -4.77806 | -0.04895981 | 1027.11 |  | 9.387166 |  |  |  | 34.35 | 4.715831 | 14387.52065 | 9.431662 | 0.09013008 | -4.682964 | -0.04796163 | 9.398353 | 0.08982565 | -3.889289 | -0.03966942 | 11.7344 | 0.1109544 | 11.677166 | 0.1104421 | 11.733101 | 0.1109428 | 11.76536 | 0.1112315 | 11.776349 | 0.1113298 | 11.842655 | 0.1119228 | -4.643519 | -0.04754789 | -4.776543 | -0.04894388 | -4.807963 | -0.04927389 | -4.78952 | -0.04908017 | -4.731943 | -0.04847562 | -4.632353 | -0.0474308 | 1011.346 |  | 9.431662
34.4 | 4.851539 | 14254.13 | 9.703077 | 0.09260723 | -5.096818 | -0.05231295 | 9.667301 | 0.09228106 | -4.098252 | -0.04184598 | 13.992405 | 0.1309616 | 13.980602 | 0.1308581 | 14.150831 | 0.1323505 | 14.179624 | 0.1326027 | 14.156933 | 0.1324039 | 14.099695 | 0.1319024 | -5.920947 | -0.06103477 | -5.862118 | -0.06040965 | -5.940038 | -0.06123771 | -5.955769 | -0.06140497 | -5.967906 | -0.06153404 | -6.018913 | -0.06207663 | 1003.812 |  | 9.703077 |  |  |  | 34.4 | 4.706396 | 14477.92173 | 9.412792 | 0.08995763 | -3.894595 | -0.03972463 | 9.412709 | 0.08995687 | -3.889584 | -0.03967249 | 11.721695 | 0.1108407 | 11.527229 | 0.1090986 | 11.581298 | 0.1095833 | 11.730994 | 0.110924 | 11.756823 | 0.1111551 | 12.089902 | 0.1141311 | -4.604928 | -0.04714327 | -4.768477 | -0.04885918 | -4.756113 | -0.04872935 | -4.859908 | -0.04981973 | -4.773756 | -0.04891461 | -4.804043 | -0.04923271 | 1027.202 |  | 9.412792 |  |  |  | 34.4 | 4.725714 | 14386.72065 | 9.451429 | 0.09031069 | -4.704382 | -0.04818636 | 9.417247 | 0.08999834 | -3.899304 | -0.03977363 | 11.746409 | 0.1110619 | 11.736575 | 0.1109739 | 11.786898 | 0.1114242 | 11.811013 | 0.1116399 | 11.837737 | 0.1118789 | 11.893947 | 0.1123813 | -4.659799 | -0.04771863 | -4.800496 | -0.04919545 | -4.830218 | -0.04950771 | -4.808423 | -0.04927872 | -4.750891 | -0.04867453 | -4.644578 | -0.04755899 | 1011.29 |  | 9.451429
34.45 | 4.859417 | 14248.23 | 9.718834 | 0.09275085 | -5.112874 | -0.05248215 | 9.682926 | 0.09242353 | -4.104569 | -0.04191185 | 14.096618 | 0.1318754 | 14.068051 | 0.131625 | 14.264663 | 0.1333472 | 14.279444 | 0.1334765 | 14.256874 | 0.133279 | 14.230146 | 0.1330451 | -5.986565 | -0.06173249 | -5.910075 | -0.06091921 | -5.99218 | -0.06179222 | -6.003392 | -0.06191149 | -6.022345 | -0.06211314 | -6.058178 | -0.06249451 | 1003.396 |  | 9.718834 |  |  |  | 34.45 | 4.716648 | 14475.22173 | 9.433295 | 0.090145 | -3.897057 | -0.03975025 | 9.433491 | 0.09014679 | -3.888764 | -0.03966396 | 11.801121 | 0.1115514 | 11.574931 | 0.1095262 | 11.630221 | 0.1100216 | 11.778953 | 0.1113531 | 11.826442 | 0.1117779 | 12.169764 | 0.1148433 | -4.566021 | -0.0467355 | -4.778037 | -0.04895957 | -4.758634 | -0.04875582 | -4.877575 | -0.05000544 | -4.785848 | -0.0490416 | -4.821766 | -0.0494189 | 1027.011 |  | 9.433295 |  |  |  | 34.45 | 4.735835 | 14384.52065 | 9.47167 | 0.09049561 | -4.730459 | -0.04846004 | 9.437054 | 0.09017935 | -3.912431 | -0.03991023 | 11.890264 | 0.1123484 | 11.794493 | 0.1114921 | 11.846147 | 0.1119541 | 11.875979 | 0.1122207 | 11.899519 | 0.1124311 | 11.944682 | 0.1128347 | -4.657807 | -0.04769773 | -4.832671 | -0.04953349 | -4.860709 | -0.04982815 | -4.838574 | -0.04959552 | -4.7881 | -0.04906525 | -4.683126 | -0.04796333 | 1011.135 |  | 9.47167
34.5 | 4.868869 | 14247.23 | 9.737737 | 0.09292312 | -5.133353 | -0.052698 | 9.702319 | 0.09260032 | -4.112654 | -0.04199616 | 14.259819 | 0.1333048 | 14.166441 | 0.1324872 | 14.375414 | 0.134316 | 14.391603 | 0.1344575 | 14.362006 | 0.1341987 | 14.356903 | 0.1341541 | -6.003533 | -0.06191299 | -5.957698 | -0.06142548 | -6.032745 | -0.06222382 | -6.049217 | -0.06239913 | -6.067126 | -0.06258977 | -6.100643 | -0.06294665 | 1003.326 |  | 9.737737 |  |  |  | 34.5 | 4.726369 | 14476.32173 | 9.452737 | 0.09032264 | -3.913302 | -0.0399193 | 9.452433 | 0.09031987 | -3.903139 | -0.03981353 | 11.783649 | 0.1113951 | 11.624911 | 0.1099741 | 11.692326 | 0.1105778 | 11.841671 | 0.111914 | 11.896899 | 0.1124077 | 12.161809 | 0.1147724 | -4.589316 | -0.04697962 | -4.815119 | -0.04934907 | -4.795585 | -0.04914387 | -4.908178 | -0.05032721 | -4.8308 | -0.04951383 | -4.885969 | -0.05009369 | 1027.089 |  | 9.452737 |  |  |  | 34.5 | 4.74563 | 14382.52065 | 9.491259 | 0.09067453 | -4.753433 | -0.04870121 | 9.45667 | 0.09035858 | -3.920433 | -0.03999351 | 11.895729 | 0.1123973 | 11.853558 | 0.1120203 | 11.899626 | 0.1124321 | 11.933438 | 0.1127342 | 11.949058 | 0.1128737 | 11.98543 | 0.1131986 | -4.700161 | -0.04814206 | -4.862268 | -0.04984453 | -4.883372 | -0.05006638 | -4.86758 | -0.04990037 | -4.820339 | -0.04940391 | -4.691895 | -0.04805533 | 1010.995 |  | 9.491259
34.55 | 4.881488 | 14241.43 | 9.762977 | 0.0931531 | -5.142815 | -0.05279774 | 9.7265 | 0.09282072 | -4.116412 | -0.04203536 | 14.345157 | 0.1340514 | 14.274398 | 0.1334324 | 14.47896 | 0.1352209 | 14.499382 | 0.1353992 | 14.471314 | 0.1351541 | 14.452251 | 0.1349875 | -6.054489 | -0.06245524 | -5.986979 | -0.06173689 | -6.057297 | -0.06248513 | -6.081811 | -0.06274611 | -6.112537 | -0.06307332 | -6.167306 | -0.06365684 | 1002.918 |  | 9.762977 |  |  |  | 34.55 | 4.734231 | 14472.92173 | 9.468463 | 0.09046631 | -3.924093 | -0.04003161 | 9.468383 | 0.09046558 | -3.9114 | -0.0398995 | 11.88356 | 0.1122885 | 11.641722 | 0.1101246 | 11.695991 | 0.1106106 | 11.864536 | 0.1121185 | 11.957998 | 0.1129536 | 12.256078 | 0.1156125 | -4.622378 | -0.04732621 | -4.835 | -0.04955796 | -4.824714 | -0.04944988 | -4.926895 | -0.05052406 | -4.816619 | -0.04936483 | -4.86706 | -0.0498949 | 1026.847 |  | 9.468463 |  |  |  | 34.55 | 4.756187 | 14379.72065 | 9.512373 | 0.09086735 | -4.769936 | -0.0488745 | 9.477697 | 0.09055066 | -3.924319 | -0.04003396 | 12.052564 | 0.1137979 | 11.913143 | 0.1125529 | 11.963273 | 0.1130007 | 11.99756 | 0.1133069 | 12.004624 | 0.11337 | 12.069226 | 0.1139466 | -4.675743 | -0.04788587 | -4.881894 | -0.05005085 | -4.913086 | -0.05037883 | -4.896736 | -0.0502069 | -4.820586 | -0.04940651 | -4.698232 | -0.04812182 | 1010.798 |  | 9.512373
34.6 | 4.893228 | 14240.23 | 9.786456 | 0.09336698 | -5.156601 | -0.05294309 | 9.748602 | 0.09302213 | -4.123546 | -0.04210976 | 14.423548 | 0.1347367 | 14.380255 | 0.1343583 | 14.590107 | 0.1361913 | 14.609411 | 0.1363597 | 14.591259 | 0.1362013 | 14.56301 | 0.1359548 | -6.080243 | -0.06272941722 | -6.013628 | -0.06202039 | -6.083171 | -0.06276059 | -6.101555 | -0.06295636 | -6.131206 | -0.06327219 | -6.17386 | -0.06372669 | 1002.833 |  | 9.786456 |  |  |  | 34.6 | 4.747246 | 14473.32173 | 9.494493 | 0.09070407 | -3.93759 | -0.0401721 | 9.49618 | 0.09071948 | -3.914665 | -0.03993348 | 11.923108 | 0.1126419 | 11.740884 | 0.1110125 | 11.794473 | 0.1114919 | 11.949785 | 0.1128802 | 12.035254 | 0.1136434 | 12.296885 | 0.1159759 | -4.660402 | -0.04772495 | -4.838309 | -0.04959273 | -4.830177 | -0.04950728 | -4.94254 | -0.05068864 | -4.854314 | -0.04976093 | -4.917022 | -0.05042022 | 1026.876 |  | 9.494493 |  |  |  | 34.6 | 4.766121 | 14379.82065 | 9.532243 | 0.09104878 | -4.782382 | -0.0490052 | 9.497443 | 0.09073101 | -3.93109 | -0.04010444 | 12.077069 | 0.1140166 | 11.983501 | 0.1131814 | 12.033847 | 0.1136308 | 12.071547 | 0.1139673 | 12.081223 | 0.1140536 | 12.139077 | 0.1145697 | -4.712498 | -0.04827153 | -4.894793 | -0.05018647 | -4.925526 | -0.05050966 | -4.909096 | -0.05033687 | -4.858256 | -0.04980236 | -4.750049 | -0.04866569 | 1010.805 |  | 9.532243
34.65 | 4.902837 | 14235.13 | 9.805675 | 0.09354203 | -5.164852 | -0.05303009 | 9.768166 | 0.09320037 | -4.129215 | -0.04216889 | 14.552178 | 0.1358602 | 14.483805 | 0.1352632 | 14.703783 | 0.1371828 | 14.729968 | 0.1374111 | 14.712734 | 0.1372609 | 14.648386 | 0.1366997 | -6.115896 | -0.0631091 | -6.053575 | -0.06244551 | -6.128284 | -0.06324106 | -6.155607 | -0.06353217 | -6.172881 | -0.06371626 | -6.205558 | -0.06406459 | 1002.474 |  | 9.805675 |  |  |  | 34.65 | 4.754679 | 14469.62173 | 9.509357 | 0.09083981 | -3.932617 | -0.04012033 | 9.509812 | 0.09084397 | -3.911763 | -0.03990328 | 12.094904 | 0.1141757 | 11.794699 | 0.111494 | 11.848144 | 0.1119719 | 12.020239 | 0.1135094 | 12.084103 | 0.1140793 | 12.400082 | 0.1168945 | -4.590406 | -0.04699105 | -4.804807 | -0.04924074 | -4.789386 | -0.04907876 | -4.900911 | -0.0502508 | -4.79637 | -0.04915211 | -4.847183 | -0.04968599 | 1026.613 |  | 9.509357 |  |  |  | 34.65 | 4.77617 | 14377.82065 | 9.552341 | 0.09123225 | -4.808545 | -0.04928001 | 9.517331 | 0.09091262 | -3.941034 | -0.04020795 | 12.149849 | 0.1146657 | 12.047638 | 0.1137539 | 12.106105 | 0.1142756 | 12.143868 | 0.1146124 | 12.147816 | 0.1146476 | 12.206691 | 0.1151724 | -4.788281 | -0.04906715 | -4.932875 | -0.05058696 | -4.965811 | -0.05093347 | -4.949403 | -0.05076084 | -4.888388 | -0.05011912 | -4.768585 | -0.04886031 | 1010.664 |  | 9.552341
34.7 | 4.913042 | 14230.93 | 9.826084 | 0.09372787 | -5.180445 | -0.05319452 | 9.788143 | 0.09338235 | -4.135226 | -0.04223159 | 14.694721 | 0.1371038 | 14.583166 | 0.1361307 | 14.809227 | 0.1381017 | 14.841647 | 0.138384 | 14.829556 | 0.1382787 | 14.773844 | 0.1377934 | -6.163594 | -0.06361728 | -6.097873 | -0.06291715 | -6.175123 | -0.06374015 | -6.198052 | -0.06398456 | -6.218783 | -0.0642056 | -6.247242 | -0.0645091 | 1002.178 |  | 9.826084 |  |  |  | 34.7 | 4.754835 | 14470.02173 | 9.50967 | 0.09084267 | -3.891442 | -0.03969182 | 9.509893 | 0.09084471 | -3.936426 | -0.04015998 | 11.959253 | 0.1129648 | 11.780359 | 0.1113657 | 11.826007 | 0.111774 | 11.993345 | 0.1132693 | 12.04989 | 0.113774 | 12.341692 | 0.1163749 | -4.769646 | -0.04887145 | -4.940626 | -0.0506685 | -4.92557 | -0.05051013 | -5.041994 | -0.05173543 | -4.939921 | -0.05066108 | -4.967567 | -0.05095195 | 1026.642 |  | 9.50967 |  |  |  | 34.7 | 4.785669 | 14375.12065 | 9.571337 | 0.09140563 | -4.837395 | -0.04958313 | 9.535997 | 0.09108305 | -3.954444 | -0.04034757 | 12.217627 | 0.1152699 | 12.094359 | 0.1141708 | 12.166058 | 0.1148102 | 12.212446 | 0.1152237 | 12.21512 | 0.1152476 | 12.282105 | 0.1158443 | -4.840887 | -0.04961982 | -4.961143 | -0.05088436 | -4.991784 | -0.05120681 | -4.975791 | -0.0510385 | -4.904864 | -0.05029236 | -4.824097 | -0.0494434 | 1010.474 |  | 9.571337
34.75 | 4.922667 | 14227.13 | 9.845333 | 0.09390313 | -5.198719 | -0.05338726 | 9.807198 | 0.0935559 | -4.143983 | -0.04232294 | 14.833151 | 0.13831 | 14.703967 | 0.1371844 | 14.930659 | 0.1391588 | 14.965056 | 0.139458 | 14.967398 | 0.1394784 | 14.895047 | 0.1388489 | -6.21313 | -0.06414532 | -6.13457 | -0.06330803 | -6.209505 | -0.06410667 | -6.232538 | -0.06435228 | -6.274036 | -0.06479494 | -6.29861 | -0.06505716 | 1001.911 |  | 9.845333 |  |  |  | 34.75 | 4.763339 | 14466.52173 | 9.526677 | 0.09099796 | -3.99348 | -0.04075408 | 9.528421 | 0.09101388 | -3.952276 | -0.04032499 | 12.078408 | 0.1140285 | 11.91492 | 0.1125688 | 11.969758 | 0.1130586 | 12.129596 | 0.1144851 | 12.188032 | 0.1150061 | 12.529626 | 0.1180463 | -4.667691 | -0.04780141 | -4.898924 | -0.0502299 | -4.880833 | -0.05003969 | -4.99571 | -0.05124814 | -4.89134 | -0.05015016 | -4.946643 | -0.0507318 | 1026.393 |  | 9.526677 |  |  |  | 34.75 | 4.79407 | 14370.72065 | 9.588139 | 0.09155896 | -4.851442 | -0.04973075 | 9.551517 | 0.09122473 | -3.958217 | -0.04038685 | 12.23681 | 0.1154408 | 12.170212 | 0.1148473 | 12.237953 | 0.115451 | 12.275617 | 0.1157865 | 12.268245 | 0.1157209 | 12.341785 | 0.1163757 | -4.874664 | -0.04997484 | -4.985629 | -0.05114203 | -5.013187 | -0.05143211 | -5.003547 | -0.05133063 | -4.921408 | -0.05046635 | -4.828639 | -0.04949112 | 1010.165 |  | 9.588139
34.8 | 4.934308 | 14223.43 | 9.868616 | 0.09411507 | -5.210781 | -0.05351451 | 9.830107 | 0.0937645 | -4.148283 | -0.0423678 | 14.952637 | 0.13935 | 14.814637 | 0.1381488 | 15.060169 | 0.140285 | 15.093273 | 0.1405727 | 15.088135 | 0.140528 | 15.002765 | 0.139786 | -6.20689 | -0.06407879 | -6.176577 | -0.06375565 | -6.254499 | -0.06458651 | -6.274248 | -0.0647972 | -6.310985 | -0.06518924 | -6.34242 | -0.06552482 | 1001.65 |  | 9.868616 |  |  |  | 34.8 | 4.771371 | 14462.92173 | 9.542742 | 0.09114463 | -3.999566 | -0.04081747 | 9.545026 | 0.09116548 | -3.967376 | -0.04048222 | 12.136881 | 0.1145501 | 11.978033 | 0.1131325 | 12.044321 | 0.1137243 | 12.211556 | 0.1152158 | 12.256574 | 0.1156169 | 12.599383 | 0.1186661 | -4.732078 | -0.04847703 | -4.929019 | -0.0505464 | -4.920861 | -0.0504606 | -5.035513 | -0.05166719 | -4.920125 | -0.05045286 | -4.974701 | -0.05102702 | 1026.138 |  | 9.542742 |  |  |  | 34.8 | 4.801967 | 14369.02065 | 9.603934 | 0.09170308 | -4.87036 | -0.04992959 | 9.56727 | 0.09136851 | -3.963708 | -0.04044402 | 12.320889 | 0.1161897 | 12.224583 | 0.1153319 | 12.30069 | 0.1160098 | 12.339966 | 0.1163595 | 12.338606 | 0.1163474 | 12.422001 | 0.1170895 | -4.871737 | -0.04994407 | -5.008645 | -0.0513843 | -5.033152 | -0.05164232 | -5.014871 | -0.05144984 | -4.948229 | -0.05074848 | -4.857574 | -0.0497952 | 1010.046 |  | 9.603934
34.85 | 4.946528 | 14220.33 | 9.893056 | 0.09433749 | -5.221126 | -0.05362365 | 9.853716 | 0.09397944 | -4.152555 | -0.04241237 | 15.068193 | 0.1403547 | 14.928654 | 0.1391413 | 15.175057 | 0.141283 | 15.225876 | 0.1417242 | 15.220948 | 0.1416814 | 15.158105 | 0.1411358 | -6.267641 | -0.06472671 | -6.219617 | -0.06421449 | -6.302029 | -0.06509365 | -6.305064 | -0.06512604 | -6.341954 | -0.06551985 | -6.394388 | -0.06607985 | 1001.432 |  | 9.893056 |  |  |  | 34.85 | 4.786532 | 14461.02173 | 9.573063 | 0.09142138 | -3.956568 | -0.04036968 | 9.575454 | 0.0914432 | -3.976281 | -0.04057495 | 12.187074 | 0.1149976 | 12.022643 | 0.1135308 | 12.077235 | 0.114018 | 12.240611 | 0.1154747 | 12.293295 | 0.115944 | 12.647998 | 0.1190977 | -4.739762 | -0.04855769 | -4.960257 | -0.05087503 | -4.95103 | -0.05077795 | -5.055505 | -0.05187773 | -4.957606 | -0.05084714 | -4.9812 | -0.05109542 | 1026.003 |  | 9.573063 |  |  |  | 34.85 | 4.812438 | 14368.12065 | 9.624876 | 0.09189413 | -4.898714 | -0.05022769 | 9.587515 | 0.09155327 | -3.970236 | -0.040512 | 12.36709 | 0.1166009 | 12.288202 | 0.1158986 | 12.36187 | 0.1165545 | 12.399987 | 0.1168936 | 12.413133 | 0.1170106 | 12.522513 | 0.1179831 | -4.863538 | -0.04985788 | -5.035046 | -0.05166227 | -5.067717 | -0.05200636 | -5.035993 | -0.05167224 | -4.966513 | -0.05094086 | -4.862841 | -0.04985056 | 1009.982 |  | 9.624876
34.9 | 4.955716 | 14216.33 | 9.911432 | 0.09450469 | -5.233529 | -0.05375452 | 9.872047 | 0.09414629 | -4.16008 | -0.04249089 | 15.166314 | 0.1412071 | 15.040627 | 0.1401152 | 15.276286 | 0.1421615 | 15.340475 | 0.1427182 | 15.329633 | 0.1426242 | 15.229269 | 0.1417536 | -6.313238 | -0.06521329 | -6.261605 | -0.06466232 | -6.348717 | -0.06559206 | -6.347522 | -0.0655793 | -6.390089 | -0.06603392 | -6.422002 | -0.06637489 | 1001.15 |  | 9.911432 |  |  |  | 34.9 | 4.798206 | 14458.82173 | 9.596412 | 0.09163445 | -3.95157 | -0.04031764 | 9.598883 | 0.091657 | -3.978546 | -0.04059854 | 12.282103 | 0.1158443 | 12.084356 | 0.1140816 | 12.148283 | 0.1146518 | 12.312329 | 0.1161135 | 12.363912 | 0.1165726 | 12.723319 | 0.1197661 | -4.756748 | -0.04873602 | -4.983984 | -0.05112472 | -4.982357 | -0.0511076 | -5.097144 | -0.05231639 | -4.979644 | -0.05107904 | -5.027271 | -0.0515804 | 1025.847 |  | 9.596412 |  |  |  | 34.9 | 4.823018 | 14365.02065 | 9.646036 | 0.09208714 | -4.920832 | -0.05046029 | 9.608207 | 0.09174207 | -3.978781 | -0.04060099 | 12.486018 | 0.1176587 | 12.369175 | 0.1166195 | 12.443662 | 0.1172821 | 12.471565 | 0.1175302 | 12.479957 | 0.1176049 | 12.594768 | 0.1186251 | -4.963393 | -0.05090803 | -5.057427 | -0.05189797 | -5.09355 | -0.05227852 | -5.068546 | -0.05201509 | -4.993957 | -0.05122969 | -4.945346 | -0.05071815 | 1009.764 |  | 9.646036
34.95 | 4.965021 | 14211.53 | 9.930041 | 0.09467399 | -5.254759 | -0.05397857 | 9.890442 | 0.0943137 | -4.170859 | -0.04260336 | 15.283431 | 0.1422235 | 15.154453 | 0.1411041 | 15.410614 | 0.1433261 | 15.45455 | 0.1437068 | 15.453554 | 0.1436981 | 15.341095 | 0.1427236 | -6.364651 | -0.06576221 | -6.3171 | -0.06525451 | -6.395818 | -0.06609512 | -6.395059 | -0.06608702 | -6.422634 | -0.06638165 | -6.498432 | -0.06719198 | 1000.812 |  | 9.930041 |  |  |  | 34.95 | 4.808878 | 14456.62173 | 9.617756 | 0.09182918 | -3.939535 | -0.04019235 | 9.620386 | 0.09185317 | -3.978124 | -0.04059415 | 12.332059 | 0.1162891 | 12.141907 | 0.1145949 | 12.206667 | 0.1151722 | 12.370396 | 0.1166303 | 12.430763 | 0.1171674 | 12.757772 | 0.1200717 | -4.802159 | -0.04921292 | -5.007149 | -0.05136855 | -4.99504 | -0.05124109 | -5.1053 | -0.05240233 | -5.00551 | -0.0513513 | -5.045438 | -0.0517717 | 1025.691 |  | 9.617756 |  |  |  | 34.95 | 4.833288 | 14364.32065 | 9.666575 | 0.09227444 | -4.94238 | -0.05068695 | 9.628386 | 0.09192615 | -3.985358 | -0.04066949 | 12.560483 | 0.1183205 | 12.433926 | 0.1171955 | 12.507252 | 0.1178475 | 12.537062 | 0.1181124 | 12.558682 | 0.1183045 | 12.644258 | 0.1190645 | -4.906016 | -0.05030448 | -5.086999 | -0.05220949 | -5.119385 | -0.05255077 | -5.094912 | -0.05229287 | -5.030285 | -0.05161213 | -4.931168 | -0.05056901 | 1009.715 |  | 9.666575
35 | 4.975565 | 14208.33 | 9.951129 | 0.0948658 | -5.278559 | -0.0542298 | 9.910836 | 0.09449927 | -4.183986 | -0.04274035 | 15.45878 | 0.1437434 | 15.267334 | 0.1420839 | 15.528505 | 0.1443471 | 15.588261 | 0.1448642 | 15.606366 | 0.1450208 | 15.519989 | 0.1442734 | -6.460032 | -0.06678138 | -6.360399 | -0.0657168 | -6.441217 | -0.06658025 | -6.442443 | -0.06659336 | -6.464644 | -0.06683068 | -6.543455 | -0.06767362 | 1000.587 |  | 9.951129 |  |  |  | 35 | 4.818003 | 14456.52173 | 9.636006 | 0.09199566 | -3.955315 | -0.04035663 | 9.638707 | 0.09202029 | -3.983988 | -0.04065522 | 12.395177 | 0.1168508 | 12.196457 | 0.1150812 | 12.259398 | 0.1156421 | 12.421458 | 0.1170846 | 12.492005 | 0.117712 | 12.829757 | 0.1207099 | -4.867093 | -0.04989525 | -5.028649 | -0.05159491 | -5.018317 | -0.05148612 | -5.116236 | -0.05251758 | -5.015891 | -0.05146058 | -5.065625 | -0.05198432 | 1025.684 |  | 9.636006 |  |  |  | 35 | 4.842778 | 14362.42065 | 9.685556 | 0.0924475 | -4.953545 | -0.05080441 | 9.647689 | 0.09210221 | -3.985159 | -0.04066741 | 12.695938 | 0.1195232 | 12.505999 | 0.1178364 | 12.577672 | 0.1184732 | 12.617761 | 0.1188293 | 12.62637 | 0.1189057 | 12.7131 | 0.1196755 | -4.932233 | -0.05058021 | -5.109761 | -0.05244934 | -5.132287 | -0.05268676 | -5.117351 | -0.05252933 | -5.048494 | -0.05180389 | -4.959632 | -0.05086846 | 1009.582 |  | 9.685556
35.05 | 4.985116 | 14202.73 | 9.970231 | 0.09503952 | -5.301859 | -0.05447582 | 9.929892 | 0.09467263 | -4.198385 | -0.04289064 | 15.615069 | 0.1450961 | 15.38418 | 0.1430971 | 15.638669 | 0.1453002 | 15.714216 | 0.1459533 | 15.737366 | 0.1461534 | 15.635798 | 0.1452754 | -6.473204 | -0.0669222 | -6.406996 | -0.06621455 | -6.495559 | -0.06716125 | -6.504478 | -0.06725664 | -6.538958 | -0.0676255 | -6.55632 | -0.06781128 | 1000.192 |  | 9.970231 |  |  |  | 35.05 | 4.826696 | 14455.12173 | 9.653391 | 0.09215421 | -3.964322 | -0.04045042 | 9.655895 | 0.09217705 | -3.992722 | -0.04074618 | 12.598847 | 0.1186613 | 12.263827 | 0.1156815 | 12.323448 | 0.1162125 | 12.499232 | 0.1177762 | 12.584533 | 0.1185342 | 12.911762 | 0.1214365 | -4.852732 | -0.04974431 | -5.053255 | -0.05185403 | -5.039102 | -0.05170498 | -5.150242 | -0.05287604 | -5.044771 | -0.05176468 | -5.059165 | -0.05191628 | 1025.585 |  | 9.653391 |  |  |  | 35.05 | 4.851669 | 14358.72065 | 9.703337 | 0.0926096 | -4.978158 | -0.05106341 | 9.664779 | 0.09225806 | -3.995166 | -0.04077164 | 12.755706 | 0.1200534 | 12.587539 | 0.1185609 | 12.662677 | 0.119228 | 12.710876 | 0.1196557 | 12.698227 | 0.1195435 | 12.767858 | 0.1201612 | -4.993864 | -0.05122871 | -5.132203 | -0.05268587 | -5.167645 | -0.05305954 | -5.147435 | -0.05284645 | -5.083612 | -0.05217381 | -4.974778 | -0.05102783 | 1009.322 |  | 9.703337
35.1 | 4.995931 | 14197.43 | 9.991861 | 0.09523619 | -5.313298 | -0.05459662 | 9.950923 | 0.09486393 | -4.204793 | -0.04295753 | 15.73653 | 0.1461461 | 15.51957 | 0.1442698 | 15.763891 | 0.1463825 | 15.84164 | 0.1470539 | 15.870439 | 0.1473025 | 15.796668 | 0.1466656 | -6.554244 | -0.06778907 | -6.454663 | -0.06672398 | -6.538461 | -0.06762018 | -6.548218 | -0.06772458 | -6.596498 | -0.06824135 | -6.618839 | -0.06848056 | 999.819 |  | 9.991861 |  |  |  | 35.1 | 4.834779 | 14453.22173 | 9.669558 | 0.09230164 | -3.968239 | -0.04049121 | 9.672258 | 0.09232626 | -3.995908 | -0.04077937 | 12.605486 | 0.1187202 | 12.323128 | 0.1162096 | 12.37693 | 0.1166885 | 12.543738 | 0.1181717 | 12.621319 | 0.1188608 | 12.96972 | 0.1219496 | -4.910195 | -0.05034843 | -5.073806 | -0.0520705 | -5.063653 | -0.05196355 | -5.176068 | -0.05314836 | -5.057456 | -0.05189828 | -5.10239 | -0.05237167 | 1025.45 |  | 9.669558 |  |  |  | 35.1 | 4.860597 | 14356.92065 | 9.721195 | 0.09277237 | -5.004623 | -0.05134196 | 9.682634 | 0.09242086 | -4.008024 | -0.04090558 | 12.809094 | 0.1205268 | 12.654524 | 0.1191556 | 12.739388 | 0.1199087 | 12.781396 | 0.1202812 | 12.756555 | 0.1200609 | 12.838487 | 0.1207873 | -5.000594 | -0.05129955 | -5.174296 | -0.05312967 | -5.205273 | -0.0534564 | -5.18475 | -0.05323992 | -5.111083 | -0.05246327 | -4.999767 | -0.05129084 | 1009.195 |  | 9.721195
35.15 | 5.003308 | 14193.03 | 10.006615 | 0.09537031 | -5.321861 | -0.05468706 | 9.965934 | 0.09500044 | -4.209136 | -0.04300287 | 15.881397 | 0.147397 | 15.62753 | 0.1452039 | 15.88902 | 0.1474628 | 15.968843 | 0.1481514 | 15.992271 | 0.1483534 | 15.956737 | 0.148047 | -6.5635 | -0.06788812 | -6.500013 | -0.06720889 | -6.597328 | -0.06825023 | -6.59313 | -0.06820529 | -6.638587 | -0.06869206 | -6.641364 | -0.06872181 | 999.5092 |  | 10.006615 |  |  |  | 35.15 | 4.843022 | 14451.02173 | 9.686044 | 0.09245195 | -3.963986 | -0.04044692 | 9.689017 | 0.09247906 | -3.99136 | -0.040732 | 12.698239 | 0.1195436 | 12.38327 | 0.1167449 | 12.447101 | 0.1173127 | 12.615447 | 0.1188087 | 12.699171 | 0.1195519 | 13.027846 | 0.122464 | -4.872032 | -0.04994717 | -5.106198 | -0.05241179 | -5.094058 | -0.05228387 | -5.200682 | -0.05340797 | -5.084791 | -0.05218623 | -5.117694 | -0.05253295 | 1025.294 |  | 9.686044 |  |  |  | 35.15 | 4.86966 | 14354.92065 | 9.739321 | 0.09293756 | -5.031963 | -0.0516298 | 9.699655 | 0.09257604 | -4.014906 | -0.04097728 | 12.942999 | 0.1217131 | 12.725428 | 0.1197848 | 12.81529 | 0.1205817 | 12.861447 | 0.1209907 | 12.862192 | 0.1209973 | 12.944458 | 0.121726 | -5.048067 | -0.05179939 | -5.200429 | -0.0534053 | -5.233003 | -0.05374897 | -5.21565 | -0.05356587 | -5.152878 | -0.05290383 | -5.047461 | -0.05179301 | 1009.055 |  | 9.739321
35.2 | 5.013535 | 14186.93 | 10.02707 | 0.09555624 | -5.331091 | -0.05478455 | 9.985837 | 0.09518142 | -4.210162 | -0.04301358 | 15.969625 | 0.1481581 | 15.754395 | 0.1463005 | 16.032618 | 0.1487012 | 16.111221 | 0.1493783 | 16.131599 | 0.1495538 | 16.122164 | 0.1494726 | -6.588722 | -0.0681581 | -6.543843 | -0.06767777 | -6.636577 | -0.06867053 | -6.643748 | -0.06874734 | -6.692575 | -0.0692705 | -6.671731 | -0.06904713 | 999.0796 |  | 10.02707 |  |  |  | 35.2 | 4.853002 | 14448.12173 | 9.706003 | 0.0926339 | -3.966522 | -0.04047333 | 9.709333 | 0.09266426 | -3.988414 | -0.04070131 | 12.656994 | 0.1191776 | 12.449449 | 0.1173336 | 12.519659 | 0.1179578 | 12.673187 | 0.1193213 | 12.75412 | 0.1200393 | 13.080953 | 0.1229338 | -4.881087 | -0.05004236 | -5.113112 | -0.05248466 | -5.090617 | -0.05224761 | -5.2128 | -0.05353581 | -5.085475 | -0.05219344 | -5.115523 | -0.05251007 | 1025.088 |  | 9.706003 |  |  |  | 35.2 | 4.878789 | 14352.12065 | 9.757577 | 0.0931039 | -5.052118 | -0.05184206 | 9.717956 | 0.09274285 | -4.02107 | -0.0410415 | 12.99125 | 0.1221402 | 12.819284 | 0.1206171 | 12.904696 | 0.1213739 | 12.952976 | 0.1218014 | 12.938642 | 0.1216745 | 13.035509 | 0.1225318 | -5.134484 | -0.05270992 | -5.225664 | -0.05367153 | -5.264524 | -0.05408164 | -5.233042 | -0.05374938 | -5.179503 | -0.05318459 | -5.056988 | -0.05189335 | 1008.858 |  | 9.757577
35.25 | 5.026636 | 14181.63 | 10.053272 | 0.09579435 | -5.332835 | -0.05480297 | 10.011452 | 0.09541428 | -4.204914 | -0.0429588 | 16.123854 | 0.1494871 | 15.866132 | 0.1472653 | 16.1345 | 0.1495788 | 16.226192 | 0.150368 | 16.271461 | 0.1507575 | 16.210585 | 0.1502337 | -6.662133 | -0.0689443 | -6.573324 | -0.06799327 | -6.671383 | -0.0690434 | -6.667466 | -0.06900144 | -6.715529 | -0.06951653 | -6.727833 | -0.06964844 | 998.7063 |  | 10.053272 |  |  |  | 35.25 | 4.863064 | 14447.02173 | 9.726129 | 0.09281734 | -3.975556 | -0.0405674 | 9.729687 | 0.09284976 | -3.993415 | -0.0407534 | 12.773365 | 0.12021 | 12.533318 | 0.1180792 | 12.606909 | 0.1187329 | 12.758952 | 0.1200822 | 12.853137 | 0.1209171 | 13.177483 | 0.123787 | -4.917401 | -0.05042421 | -5.122751 | -0.05258625 | -5.107358 | -0.05242402 | -5.22317 | -0.05364522 | -5.099478 | -0.05234098 | -5.12056 | -0.05256315 | 1025.01 |  | 9.726129 |  |  |  | 35.25 | 4.888842 | 14348.12065 | 9.777684 | 0.09328708 | -5.08356 | -0.05217326 | 9.738167 | 0.09292704 | -4.025793 | -0.04109071 | 13.003667 | 0.1222501 | 12.854641 | 0.1209304 | 12.939977 | 0.1216863 | 12.987374 | 0.1221059 | 12.991232 | 0.12214 | 13.119595 | 0.1232754 | -5.129856 | -0.05266113 | -5.26676 | -0.05410524 | -5.304615 | -0.05450492 | -5.275558 | -0.05419812 | -5.209806 | -0.05350422 | -5.108155 | -0.05243242 | 1008.577 |  | 9.777684
35.3 | 5.036986 | 14176.73 | 10.073971 | 0.09598242 | -5.351795 | -0.05500327 | 10.032535 | 0.09560591 | -4.214544 | -0.04305933 | 16.309944 | 0.1510884 | 16.002206 | 0.148439 | 16.269652 | 0.1507419 | 16.376181 | 0.1516577 | 16.442367 | 0.1522263 | 16.39999 | 0.1518623 | -6.768768 | -0.07008741 | -6.629107 | -0.06859053 | -6.732297 | -0.0696963 | -6.726608 | -0.06963531 | -6.792354 | -0.07034043 | -6.823716 | -0.07067696 | 998.3613 |  | 10.073971 |  |  |  | 35.3 | 4.873384 | 14442.32173 | 9.746768 | 0.09300542 | -3.961383 | -0.04041981 | 9.750455 | 0.09303901 | -4.0076 | -0.04090116 | 12.823078 | 0.1206507 | 12.59736 | 0.1186481 | 12.668056 | 0.1192758 | 12.826614 | 0.1206821 | 12.883152 | 0.121183 | 13.239178 | 0.124332 | -4.984996 | -0.05113537 | -5.172002 | -0.05310548 | -5.16159 | -0.05299569 | -5.268294 | -0.05412144 | -5.13867 | -0.05275404 | -5.147028 | -0.05284216 | 1024.676 |  | 9.746768 |  |  |  | 35.3 | 4.899261 | 14345.12065 | 9.798522 | 0.09347688 | -5.104882 | -0.05239793 | 9.757747 | 0.09310545 | -4.036632 | -0.04120365 | 13.103547 | 0.1231336 | 12.956386 | 0.1218316 | 13.038158 | 0.1225553 | 13.090044 | 0.1230142 | 13.086601 | 0.1229837 | 13.222356 | 0.1241835 | -5.175666 | -0.05314412 | -5.289655 | -0.05434695 | -5.32168 | -0.05468515 | -5.301354 | -0.05447048 | -5.253639 | -0.05396675 | -5.180413 | -0.05319418 | 1008.366 |  | 9.798522
35.35 | 5.047024 | 14172.53 | 10.094049 | 0.09616481 | -5.363673 | -0.05512878 | 10.051171 | 0.09577526 | -4.225541 | -0.04317414 | 16.473461 | 0.1524933 | 16.123544 | 0.1494845 | 16.407522 | 0.151927 | 16.505015 | 0.1527641 | 16.586389 | 0.1534623 | 16.490169 | 0.1526367 | -6.729007 | -0.06966103 | -6.680756 | -0.06914384 | -6.784776 | -0.07025913 | -6.772819 | -0.07013087 | -6.820725 | -0.07064486 | -6.857758 | -0.07104238 | 998.0655 |  | 10.094049 |  |  |  | 35.35 | 4.883442 | 14440.32173 | 9.766883 | 0.09318869 | -3.981322 | -0.04062745 | 9.771591 | 0.09323158 | -4.02278 | -0.04105931 | 12.891564 | 0.1212576 | 12.674917 | 0.1193366 | 12.740544 | 0.1199189 | 12.922051 | 0.1215276 | 12.975514 | 0.1220009 | 13.344052 | 0.1252577 | -5.05819 | -0.05190601 | -5.214001 | -0.05354848 | -5.202309 | -0.05342513 | -5.314155 | -0.05460567 | -5.18921 | -0.05328696 | -5.233526 | -0.05375449 | 1024.534 |  | 9.766883 |  |  |  | 35.35 | 4.909461 | 14341.92065 | 9.818922 | 0.09366266 | -5.130662 | -0.05266963 | 9.777576 | 0.0932861 | -4.044494 | -0.04128558 | 13.206172 | 0.1240405 | 13.021314 | 0.1224062 | 13.11146 | 0.1232035 | 13.161857 | 0.123649 | 13.152668 | 0.1235678 | 13.284856 | 0.1247353 | -5.182871 | -0.05322011 | -5.322847 | -0.05469747 | -5.363523 | -0.05512719 | -5.331533 | -0.05478922 | -5.271475 | -0.05415502 | -5.19512 | -0.0533493 | 1008.141 |  | 9.818922
35.4 | 5.055406 | 14169.33 | 10.110812 | 0.09631705 | -5.399781 | -0.05551039 | 10.067837 | 0.09592669 | -4.243938 | -0.04336625 | 16.649804 | 0.1540061 | 16.258405 | 0.1506452 | 16.547912 | 0.1531323 | 16.664004 | 0.1541279 | 16.733702 | 0.1547251 | 16.615081 | 0.1537084 | -6.795048 | -0.07036933 | -6.735131 | -0.06972669 | -6.848561 | -0.07094364 | -6.841793 | -0.07087099 | -6.888204 | -0.07136931 | -6.921894 | -0.0717312 | 997.8401 |  | 10.110812 |  |  |  | 35.4 | 4.894781 | 14437.92173 | 9.789562 | 0.09339527 | -3.996761 | -0.04078826 | 9.793528 | 0.0934314 | -4.036066 | -0.04119775 | 13.008727 | 0.1222949 | 12.731126 | 0.1198354 | 12.809808 | 0.1205331 | 12.980757 | 0.1220473 | 13.055859 | 0.1227118 | 13.432487 | 0.1260376 | -5.019817 | -0.05150192 | -5.240438 | -0.05382743 | -5.231282 | -0.05373081 | -5.34371 | -0.05491786 | -5.241234 | -0.05383583 | -5.28921 | -0.05434225 | 1024.364 |  | 9.789562 |  |  |  | 35.4 | 4.919529 | 14339.02065 | 9.839058 | 0.093846 | -5.157507 | -0.05295264 | 9.797629 | 0.09346875 | -4.055128 | -0.04139641 | 13.330775 | 0.1251406 | 13.100776 | 0.1231091 | 13.205659 | 0.124036 | 13.261016 | 0.1245248 | 13.261938 | 0.124533 | 13.375671 | 0.1255366 | -5.227217 | -0.05368792 | -5.364921 | -0.05514196 | -5.401841 | -0.05553217 | -5.375989 | -0.05525893 | -5.330293 | -0.05477612 | -5.249954 | -0.05392786 | 1007.937 |  | 9.839058
35.45 | 5.063892 | 14165.83 | 10.127784 | 0.09647118 | -5.420585 | -0.05573033 | 10.084758 | 0.09608041 | -4.26216 | -0.04355656 | 16.773562 | 0.1550665 | 16.380996 | 0.1516991 | 16.693281 | 0.1543788 | 16.797003 | 0.1552672 | 16.869579 | 0.1558884 | 16.759894 | 0.1549495 | -6.893228 | -0.07142327 | -6.80229 | -0.07044704 | -6.906247 | -0.0715631 | -6.908018 | -0.07158213 | -6.948471 | -0.07201677 | -6.992225 | -0.07248709 | 997.5937 |  | 10.127784 |  |  |  | 35.45 | 4.905183 | 14437.12173 | 9.810367 | 0.09358476 | -4.00293 | -0.04085252 | 9.815161 | 0.09362841 | -4.050736 | -0.04135063 | 13.090461 | 0.1230179 | 12.800933 | 0.1204544 | 12.87815 | 0.1211387 | 13.055877 | 0.122712 | 13.140891 | 0.1234637 | 13.456709 | 0.1262512 | -5.083911 | -0.05217696 | -5.269296 | -0.05413201 | -5.26606 | -0.05409786 | -5.37007 | -0.05519638 | -5.280363 | -0.05424885 | -5.304098 | -0.05449946 | 1024.307 |  | 9.810367 |  |  |  | 35.45 | 4.929217 | 14337.32065 | 9.858434 | 0.09402239 | -5.186394 | -0.05325726 | 9.816924 | 0.09364447 | -4.063701 | -0.04148577 | 13.443078 | 0.126131 | 13.186499 | 0.1238667 | 13.284807 | 0.1247349 | 13.340843 | 0.1252294 | 13.327453 | 0.1251113 | 13.451746 | 0.1262074 | -5.279706 | -0.05424191 | -5.399584 | -0.05550831 | -5.440961 | -0.0559458 | -5.424704 | -0.05577389 | -5.360517 | -0.05509543 | -5.27214 | -0.05416204 | 1007.817 |  | 9.858434
35.5 | 5.07402 | 14159.93 | 10.14804 | 0.09665509 | -5.431973 | -0.05585075 | 10.103879 | 0.09625409 | -4.262631 | -0.04356148 | 16.889592 | 0.1560596 | 16.513139 | 0.1528339 | 16.832283 | 0.1555692 | 16.945236 | 0.1565356 | 17.018979 | 0.1571659 | 16.929166 | 0.1563981 | -6.98715 | -0.07243253 | -6.855047 | -0.07101327 | -6.957487 | -0.07211367 | -6.960533 | -0.07214641 | -7.001163 | -0.0725832 | -7.039383 | -0.07299426 | 997.1782 |  | 10.14804 |  |  |  | 35.5 | 4.916399 | 14435.12173 | 9.832798 | 0.09378901 | -4.005664 | -0.040881 | 9.838444 | 0.09384041 | -4.060165 | -0.04144891 | 13.227087 | 0.1242252 | 12.87075 | 0.1210732 | 12.952066 | 0.1217933 | 13.129346 | 0.1233616 | 13.211015 | 0.1240833 | 13.568697 | 0.1272377 | -5.112392 | -0.05247707 | -5.296691 | -0.05442124 | -5.290369 | -0.05435449 | -5.401837 | -0.05553213 | -5.295483 | -0.05440849 | -5.3142 | -0.05460614 | 1024.166 |  | 9.832798 |  |  |  | 35.5 | 4.938169 | 14333.52065 | 9.876337 | 0.09418534 | -5.205146 | -0.05345506 | 9.833927 | 0.09379928 | -4.067074 | -0.04152093 | 13.578733 | 0.1273261 | 13.269274 | 0.1245978 | 13.382518 | 0.125597 | 13.43289 | 0.1260412 | 13.442928 | 0.1261297 | 13.540785 | 0.1269919 | -5.296025 | -0.05441421 | -5.419506 | -0.05571893 | -5.456625 | -0.05611146 | -5.440874 | -0.05594488 | -5.382492 | -0.05532765 | -5.29724 | -0.05442704 | 1007.55 |  | 9.876337
35.55 | 5.084139 | 14155.63 | 10.168278 | 0.09683881 | -5.441344 | -0.05594985 | 10.124068 | 0.09643744 | -4.271098 | -0.04364993 | 17.094533 | 0.1578114 | 16.661394 | 0.1541055 | 16.988842 | 0.1569084 | 17.116372 | 0.1579979 | 17.193583 | 0.1586569 | 17.147833 | 0.1582665 | -6.979201 | -0.07234707 | -6.900829 | -0.07150491 | -7.007628 | -0.07265272 | -7.01181 | -0.07269769 | -7.063415 | -0.07325281 | -7.077909 | -0.07340878 | 996.8753 |  | 10.168278 |  |  |  | 35.55 | 4.926166 | 14432.82173 | 9.852331 | 0.09396683 | -4.016496 | -0.04099384 | 9.857048 | 0.09400977 | -4.07576 | -0.04161147 | 13.366981 | 0.12546 | 12.95382 | 0.1218089 | 13.041582 | 0.1225855 | 13.216654 | 0.1241331 | 13.308399 | 0.1249431 | 13.659922 | 0.1280407 | -5.132194 | -0.05268578 | -5.339904 | -0.05487765 | -5.335522 | -0.05483136 | -5.440785 | -0.05594393 | -5.345967 | -0.0549417 | -5.346912 | -0.05495168 | 1024.002 |  | 9.852331 |  |  |  | 35.55 | 4.94744 | 14330.92065 | 9.894881 | 0.0943541 | -5.230513 | -0.0537227 | 9.851832 | 0.09396229 | -4.073438 | -0.04158727 | 13.639803 | 0.1278636 | 13.354434 | 0.1253493 | 13.463559 | 0.1263115 | 13.509396 | 0.1267154 | 13.519787 | 0.126807 | 13.623234 | 0.1277178 | -5.400971 | -0.05552297 | -5.453361 | -0.05607694 | -5.495068 | -0.05651816 | -5.47532 | -0.05630922 | -5.423071 | -0.05575662 | -5.326987 | -0.0547412 | 1007.367 |  | 9.894881
35.6 | 5.094019 | 14148.83 | 10.188038 | 0.09701816 | -5.457134 | -0.05611685 | 10.143959 | 0.09661804 | -4.278647 | -0.04372879 | 17.214883 | 0.1588387 | 16.762018 | 0.1549676 | 17.086416 | 0.1577421 | 17.236266 | 0.1590211 | 17.327446 | 0.1597985 | 17.266461 | 0.1592786 | -7.049495 | -0.07310304 | -6.966731 | -0.07221303 | -7.06801 | -0.07330225 | -7.07583 | -0.0733864 | -7.11728 | -0.07383256 | -7.150845 | -0.074194 | 996.3965 |  | 10.188038 |  |  |  | 35.6 | 4.93615 | 14428.92173 | 9.8723 | 0.0941486 | -4.017645 | -0.04100581 | 9.877084 | 0.09419214 | -4.077073 | -0.04162516 | 13.432515 | 0.1260379 | 13.005447 | 0.1222658 | 13.097808 | 0.1230828 | 13.280314 | 0.1246952 | 13.387895 | 0.1256445 | 13.733909 | 0.1286914 | -5.14553 | -0.05282636 | -5.356886 | -0.05505706 | -5.358385 | -0.0550729 | -5.468999 | -0.05624235 | -5.364748 | -0.05514014 | -5.358426 | -0.05507334 | 1023.726 |  | 9.8723 |  |  |  | 35.6 | 4.957023 | 14326.82065 | 9.914046 | 0.09452847 | -5.256261 | -0.05399442 | 9.871741 | 0.09414351 | -4.079382 | -0.04164923 | 13.737394 | 0.128722 | 13.434714 | 0.1260573 | 13.551186 | 0.1270835 | 13.610006 | 0.1276014 | 13.607087 | 0.1275757 | 13.702322 | 0.1284136 | -5.368333 | -0.05517802 | -5.494249 | -0.0565095 | -5.528027 | -0.05686698 | -5.506328 | -0.05663732 | -5.449231 | -0.05603326 | -5.341406 | -0.05489351 | 1007.079 |  | 9.914046
35.65 | 5.10293 | 14144.13 | 10.205861 | 0.09717989 | -5.466626 | -0.05621725 | 10.161354 | 0.09677596 | -4.283818 | -0.04378281 | 17.372494 | 0.1601824 | 16.911657 | 0.1562484 | 17.260784 | 0.1592302 | 17.398006 | 0.1603997 | 17.502903 | 0.1612929 | 17.437142 | 0.160733 | -7.135025 | -0.07402363 | -7.015814 | -0.07274075 | -7.130125 | -0.07397087 | -7.138948 | -0.07406587 | -7.192075 | -0.07463815 | -7.208188 | -0.07481178 | 996.0655 |  | 10.205861 |  |  |  | 35.65 | 4.943661 | 14428.62173 | 9.887322 | 0.09428531 | -4.02251 | -0.0410565 | 9.892352 | 0.09433108 | -4.082317 | -0.04167983 | 13.408399 | 0.1258253 | 13.073769 | 0.1228702 | 13.172188 | 0.1237403 | 13.334913 | 0.1251771 | 13.445216 | 0.1261499 | 13.805093 | 0.1293171 | -5.19576 | -0.05335605 | -5.383212 | -0.05533526 | -5.382857 | -0.05533151 | -5.482446 | -0.05638461 | -5.388056 | -0.05538646 | -5.39464 | -0.05545605 | 1023.704 |  | 9.887322 |  |  |  | 35.65 | 4.967099 | 14324.42065 | 9.934198 | 0.0947118 | -5.283465 | -0.0542816 | 9.891468 | 0.09432304 | -4.087276 | -0.04173153 | 13.777399 | 0.1290737 | 13.521973 | 0.1268262 | 13.645209 | 0.1279112 | 13.702616 | 0.1284162 | 13.697436 | 0.1283707 | 13.832428 | 0.1295573 | -5.379567 | -0.05529674 | -5.525508 | -0.05684031 | -5.552595 | -0.05712707 | -5.529931 | -0.05688713 | -5.47777 | -0.05633514 | -5.396517 | -0.05547589 | 1006.911 |  | 9.934198
35.7 | 5.114212 | 14136.73 | 10.228424 | 0.09738461 | -5.470724 | -0.0562606 | 10.182793 | 0.09697056 | -4.289187 | -0.04383891 | 17.533811 | 0.1615559 | 17.048058 | 0.1574144 | 17.410522 | 0.1605063 | 17.547499 | 0.1616723 | 17.664713 | 0.162669 | 17.592536 | 0.1620554 | -7.1246 | -0.07391138 | -7.062976 | -0.07324808 | -7.172551 | -0.0744278 | -7.185355 | -0.07456575 | -7.228409 | -0.07502972 | -7.263924 | -0.07541262 | 995.5444 |  | 10.228424 |  |  |  | 35.7 | 4.95432 | 14424.82173 | 9.90864 | 0.09447929 | -4.015047 | -0.04097875 | 9.914468 | 0.09453231 | -4.087224 | -0.04173099 | 13.451429 | 0.1262046 | 13.15434 | 0.1235825 | 13.254401 | 0.1244664 | 13.418124 | 0.125911 | 13.527441 | 0.1268744 | 13.894545 | 0.1301028 | -5.248708 | -0.05391471 | -5.420251 | -0.0557268 | -5.42058 | -0.05573028 | -5.527673 | -0.05686323 | -5.414945 | -0.0556707 | -5.445564 | -0.05599448 | 1023.435 |  | 9.90864 |  |  |  | 35.7 | 4.977069 | 14320.32065 | 9.954139 | 0.09489317 | -5.308537 | -0.05454634 | 9.91053 | 0.09449649 | -4.091823 | -0.04177894 | 13.842178 | 0.1296429 | 13.614584 | 0.1276417 | 13.733894 | 0.1286913 | 13.797814 | 0.1292531 | 13.801124 | 0.1292822 | 13.922622 | 0.1303493 | -5.444849 | -0.05598691 | -5.557467 | -0.05717865 | -5.593555 | -0.05756084 | -5.570594 | -0.05731766 | -5.522872 | -0.05681241 | -5.440492 | -0.05594084 | 1006.622 |  | 9.954139
35.75 | 5.126978 | 14131.83 | 10.253956 | 0.09761621 | -5.479258 | -0.05635088 | 10.208316 | 0.09720217 | -4.291674 | -0.04386489 | 17.702026 | 0.162986 | 17.199923 | 0.158711 | 17.594462 | 0.1620718 | 17.741642 | 0.1633226 | 17.835573 | 0.16412 | 17.781637 | 0.1636622 | -7.169313 | -0.07439292 | -7.108286 | -0.07373574 | -7.219541 | -0.07493414 | -7.222887 | -0.0749702 | -7.259639 | -0.07536641 | -7.323904 | -0.07605961 | 995.1993 |  | 10.253956 |  |  |  | 35.75 | 4.963188 | 14421.22173 | 9.926376 | 0.09464065 | -4.012795 | -0.04095528 | 9.932551 | 0.09469682 | -4.089688 | -0.04175668 | 13.51679 | 0.1267806 | 13.226759 | 0.1242223 | 13.326968 | 0.125107 | 13.492965 | 0.1265707 | 13.597769 | 0.1274937 | 13.983358 | 0.1308823 | -5.245713 | -0.0538831 | -5.425788 | -0.05578535 | -5.430178 | -0.05583177 | -5.539709 | -0.05699064 | -5.436151 | -0.05589493 | -5.453828 | -0.05608188 | 1023.179 |  | 9.926376 |  |  |  | 35.75 | 4.985297 | 14317.82065 | 9.970593 | 0.09504281 | -5.333931 | -0.05481455 | 9.926303 | 0.09463998 | -4.101159 | -0.04187629 | 13.970234 | 0.1307671 | 13.709117 | 0.1284734 | 13.824547 | 0.129488 | 13.885305 | 0.1300217 | 13.882817 | 0.1299998 | 14.027833 | 0.1312724 | -5.429723 | -0.05582696 | -5.600287 | -0.05763215 | -5.635063 | -0.05800061 | -5.606287 | -0.05769571 | -5.554511 | -0.05714735 | -5.48042 | -0.05636318 | 1006.447 |  | 9.970593
35.8 | 5.140085 | 14127.73 | 10.28017 | 0.09785394 | -5.493111 | -0.05649745 | 10.234535 | 0.09744005 | -4.291436 | -0.0438624 | 17.907692 | 0.1647319 | 17.34026 | 0.1599077 | 17.727236 | 0.1632002 | 17.89494 | 0.1646237 | 17.985859 | 0.1653946 | 17.922236 | 0.1648552 | -7.27237 | -0.0755037 | -7.158723 | -0.07427885 | -7.261399 | -0.07538539 | -7.273167 | -0.07551229 | -7.310781 | -0.07591802 | -7.379621 | -0.07666099 | 994.9106 |  | 10.28017 |  |  |  | 35.8 | 4.970439 | 14417.12173 | 9.940878 | 0.09477256 | -4.007252 | -0.04089754 | 9.947117 | 0.09482931 | -4.09315 | -0.04179278 | 13.593006 | 0.1274518 | 13.291401 | 0.1247931 | 13.397915 | 0.1257328 | 13.57882 | 0.1273269 | 13.668379 | 0.1281151 | 14.036011 | 0.1313441 | -5.341369 | -0.05489312 | -5.471417 | -0.05626793 | -5.465809 | -0.05620861 | -5.569323 | -0.0573042 | -5.464073 | -0.05619024 | -5.476429 | -0.05632095 | 1022.888 |  | 9.940878 |  |  |  | 35.8 | 4.99545 | 14311.22065 | 9.990899 | 0.09522744 | -5.364375 | -0.0551362 | 9.945529 | 0.09481487 | -4.10811 | -0.04194877 | 13.99803 | 0.131011 | 13.804412 | 0.1293111 | 13.924149 | 0.1303627 | 13.988065 | 0.1309236 | 13.987595 | 0.1309194 | 14.096506 | 0.1318744 | -5.518256 | -0.05676356 | -5.640206 | -0.05805511 | -5.672645 | -0.05839895 | -5.654818 | -0.05820998 | -5.605893 | -0.05769154 | -5.531371 | -0.05690237 | 1005.983 |  | 9.990899
35.85 | 5.148698 | 14121.53 | 10.297396 | 0.09801013 | -5.507256 | -0.05664714 | 10.251352 | 0.09759259 | -4.300032 | -0.04395222 | 18.128684 | 0.1666044 | 17.497696 | 0.1612485 | 17.881199 | 0.1645071 | 18.071257 | 0.1661181 | 18.186356 | 0.1670925 | 18.151813 | 0.1668002 | -7.369907 | -0.07655612 | -7.218858 | -0.07492678 | -7.32284 | -0.07604813 | -7.337664 | -0.0762081 | -7.375444 | -0.0766159 | -7.466536 | -0.07759983 | 994.4739 |  | 10.297396 |  |  |  | 35.85 | 4.983864 | 14414.52173 | 9.967729 | 0.09501676 | -4.016369 | -0.04099252 | 9.974674 | 0.09507992 | -4.107144 | -0.0419387 | 13.730364 | 0.1286602 | 13.393074 | 0.1256901 | 13.487436 | 0.1265219 | 13.683792 | 0.1282507 | 13.77273 | 0.1290327 | 14.165959 | 0.132483 | -5.345619 | -0.05493802 | -5.51136 | -0.05669057 | -5.511619 | -0.05669331 | -5.62627 | -0.05790744 | -5.526152 | -0.05684713 | -5.519606 | -0.05677784 | 1022.704 |  | 9.967729 |  |  |  | 35.85 | 5.006224 | 14312.12065 | 10.012448 | 0.09542334 | -5.386388 | -0.05536883 | 9.967554 | 0.09501517 | -4.116305 | -0.04203424 | 14.230828 | 0.133051 | 13.891023 | 0.1300719 | 14.00417 | 0.1310648 | 14.067578 | 0.1316209 | 14.074639 | 0.1316828 | 14.211982 | 0.132886 | -5.554241 | -0.0571445 | -5.667469 | -0.05834408 | -5.701972 | -0.05870991 | -5.692654 | -0.0586111 | -5.653917 | -0.05820043 | -5.562128 | -0.05722801 | 1006.046 |  | 10.012448
35.9 | 5.156934 | 14116.33 | 10.313869 | 0.09815947 | -5.515561 | -0.05673503 | 10.267211 | 0.09773642 | -4.306896 | -0.04402395 | 18.309427 | 0.1681333 | 17.617937 | 0.1622714 | 18.012434 | 0.1656198 | 18.217238 | 0.1673537 | 18.347022 | 0.168451 | 18.257067 | 0.1676906 | -7.453457 | -0.0774585 | -7.279317 | -0.07557862 | -7.376775 | -0.07663027 | -7.390578 | -0.0767793 | -7.442396 | -0.07733899 | -7.515388 | -0.07812791 | 994.1077 |  | 10.313869 |  |  |  | 35.9 | 4.991534 | 14412.12173 | 9.983069 | 0.09515625 | -4.012805 | -0.04095539 | 9.990082 | 0.09522001 | -4.10963 | -0.04196463 | 13.893794 | 0.1300962 | 13.471675 | 0.1263831 | 13.587022 | 0.1273991 | 13.762161 | 0.1289398 | 13.872787 | 0.1299117 | 14.292845 | 0.1335938 | -5.313623 | -0.05460005 | -5.543176 | -0.05702734 | -5.546871 | -0.05706646 | -5.642528 | -0.05807972 | -5.53826 | -0.0569753 | -5.533634 | -0.05692633 | 1022.534 |  | 9.983069 |  |  |  | 35.9 | 5.016254 | 14306.12065 | 10.032509 | 0.09560567 | -5.410978 | -0.05562876 | 9.987584 | 0.0951973 | -4.123255 | -0.04210673 | 14.313124 | 0.1337712 | 13.994115 | 0.1309766 | 14.118678 | 0.1320688 | 14.189124 | 0.1326859 | 14.193895 | 0.1327277 | 14.290944 | 0.1335772 | -5.537123 | -0.05696326 | -5.70457 | -0.05873746 | -5.739435 | -0.05910727 | -5.734015 | -0.05904977 | -5.682089 | -0.05849908 | -5.567987 | -0.05729005 | 1005.624 |  | 10.032509
35.95 | 5.168506 | 14111.63 | 10.337013 | 0.09836925 | -5.527254 | -0.0568588 | 10.29021 | 0.09794498 | -4.311156 | -0.04406847 | 18.424339 | 0.1691041 | 17.773462 | 0.1635928 | 18.197732 | 0.1671887 | 18.392877 | 0.1688384 | 18.521094 | 0.1699208 | 18.438945 | 0.1692274 | -7.46809 | -0.07761663 | -7.336215 | -0.07619246 | -7.438462 | -0.07729649 | -7.460437 | -0.07753392 | -7.504235 | -0.07800733 | -7.58229 | -0.07885156 | 993.7768 |  | 10.337013 |  |  |  | 35.95 | 5.002832 | 14409.92173 | 10.005665 | 0.09536168 | -4.01871 | -0.04101691 | 10.012128 | 0.09542043 | -4.115001 | -0.04202064 | 14.009036 | 0.1311075 | 13.561205 | 0.1271718 | 13.676358 | 0.1281853 | 13.851482 | 0.1297246 | 13.965456 | 0.1307252 | 14.312172 | 0.1337629 | -5.374462 | -0.05524279 | -5.564315 | -0.05725117 | -5.57094 | -0.05732132 | -5.665601 | -0.05832428 | -5.562282 | -0.05722964 | -5.564463 | -0.05725273 | 1022.378 |  | 10.005665 |  |  |  | 35.95 | 5.028736 | 14303.82065 | 10.057472 | 0.09583252 | -5.434491 | -0.05587737 | 10.01091 | 0.09540936 | -4.128662 | -0.04216312 | 14.497599 | 0.1353837 | 14.104718 | 0.1319464 | 14.236657 | 0.133102 | 14.306761 | 0.1337155 | 14.324845 | 0.1338737 | 14.446469 | 0.134937 | -5.583591 | -0.0574553 | -5.735241 | -0.05906278 | -5.771593 | -0.05944849 | -5.759877 | -0.05932416 | -5.718331 | -0.05888341 | -5.591945 | -0.05754379 | 1005.463 |  | 10.057472
36 | 5.178004 | 14102.93 | 10.356007 | 0.09854138 | -5.546548 | -0.05706304 | 10.309319 | 0.09811822 | -4.325015 | -0.04421331 | 18.669485 | 0.171172 | 17.9067 | 0.1647234 | 18.355241 | 0.1685204 | 18.551384 | 0.1701763 | 18.68403 | 0.1712946 | 18.649065 | 0.1709999 | -7.60078 | -0.07905165 | -7.40941 | -0.07698267 | -7.512035 | -0.07809166 | -7.520162 | -0.07817953 | -7.567505 | -0.07869159 | -7.63166 | -0.07938591 | 993.1641 |  | 10.356007 |  |  |  | 36 | 5.012927 | 14405.42173 | 10.025854 | 0.09554519 | -4.048671 | -0.04132911 | 10.033222 | 0.09561215 | -4.139772 | -0.04227901 | 14.195108 | 0.1327383 | 13.655786 | 0.1280043 | 13.772501 | 0.1290307 | 13.966041 | 0.1307303 | 14.09367 | 0.1318496 | 14.443469 | 0.1349108 | -5.458146 | -0.05612755 | -5.598776 | -0.05761615 | -5.610599 | -0.0577414 | -5.711338 | -0.05880924 | -5.628913 | -0.05793544 | -5.645695 | -0.05811329 | 1022.058 |  | 10.025854 |  |  |  | 36 | 5.041473 | 14301.12065 | 10.082946 | 0.09606395 | -5.463797 | -0.05618732 | 10.036141 | 0.09563868 | -4.135053 | -0.04222979 | 14.531231 | 0.1356774 | 14.184722 | 0.1326473 | 14.317538 | 0.1338098 | 14.393971 | 0.1344782 | 14.429072 | 0.134785 | 14.566333 | 0.1359838 | -5.635871 | -0.05800917 | -5.774092 | -0.05947501 | -5.807038 | -0.05982472 | -5.802879 | -0.05978057 | -5.759919 | -0.05932461 | -5.62516 | -0.05789567 | 1005.273 |  | 10.082946
36.05 | 5.187034 | 14098.63 | 10.374068 | 0.09870503 | -5.568285 | -0.05729321 | 10.326817 | 0.09827684 | -4.342089 | -0.04439179 | 18.849909 | 0.1726912 | 18.062801 | 0.1660465 | 18.508994 | 0.1698187 | 18.730034 | 0.1716821 | 18.85638 | 0.1727457 | 18.83437 | 0.1725605 | -7.663207 | -0.0797275 | -7.469693 | -0.07763395 | -7.579386 | -0.07882014 | -7.597199 | -0.07901289 | -7.631266 | -0.07938164 | -7.746379 | -0.08062865 | 992.8613 |  | 10.374068 |  |  |  | 36.05 | 5.021942 | 14405.32173 | 10.043885 | 0.09570905 | -4.047075 | -0.04131248 | 10.051347 | 0.09577686 | -4.146182 | -0.04234588 | 14.248958 | 0.1332097 | 13.737349 | 0.1287216 | 13.846933 | 0.1296847 | 14.047445 | 0.1314444 | 14.166487 | 0.1324876 | 14.533431 | 0.1356966 | -5.476027 | -0.0563167 | -5.638732 | -0.05803949 | -5.654741 | -0.05820916 | -5.747951 | -0.05919762 | -5.663022 | -0.05829694 | -5.634578 | -0.05799547 | 1022.051 |  | 10.043885 |  |  |  | 36.05 | 5.051854 | 14298.52065 | 10.103709 | 0.09625254 | -5.495896 | -0.05652692 | 10.056499 | 0.09582368 | -4.146944 | -0.04235383 | 14.647093 | 0.1366885 | 14.282359 | 0.133502 | 14.417455 | 0.1346835 | 14.502389 | 0.1354255 | 14.522231 | 0.1355988 | 14.660181 | 0.1368026 | -5.687748 | -0.05855908 | -5.824826 | -0.06001358 | -5.853669 | -0.0603199 | -5.84263 | -0.06020265 | -5.80581 | -0.05981168 | -5.663665 | -0.05830376 | 1005.09 |  | 10.103709
36.1 | 5.196085 | 14091.83 | 10.39217 | 0.09886902 | -5.580073 | -0.05741804 | 10.344361 | 0.09843584 | -4.350251 | -0.04447711 | 19.027609 | 0.1741853 | 18.205322 | 0.1672529 | 18.661221 | 0.1711024 | 18.892613 | 0.1730505 | 19.046882 | 0.1743472 | 19.001988 | 0.17397 | -7.727323 | -0.08042211 | -7.546811 | -0.07846773 | -7.649497 | -0.07957903 | -7.672801 | -0.07983141 | -7.700744 | -0.08013411 | -7.811743 | -0.08133743 | 992.3824 |  | 10.39217 |  |  |  | 36.1 | 5.032748 | 14401.32173 | 10.065496 | 0.09590542 | -4.050174 | -0.04134478 | 10.073833 | 0.09598116 | -4.151369 | -0.0424 | 14.294077 | 0.1336046 | 13.806436 | 0.1293289 | 13.929107 | 0.1304062 | 14.133446 | 0.1321982 | 14.255885 | 0.1332704 | 14.615396 | 0.136412 | -5.491612 | -0.05648159 | -5.685039 | -0.05853036 | -5.690629 | -0.05858963 | -5.785788 | -0.05959915 | -5.696091 | -0.05864754 | -5.691182 | -0.05859549 | 1021.767 |  | 10.065496 |  |  |  | 36.1 | 5.059053 | 14294.92065 | 10.118105 | 0.09638329 | -5.523357 | -0.05681755 | 10.071338 | 0.0959585 | -4.151995 | -0.04240653 | 14.707426 | 0.1372146 | 14.381072 | 0.1343654 | 14.520932 | 0.1355874 | 14.612092 | 0.1363831 | 14.645154 | 0.1366716 | 14.819549 | 0.1381916 | -5.723764 | -0.05894103 | -5.871148 | -0.06050558 | -5.903211 | -0.06084626 | -5.899434 | -0.06080612 | -5.860318 | -0.06039053 | -5.709311 | -0.05878774 | 1004.837 |  | 10.118105
36.15 | 5.206085 | 14083.23 | 10.41217 | 0.09905018 | -5.585967 | -0.05748047 | 10.363745 | 0.0986115 | -4.354452 | -0.04452104 | 19.232476 | 0.175905 | 18.358448 | 0.1685475 | 18.820103 | 0.1724404 | 19.068842 | 0.1745316 | 19.261096 | 0.176145 | 19.200777 | 0.1756391 | -7.80647 | -0.08128023 | -7.610587 | -0.07915779 | -7.711076 | -0.08024605 | -7.729563 | -0.08044639 | -7.747147 | -0.08063698 | -7.882805 | -0.08210856 | 991.7768 |  | 10.41217 |  |  |  | 36.15 | 5.041257 | 14397.72173 | 10.082514 | 0.09606003 | -4.053468 | -0.04137911 | 10.090819 | 0.09613547 | -4.163939 | -0.04253115 | 14.363053 | 0.1342079 | 13.91749 | 0.1303042 | 14.038313 | 0.1313643 | 14.249636 | 0.1332157 | 14.351397 | 0.134106 | 14.749596 | 0.1375821 | -5.464843 | -0.05619839 | -5.715928 | -0.05885792 | -5.725735 | -0.05896194 | -5.815946 | -0.0599193 | -5.723942 | -0.05894292 | -5.703113 | -0.05872201 | 1021.512 |  | 10.082514 |  |  |  | 36.15 | 5.066212 | 14290.72065 | 10.132424 | 0.09651331 | -5.556069 | -0.05716385 | 10.084693 | 0.09607982 | -4.160789 | -0.04249828 | 14.783617 | 0.1378786 | 14.477652 | 0.1352094 | 14.625429 | 0.1364995 | 14.711783 | 0.1372526 | 14.754054 | 0.137621 | 14.910399 | 0.1389825 | -5.773046 | -0.05946391 | -5.911429 | -0.0609336 | -5.937841 | -0.06121436 | -5.931967 | -0.06115191 | -5.90456 | -0.0608606 | -5.752661 | -0.05924759 | 1004.542 |  | 10.132424
36.2 | 5.217401 | 14079.93 | 10.434802 | 0.09925513 | -5.58579 | -0.05747859 | 10.386405 | 0.0988168 | -4.356341 | -0.04454079 | 19.456966 | 0.177786 | 18.518033 | 0.1698949 | 19.007489 | 0.1740162 | 19.262741 | 0.1761588 | 19.5012 | 0.1781562 | 19.423545 | 0.1775062 | -7.812755 | -0.08134841 | -7.65164 | -0.07960224 | -7.755119 | -0.0807234 | -7.771152 | -0.08089722 | -7.795484 | -0.08116108 | -7.939655 | -0.0827259 | 991.5444 |  | 10.434802 |  |  |  | 36.2 | 5.052319 | 14395.02173 | 10.104639 | 0.09626099 | -4.050374 | -0.04134686 | 10.113297 | 0.09633962 | -4.167325 | -0.04256648 | 14.458026 | 0.135038 | 14.000617 | 0.1310337 | 14.139632 | 0.1322524 | 14.343053 | 0.134033 | 14.45709 | 0.1350298 | 14.840768 | 0.1383764 | -5.52674 | -0.05685335 | -5.751025 | -0.05923024 | -5.754285 | -0.05926482 | -5.841018 | -0.06018553 | -5.746889 | -0.05918635 | -5.729472 | -0.05900158 | 1021.32 |  | 10.104639 |  |  |  | 36.2 | 5.07543 | 14285.82065 | 10.15086 | 0.09668069 | -5.583965 | -0.05745926 | 10.102307 | 0.09623981 | -4.17064 | -0.04260108 | 14.945511 | 0.139288 | 14.570614 | 0.1360212 | 14.740789 | 0.1375054 | 14.831809 | 0.1382983 | 14.889544 | 0.138801 | 15.056114 | 0.1402498 | -5.821713 | -0.05998053 | -5.944613 | -0.06128635 | -5.980671 | -0.0616698 | -5.976669 | -0.06162723 | -5.954073 | -0.06138694 | -5.818153 | -0.05994273 | 1004.197 |  | 10.15086
36.25 | 5.22971 | 14071.23 | 10.459421 | 0.09947804 | -5.593639 | -0.05756173 | 10.410327 | 0.09903349 | -4.360051 | -0.04457958 | 19.683187 | 0.179678 | 18.681864 | 0.1712763 | 19.197551 | 0.175612 | 19.461 | 0.1778198 | 19.701821 | 0.1798336 | 19.652572 | 0.1794221 | -7.897638 | -0.0822696 | -7.700435 | -0.08013076 | -7.801444 | -0.08122572 | -7.834808 | -0.08158765 | -7.859562 | -0.08185627 | -8.016354 | -0.08355939 | 990.9317 |  | 10.459421 |  |  |  | 36.25 | 5.060893 | 14391.22173 | 10.121787 | 0.09641672 | -4.055885 | -0.0414043 | 10.130799 | 0.09649856 | -4.171487 | -0.04260991 | 14.528995 | 0.1356578 | 14.083192 | 0.1317578 | 14.222419 | 0.1329774 | 14.449093 | 0.1349599 | 14.567138 | 0.1359908 | 14.978017 | 0.1395708 | -5.550696 | -0.05710696 | -5.771268 | -0.05944504 | -5.783466 | -0.0595745 | -5.876516 | -0.06056261 | -5.782872 | -0.0595682 | -5.772134 | -0.05945423 | 1021.051 |  | 10.121787 |  |  |  | 36.25 | 5.086001 | 14281.62065 | 10.172002 | 0.09687261 | -5.612968 | -0.0577665 | 10.123211 | 0.09642965 | -4.17593 | -0.04265628 | 15.061711 | 0.1402984 | 14.673475 | 0.1369186 | 14.845311 | 0.1384159 | 14.941853 | 0.1392562 | 14.997542 | 0.1397406 | 15.148963 | 0.1410564 | -5.825381 | -0.06001948 | -5.987001 | -0.06173713 | -6.02192 | -0.06210862 | -6.0165 | -0.06205095 | -5.985915 | -0.06172557 | -5.875297 | -0.06054966 | 1003.902 |  | 10.172002
36.3 | 5.239655 | 14066.43 | 10.47931 | 0.09965808 | -5.619284 | -0.05783341 | 10.429236 | 0.09920473 | -4.369006 | -0.04467321 | 19.935576 | 0.1817845 | 18.835919 | 0.1725735 | 19.364841 | 0.1770145 | 19.634469 | 0.1792708 | 19.873489 | 0.1812667 | 19.830642 | 0.1809092 | -7.965257 | -0.08300404 | -7.77417 | -0.08092994 | -7.880502 | -0.08208356 | -7.911245 | -0.08241735 | -7.952401 | -0.08286436 | -8.091435 | -0.08437596 | 990.5937 |  | 10.47931 |  |  |  | 36.3 | 5.073704 | 14385.02173 | 10.147407 | 0.09664935 | -4.03468 | -0.04118331 | 10.156813 | 0.09673474 | -4.170488 | -0.04259949 | 14.681217 | 0.1369861 | 14.195601 | 0.1327426 | 14.33509 | 0.1339633 | 14.557983 | 0.1359109 | 14.667992 | 0.1368707 | 15.061495 | 0.1402965 | -5.607175 | -0.05770512 | -5.804047 | -0.05979297 | -5.815763 | -0.05991735 | -5.913504 | -0.06095566 | -5.82871 | -0.06005483 | -5.786017 | -0.05960158 | 1020.611 |  | 10.147407 |  |  |  | 36.3 | 5.096092 | 14278.02065 | 10.192184 | 0.09705578 | -5.640849 | -0.05806193 | 10.14326 | 0.0966117 | -4.183755 | -0.04273794 | 15.256565 | 0.1419905 | 14.801347 | 0.138033 | 14.974109 | 0.1395368 | 15.089571 | 0.1405405 | 15.140217 | 0.1409805 | 15.273595 | 0.1421382 | -5.926458 | -0.06109335 | -6.024005 | -0.06213081 | -6.062467 | -0.06254017 | -6.062857 | -0.06254432 | -6.041388 | -0.0623158 | -5.935639 | -0.06119095 | 1003.649 |  | 10.192184
36.35 | 5.249303 | 14059.83 | 10.498605 | 0.09983271 | -5.635847 | -0.05800892 | 10.448776 | 0.09938166 | -4.378608 | -0.04477363 | 20.075734 | 0.1829525 | 18.974361 | 0.1737378 | 19.504731 | 0.1781858 | 19.807589 | 0.1807168 | 20.058951 | 0.1828127 | 20.048947 | 0.1827294 | -8.083304 | -0.0842875 | -7.848916 | -0.08174074 | -7.965622 | -0.083008 | -7.976444 | -0.0831256 | -8.028945 | -0.08369628 | -8.139645 | -0.08490064 | 990.1289 |  | 10.498605 |  |  |  | 36.35 | 5.081889 | 14383.32173 | 10.163779 | 0.09679797 | -4.052007 | -0.04136388 | 10.173611 | 0.09688722 | -4.184453 | -0.04274523 | 14.76153 | 0.1376861 | 14.260215 | 0.1333082 | 14.40044 | 0.1345347 | 14.626877 | 0.1365121 | 14.740348 | 0.1375015 | 15.148294 | 0.1410506 | -5.653142 | -0.05819222 | -5.871845 | -0.06051298 | -5.873206 | -0.06052744 | -5.965282 | -0.06150613 | -5.876579 | -0.06056328 | -5.847345 | -0.06025273 | 1020.49 |  | 10.163779 |  |  |  | 36.35 | 5.106972 | 14272.72065 | 10.213945 | 0.09725325 | -5.677147 | -0.05844668 | 10.16444 | 0.09680397 | -4.19481 | -0.04285333 | 15.408334 | 0.1433064 | 14.906622 | 0.1389496 | 15.083314 | 0.1404861 | 15.195466 | 0.1414602 | 15.236665 | 0.1418178 | 15.391887 | 0.1431639 | -6.000187 | -0.06187739 | -6.073235 | -0.0626548 | -6.117185 | -0.06312283 | -6.123228 | -0.0631872 | -6.093615 | -0.0628718 | -5.951122 | -0.06135556 | 1003.276 |  | 10.213945
36.4 | 5.258809 | 14052.63 | 10.517618 | 0.1000048 | -5.636879 | -0.05801986 | 10.467396 | 0.09955023 | -4.385398 | -0.04484464 | 20.190567 | 0.1839084 | 19.14138 | 0.1751407 | 19.672175 | 0.1795859 | 19.989907 | 0.1822374 | 20.249017 | 0.1843945 | 20.281017 | 0.1846606 | -8.123455 | -0.08472441 | -7.917326 | -0.08248338 | -8.02742 | -0.0836797 | -8.057758 | -0.08400961 | -8.085321 | -0.08430944 | -8.191278 | -0.08546288 | 989.6218 |  | 10.517618 |  |  |  | 36.4 | 5.091305 | 14379.92173 | 10.182609 | 0.09696889 | -4.056254 | -0.04140815 | 10.192751 | 0.09706093 | -4.193984 | -0.04284471 | 15.010888 | 0.1398566 | 14.363177 | 0.134209 | 14.514579 | 0.135532 | 14.743638 | 0.1375302 | 14.891915 | 0.1388216 | 15.266153 | 0.1420736 | -5.706279 | -0.05875558 | -5.898019 | -0.06079109 | -5.898455 | -0.06079572 | -6.001931 | -0.06189595 | -5.925725 | -0.06108556 | -5.906557 | -0.06088182 | 1020.249 |  | 10.182609 |  |  |  | 36.4 | 5.118337 | 14268.72065 | 10.236674 | 0.09745945 | -5.703375 | -0.05872479 | 10.186867 | 0.09700753 | -4.201295 | -0.04292102 | 15.580474 | 0.1447968 | 15.019089 | 0.1399279 | 15.20162 | 0.1415136 | 15.334548 | 0.1426668 | 15.37621 | 0.143028 | 15.532148 | 0.1443786 | -5.979432 | -0.06165662 | -6.113782 | -0.06308658 | -6.151613 | -0.06348961 | -6.15753 | -0.06355266 | -6.132924 | -0.06329049 | -5.988405 | -0.06175206 | 1002.995 |  | 10.236674
36.45 | 5.268854 | 14046.03 | 10.537708 | 0.1001865 | -5.641751 | -0.05807149 | 10.487536 | 0.09973253 | -4.395242 | -0.0449476 | 20.436325 | 0.185951 | 19.296817 | 0.1764445 | 19.857923 | 0.1811369 | 20.194951 | 0.1839448 | 20.476541 | 0.1862849 | 20.519403 | 0.1866406 | -8.172139 | -0.08525444 | -7.97448 | -0.08310426 | -8.093803 | -0.08440173 | -8.106094 | -0.08453547 | -8.151051 | -0.08502482 | -8.239631 | -0.08598969 | 989.157 |  | 10.537708 |  |  |  | 36.45 | 5.102428 | 14375.92173 | 10.204857 | 0.09717078 | -4.060993 | -0.04145754 | 10.214796 | 0.09726097 | -4.199812 | -0.04290554 | 15.224811 | 0.1417149 | 14.478439 | 0.1352163 | 14.62986 | 0.1365381 | 14.859329 | 0.138538 | 15.005907 | 0.1398133 | 15.352447 | 0.142822 | -5.700193 | -0.05869104 | -5.933064 | -0.06116357 | -5.937209 | -0.06120764 | -6.030983 | -0.06220506 | -5.970448 | -0.06156107 | -5.937015 | -0.06120557 | 1019.965 |  | 10.204857 |  |  |  | 36.45 | 5.126684 | 14264.42065 | 10.253369 | 0.09761089 | -5.738305 | -0.05909528 | 10.203194 | 0.09715569 | -4.213022 | -0.04304344 | 15.594501 | 0.1449182 | 15.125665 | 0.1408541 | 15.310983 | 0.1424625 | 15.449959 | 0.143667 | 15.494555 | 0.1440532 | 15.6106 | 0.1450575 | -6.099024 | -0.06292941 | -6.169018 | -0.06367509 | -6.208124 | -0.06409194 | -6.211384 | -0.0641267 | -6.188392 | -0.06388158 | -6.030249 | -0.06219725 | 1002.693 |  | 10.253369
36.5 | 5.278667 | 14039.23 | 10.557335 | 0.1003641 | -5.669027 | -0.0583606 | 10.506188 | 0.09990133 | -4.409309 | -0.04509475 | 20.666926 | 0.1878639 | 19.469315 | 0.1778894 | 20.049556 | 0.1827344 | 20.407754 | 0.1857137 | 20.700484 | 0.188142 | 20.711672 | 0.1882346 | -8.262326 | -0.08623705 | -8.04974 | -0.08392241 | -8.173047 | -0.08526433 | -8.195878 | -0.08551299 | -8.238717 | -0.08597973 | -8.325084 | -0.08692139 | 988.6782 |  | 10.557335 |  |  |  | 36.5 | 5.111574 | 14372.12173 | 10.223147 | 0.09733673 | -4.066287 | -0.04151272 | 10.233672 | 0.09743222 | -4.209213 | -0.04300367 | 15.22848 | 0.1417468 | 14.570704 | 0.1360219 | 14.718387 | 0.1373101 | 14.956434 | 0.139383 | 15.101767 | 0.1406465 | 15.464437 | 0.1437924 | -5.740466 | -0.05911821 | -5.971042 | -0.06156739 | -5.975014 | -0.06160963 | -6.07684 | -0.06269318 | -5.999115 | -0.06186599 | -5.939516 | -0.06123216 | 1019.696 |  | 10.223147 |  |  |  | 36.5 | 5.137227 | 14261.42065 | 10.274454 | 0.09780211 | -5.766546 | -0.05939493 | 10.223712 | 0.09734186 | -4.216427 | -0.04307899 | 15.750212 | 0.1462643 | 15.24399 | 0.1418813 | 15.436805 | 0.1435531 | 15.565996 | 0.1446716 | 15.625485 | 0.1451862 | 15.765717 | 0.1463983 | -6.147612 | -0.06344698 | -6.212468 | -0.06413826 | -6.255825 | -0.06460066 | -6.252167 | -0.06456164 | -6.236554 | -0.06439511 | -6.069334 | -0.06261327 | 1002.482 |  | 10.274454
36.55 | 5.28884 | 14032.33 | 10.577679 | 0.1005481 | -5.675464 | -0.05842884 | 10.527382 | 0.1000931 | -4.411744 | -0.04512022 | 20.846799 | 0.1893534 | 19.601003 | 0.178991 | 20.206766 | 0.1840431 | 20.579126 | 0.187136 | 20.868613 | 0.1895339 | 20.925923 | 0.190008 | -8.416508 | -0.08791915 | -8.128315 | -0.08477731 | -8.25355 | -0.08614139 | -8.266705 | -0.08628479 | -8.319107 | -0.08685619 | -8.428693 | -0.08805221 | 988.1922 |  | 10.577679 |  |  |  | 36.55 | 5.121255 | 14367.32173 | 10.24251 | 0.09751239 | -4.0714 | -0.04156602 | 10.253727 | 0.09761413 | -4.225165 | -0.04317022 | 15.351674 | 0.1428153 | 14.664373 | 0.1368392 | 14.832829 | 0.1383072 | 15.068892 | 0.1403608 | 15.212101 | 0.1416046 | 15.551511 | 0.1445462 | -5.771699 | -0.05944961 | -6.005442 | -0.0619333 | -6.013973 | -0.06202406 | -6.111304 | -0.06306019 | -6.028704 | -0.06218081 | -5.984343 | -0.06170885 | 1019.355 |  | 10.24251 |  |  |  | 36.55 | 5.147682 | 14255.62065 | 10.295365 | 0.09799172 | -5.792272 | -0.05966797 | 10.243829 | 0.09752435 | -4.220198 | -0.04311836 | 15.83331 | 0.146982 | 15.356874 | 0.1428604 | 15.566484 | 0.1446758 | 15.694906 | 0.1457864 | 15.766685 | 0.1464066 | 15.937981 | 0.1478852 | -6.141464 | -0.06338147 | -6.250634 | -0.06454528 | -6.30048 | -0.06507712 | -6.300345 | -0.06507568 | -6.279117 | -0.06484915 | -6.114157 | -0.06309058 | 1002.074 |  | 10.295365
36.6 | 5.299558 | 14026.63 | 10.599115 | 0.1007419 | -5.672949 | -0.05840218 | 10.547151 | 0.1002719 | -4.417723 | -0.04518277 | 21.195208 | 0.1922323 | 19.810231 | 0.1807389 | 20.404418 | 0.185686 | 20.817306 | 0.1891094 | 21.107215 | 0.191506 | 21.182706 | 0.1921292 | -8.425839 | -0.08802104 | -8.187832 | -0.08542535 | -8.312238 | -0.08678127 | -8.325177 | -0.0869224 | -8.377089 | -0.08748883 | -8.480348 | -0.08861646 | 987.7908 |  | 10.599115 |  |  |  | 36.6 | 5.131506 | 14366.22173 | 10.263013 | 0.09769835 | -4.063269 | -0.04148126 | 10.27495 | 0.09780661 | -4.227271 | -0.04319221 | 15.362491 | 0.1429091 | 14.757631 | 0.1376522 | 14.928579 | 0.1391407 | 15.184163 | 0.1413621 | 15.338172 | 0.1426983 | 15.703646 | 0.145862 | -5.850153 | -0.06028256 | -6.061347 | -0.06252824 | -6.060407 | -0.06251824 | -6.162791 | -0.06360872 | -6.08535 | -0.06278379 | -6.065014 | -0.06256728 | 1019.277 |  | 10.263013 |  |  |  | 36.6 | 5.158735 | 14252.32065 | 10.317469 | 0.0981921 | -5.817899 | -0.05994003 | 10.2658 | 0.09772363 | -4.22707 | -0.04319011 | 15.92975 | 0.1478142 | 15.479753 | 0.143925 | 15.69126 | 0.1457549 | 15.836841 | 0.1470125 | 15.913794 | 0.1476766 | 16.111554 | 0.1493812 | -6.171243 | -0.0636988 | -6.299956 | -0.06507153 | -6.343104 | -0.06553212 | -6.341635 | -0.06551644 | -6.327887 | -0.06536966 | -6.156265 | -0.06353918 | 1001.842 |  | 10.317469
36.65 | 5.310085 | 14017.33 | 10.62017 | 0.1009323 | -5.681478 | -0.0584926 | 10.568288 | 0.1004631 | -4.425809 | -0.04526737 | 21.435266 | 0.1942111 | 19.975138 | 0.1821144 | 20.600368 | 0.1873121 | 21.028909 | 0.1908592 | 21.335828 | 0.193392 | 21.406849 | 0.1939771 | -8.493805 | -0.08876351 | -8.257676 | -0.08618636 | -8.386503 | -0.08759158 | -8.393878 | -0.08767208 | -8.447192 | -0.08825424 | -8.512931 | -0.08897255 | 987.1359 |  | 10.62017 |  |  |  | 36.65 | 5.142206 | 14362.02173 | 10.284412 | 0.09789241 | -4.066423 | -0.04151414 | 10.296449 | 0.09800155 | -4.234401 | -0.04326666 | 15.47618 | 0.1438941 | 14.86653 | 0.1386007 | 15.03696 | 0.1400833 | 15.304978 | 0.1424104 | 15.405772 | 0.1432842 | 15.815707 | 0.14683 | -5.838124 | -0.0601548 | -6.087599 | -0.06280774 | -6.093668 | -0.06287237 | -6.200169 | -0.06400713 | -6.104106 | -0.06298353 | -6.041289 | -0.06231474 | 1018.979 |  | 10.284412 |  |  |  | 36.65 | 5.16927 | 14245.72065 | 10.338541 | 0.0983831 | -5.857848 | -0.06036429 | 10.286337 | 0.09790986 | -4.234359 | -0.04326622 | 16.070845 | 0.1490306 | 15.605531 | 0.1450136 | 15.816088 | 0.1468333 | 15.96405 | 0.14811 | 16.055658 | 0.1488997 | 16.254869 | 0.1506147 | -6.222037 | -0.06424029 | -6.346537 | -0.06556878 | -6.396088 | -0.06609801 | -6.384216 | -0.06597118 | -6.368764 | -0.06580614 | -6.188787 | -0.0638858 | 1001.378 |  | 10.338541
36.7 | 5.318211 | 14010.43 | 10.636423 | 0.1010792 | -5.701621 | -0.05870619 | 10.583851 | 0.1006039 | -4.433439 | -0.04534721 | 21.694352 | 0.1963424 | 20.134368 | 0.1834407 | 20.790281 | 0.1888856 | 21.214723 | 0.1923934 | 21.558792 | 0.1952278 | 21.644665 | 0.195934 | -8.583006 | -0.08973879 | -8.336697 | -0.08704807 | -8.464712 | -0.08844563 | -8.470937 | -0.08851364 | -8.522926 | -0.0890818 | -8.611156 | -0.09004677 | 986.65 |  | 10.636423 |  |  |  | 36.7 | 5.152249 | 14357.02173 | 10.304499 | 0.09807453 | -4.062899 | -0.04147741 | 10.31591 | 0.09817797 | -4.23552 | -0.04327834 | 15.647722 | 0.1453785 | 14.965412 | 0.1394611 | 15.133131 | 0.1409189 | 15.404557 | 0.1432737 | 15.539083 | 0.1444387 | 15.988067 | 0.1483171 | -5.85511 | -0.06033521 | -6.129122 | -0.06324999 | -6.130426 | -0.06326388 | -6.224464 | -0.06426617 | -6.161565 | -0.06359566 | -6.092286 | -0.06285765 | 1018.624 |  | 10.304499 |  |  |  | 36.7 | 5.17837 | 14243.22065 | 10.356741 | 0.09854803 | -5.8903 | -0.06070906 | 10.304135 | 0.09807123 | -4.241518 | -0.04334098 | 16.252669 | 0.1505958 | 15.714155 | 0.1459528 | 15.932401 | 0.1478371 | 16.082215 | 0.1491285 | 16.184144 | 0.1500062 | 16.339403 | 0.1513416 | -6.288723 | -0.06495165 | -6.39508 | -0.06608724 | -6.45447 | -0.06672192 | -6.43964 | -0.0665634 | -6.42559 | -0.06641324 | -6.272027 | -0.0647735 | 1001.203 |  | 10.356741
36.75 | 5.329463 | 14002.73 | 10.658926 | 0.1012825 | -5.712194 | -0.05881832 | 10.606378 | 0.1008076 | -4.444528 | -0.04546325 | 21.942666 | 0.1983808 | 20.2901 | 0.1847361 | 20.982663 | 0.1904771 | 21.427495 | 0.1941471 | 21.816511 | 0.1973457 | 21.868247 | 0.1977703 | -8.622807 | -0.09017427 | -8.4042 | -0.08778477 | -8.528589 | -0.08914371 | -8.542083 | -0.08929124 | -8.614169 | -0.09007974 | -8.657307 | -0.0905519 | 986.1077 |  | 10.658926 |  |  |  | 36.75 | 5.161281 | 14352.62173 | 10.322562 | 0.09823827 | -4.06722 | -0.04152245 | 10.335794 | 0.0983582 | -4.245485 | -0.0433824 | 15.8195 | 0.1468628 | 15.073486 | 0.1404007 | 15.25655 | 0.1419903 | 15.518598 | 0.1442614 | 15.66884 | 0.1455611 | 16.118175 | 0.1494382 | -5.894465 | -0.06075332 | -6.17683 | -0.06375835 | -6.178193 | -0.06377287 | -6.273379 | -0.06478793 | -6.188711 | -0.06388499 | -6.136956 | -0.06333344 | 1018.312 |  | 10.322562 |  |  |  | 36.75 | 5.18553 | 14236.42065 | 10.371059 | 0.09867777 | -5.926877 | -0.0610978 | 10.317837 | 0.09819544 | -4.253343 | -0.04346447 | 16.409064 | 0.1519402 | 15.829898 | 0.1469525 | 16.058032 | 0.1489202 | 16.224791 | 0.150356 | 16.325866 | 0.1512253 | 16.472365 | 0.1524838 | -6.350521 | -0.06561132 | -6.44891 | -0.06666248 | -6.511958 | -0.06733665 | -6.507853 | -0.06729274 | -6.4913 | -0.06711571 | -6.325118 | -0.0653401 | 1000.725 |  | 10.371059
36.8 | 5.342045 | 13996.13 | 10.684089 | 0.1015099 | -5.707606 | -0.05876966 | 10.631578 | 0.1010354 | -4.443063 | -0.04544792 | 22.026241 | 0.1990659 | 20.434768 | 0.1859381 | 21.127726 | 0.1916754 | 21.605467 | 0.1956117 | 21.979421 | 0.1986822 | 22.045448 | 0.1992233 | -8.707925 | -0.0911062 | -8.467005 | -0.08847068 | -8.600578 | -0.08993103 | -8.611471 | -0.09005022 | -8.7011 | -0.09103145 | -8.724804 | -0.09129111 | 985.643 |  | 10.684089 |  |  |  | 36.8 | 5.17158 | 14348.52173 | 10.34316 | 0.09842496 | -4.06707 | -0.04152088 | 10.356687 | 0.09854754 | -4.248822 | -0.04341726 | 16.029534 | 0.1486746 | 15.185865 | 0.1413769 | 15.363491 | 0.1429177 | 15.64047 | 0.1453158 | 15.802032 | 0.1467119 | 16.231771 | 0.150416 | -5.95773 | -0.06142582 | -6.209482 | -0.06410642 | -6.212632 | -0.06414001 | -6.315993 | -0.06524269 | -6.253664 | -0.0645776 | -6.208392 | -0.0640948 | 1018.021 |  | 10.34316 |  |  |  | 36.8 | 5.194625 | 14230.02065 | 10.38925 | 0.09884257 | -5.956717 | -0.06141505 | 10.3357 | 0.09835735 | -4.261349 | -0.04354809 | 16.58264 | 0.1534302 | 15.9581 | 0.1480587 | 16.194485 | 0.1500952 | 16.35023 | 0.1514347 | 16.472482 | 0.1524849 | 16.581225 | 0.1534181 | -6.39797 | -0.06611811 | -6.496351 | -0.06716972 | -6.555531 | -0.06780284 | -6.551264 | -0.06775718 | -6.524672 | -0.06747266 | -6.37759 | -0.06590041 | 1000.275 |  | 10.38925
36.85 | 5.352004 | 13987.23 | 10.704008 | 0.1016899 | -5.715323 | -0.0588515 | 10.650317 | 0.1012047 | -4.449181 | -0.04551194 | 22.331482 | 0.2015642 | 20.604301 | 0.1873448 | 21.326022 | 0.1933111 | 21.832085 | 0.1974736 | 22.203826 | 0.2005202 | 22.279484 | 0.2011391 | -8.770299 | -0.09178967 | -8.538965 | -0.08925715 | -8.670575 | -0.09069716 | -8.686469 | -0.09087121 | -8.763956 | -0.09172015 | -8.808165 | -0.09220482 | 985.0162 |  | 10.704008 |  |  |  | 36.85 | 5.184795 | 14342.62173 | 10.36959 | 0.09866446 | -4.067156 | -0.04152178 | 10.383315 | 0.0987888 | -4.262627 | -0.04356144 | 16.153414 | 0.1497417 | 15.292189 | 0.1422995 | 15.47475 | 0.1438817 | 15.765566 | 0.146397 | 15.92796 | 0.1477988 | 16.339904 | 0.1513459 | -6.018496 | -0.06207219 | -6.269998 | -0.06475186 | -6.274315 | -0.06479791 | -6.377806 | -0.06590272 | -6.312077 | -0.0652009 | -6.292346 | -0.06499031 | 1017.603 |  | 10.36959 |  |  |  | 36.85 | 5.206325 | 14225.72065 | 10.41265 | 0.09905452 | -5.982314 | -0.06168727 | 10.358007 | 0.0985595 | -4.265742 | -0.04359398 | 16.745902 | 0.1548296 | 16.087258 | 0.1491719 | 16.329137 | 0.1512534 | 16.51459 | 0.1528463 | 16.625013 | 0.1537936 | 16.748926 | 0.1548555 | -6.481863 | -0.06701479 | -6.54564 | -0.067697 | -6.611621 | -0.06840327 | -6.613001 | -0.06841805 | -6.593389 | -0.06820806 | -6.43355 | -0.06649831 | 999.9726 |  | 10.41265
36.9 | 5.361368 | 13980.93 | 10.722735 | 0.101859 | -5.726809 | -0.05897333 | 10.668754 | 0.1013714 | -4.460202 | -0.04562729 | 22.646152 | 0.2041332 | 20.826348 | 0.1891842 | 21.581212 | 0.1954123 | 22.105326 | 0.1997138 | 22.510874 | 0.2030296 | 22.572243 | 0.2035304 | -8.816507 | -0.0922963 | -8.621655 | -0.09016166 | -8.757354 | -0.09164779 | -8.766875 | -0.09175214 | -8.866021 | -0.09283947 | -8.880197 | -0.09299503 | 984.5725 |  | 10.722735 |  |  |  | 36.9 | 5.195808 | 14340.82173 | 10.391617 | 0.09886401 | -4.067682 | -0.04152726 | 10.405892 | 0.09899332 | -4.265204 | -0.04358836 | 16.317034 | 0.1511493 | 15.400463 | 0.1432382 | 15.587292 | 0.1448558 | 15.886068 | 0.1474374 | 16.060382 | 0.1489404 | 16.460349 | 0.1523807 | -6.070908 | -0.06263003 | -6.301378 | -0.0650867 | -6.304959 | -0.06512492 | -6.417116 | -0.06632268 | -6.347208 | -0.06557594 | -6.31053 | -0.06518438 | 1017.475 |  | 10.391617 |  |  |  | 36.9 | 5.218976 | 14223.02065 | 10.437953 | 0.09928367 | -6.010557 | -0.06198772 | 10.382887 | 0.09878493 | -4.266328 | -0.0436001 | 16.888264 | 0.1560483 | 16.208797 | 0.1502184 | 16.459023 | 0.1523693 | 16.651679 | 0.1540222 | 16.792822 | 0.1552314 | 16.916459 | 0.1562895 | -6.459515 | -0.06677585 | -6.591268 | -0.06818535 | -6.651751 | -0.06883307 | -6.653356 | -0.06885027 | -6.624838 | -0.06854481 | -6.458597 | -0.06676603 | 999.7828 |  | 10.437953
36.95 | 5.371902 | 13973.83 | 10.743804 | 0.1020493 | -5.728346 | -0.05898964 | 10.689912 | 0.1015625 | -4.464798 | -0.0456754 | 22.966691 | 0.2067433 | 21.030605 | 0.1908733 | 21.792938 | 0.1971522 | 22.347215 | 0.2016928 | 22.787677 | 0.2052865 | 22.896701 | 0.206174 | -8.927202 | -0.09351102 | -8.694837 | -0.09096285 | -8.819679 | -0.09233109 | -8.840344 | -0.09255776 | -8.927288 | -0.09351197 | -8.949788 | -0.09375905 | 984.0725 |  | 10.743804 |  |  |  | 36.95 | 5.204673 | 14335.72173 | 10.409346 | 0.0990246 | -4.06264 | -0.04147471 | 10.424289 | 0.09915993 | -4.269181 | -0.0436299 | 16.451778 | 0.1523071 | 15.551812 | 0.1445488 | 15.735494 | 0.1461372 | 16.04959 | 0.1488474 | 16.209258 | 0.1502223 | 16.598992 | 0.1535704 | -6.08057 | -0.0627329 | -6.329589 | -0.06538783 | -6.338673 | -0.06548481 | -6.453906 | -0.06671589 | -6.375823 | -0.06588153 | -6.346411 | -0.06556743 | 1017.113 |  | 10.409346 |  |  |  | 36.95 | 5.229777 | 14216.22065 | 10.459554 | 0.09947924 | -6.060175 | -0.06251577 | 10.404447 | 0.09898023 | -4.284541 | -0.04379036 | 16.983379 | 0.1568617 | 16.341542 | 0.15136 | 16.59529 | 0.1535387 | 16.790148 | 0.1552085 | 16.926748 | 0.1563775 | 17.072637 | 0.1576244 | -6.585129 | -0.06811964 | -6.65216 | -0.06883745 | -6.717631 | -0.06953907 | -6.721924 | -0.06958509 | -6.686727 | -0.06920783 | -6.53879 | -0.0676237 | 999.3048 |  | 10.459554
37 | 5.381444 | 13964.13 | 10.762888 | 0.1022216 | -5.734844 | -0.05905857 | 10.70904 | 0.1017353 | -4.472612 | -0.04575719 | 23.174252 | 0.2084298 | 21.204684 | 0.1923105 | 22.001868 | 0.1988662 | 22.575473 | 0.2035568 | 23.056286 | 0.2074717 | 23.176403 | 0.2084473 | -8.987895 | -0.09417767 | -8.771282 | -0.09180045 | -8.901966 | -0.09323396 | -8.937584 | -0.09362502 | -9.030326 | -0.09464399 | -9.04364 | -0.09479035 | 983.3894 |  | 10.762888 |  |  |  | 37 | 5.213519 | 14332.02173 | 10.427038 | 0.09918483 | -4.058096 | -0.04142734 | 10.44198 | 0.09932013 | -4.27303 | -0.04367011 | 16.502054 | 0.1527387 | 15.632823 | 0.1452497 | 15.828481 | 0.1469403 | 16.145814 | 0.1496762 | 16.319302 | 0.1511688 | 16.689726 | 0.1543483 | -6.18392 | -0.06383392 | -6.377463 | -0.06589905 | -6.378289 | -0.06590787 | -6.498301 | -0.06719058 | -6.420348 | -0.06635722 | -6.386192 | -0.06599229 | 1016.851 |  | 10.427038 |  |  |  | 37 | 5.240936 | 14213.12065 | 10.481872 | 0.09968127 | -6.08225 | -0.06275079 | 10.426396 | 0.09917901 | -4.288922 | -0.04383614 | 17.170275 | 0.158458 | 16.471229 | 0.1524741 | 16.737447 | 0.1547572 | 16.955677 | 0.1566248 | 17.080741 | 0.1576936 | 17.232739 | 0.158991 | -6.617874 | -0.06847023 | -6.696137 | -0.06930867 | -6.75864 | -0.06997879 | -6.751475 | -0.06990195 | -6.750462 | -0.06989108 | -6.593991 | -0.06821451 | 999.0869 |  | 10.481872
37.05 | 5.391858 | 13956.23 | 10.783716 | 0.1024096 | -5.745688 | -0.05917361 | 10.729601 | 0.101921 | -4.480455 | -0.0458393 | 23.497871 | 0.2110537 | 21.395327 | 0.1938822 | 22.216485 | 0.2006238 | 22.807084 | 0.2054445 | 23.308451 | 0.2095188 | 23.432172 | 0.2105216 | -9.070439 | -0.09508503 | -8.843282 | -0.09258998 | -8.976653 | -0.09405415 | -9.005137 | -0.09436713 | -9.095894 | -0.09536502 | -9.11416 | -0.09556597 | 982.8331 |  | 10.783716 |  |  |  | 37.05 | 5.221281 | 14327.12173 | 10.442561 | 0.09932539 | -4.066795 | -0.04151802 | 10.458076 | 0.09946586 | -4.286756 | -0.04381351 | 16.59808 | 0.1535626 | 15.748077 | 0.1462459 | 15.945225 | 0.1479477 | 16.271886 | 0.1507611 | 16.448033 | 0.1522749 | 16.83364 | 0.1555809 | -6.198802 | -0.06399256 | -6.427456 | -0.06643318 | -6.432806 | -0.06649036 | -6.557154 | -0.06782021 | -6.483112 | -0.06702815 | -6.426887 | -0.0664271 | 1016.503 |  | 10.442561 |  |  |  | 37.05 | 5.250415 | 14207.62065 | 10.500831 | 0.09985286 | -6.11855 | -0.06313737 | 10.444721 | 0.09934495 | -4.298412 | -0.04393529 | 17.317531 | 0.159714 | 16.614647 | 0.1537047 | 16.886663 | 0.1560346 | 17.122834 | 0.1580531 | 17.247998 | 0.1591211 | 17.428319 | 0.1606579 | -6.635976 | -0.0686641 | -6.750201 | -0.06988828 | -6.815772 | -0.07059171 | -6.819734 | -0.07063422 | -6.801202 | -0.07043536 | -6.648114 | -0.06879411 | 998.7003 |  | 10.500831
37.1 | 5.399724 | 13947.33 | 10.799449 | 0.1025516 | -5.761307 | -0.05933934 | 10.74498 | 0.1020599 | -4.494543 | -0.0459868 | 23.807219 | 0.2135555 | 21.560126 | 0.1952388 | 22.418285 | 0.2022736 | 23.040423 | 0.2073428 | 23.561714 | 0.2115706 | 23.726635 | 0.2129044 | -9.18969 | -0.09639736 | -8.935125 | -0.09359802 | -9.071482 | -0.0950965 | -9.10939 | -0.09551349 | -9.183669 | -0.09633106 | -9.216098 | -0.09668821 | 982.2063 |  | 10.799449 |  |  |  | 37.1 | 5.229701 | 14323.82173 | 10.459402 | 0.09947786 | -4.059401 | -0.04144095 | 10.474748 | 0.09961678 | -4.288455 | -0.04383126 | 16.719751 | 0.1546056 | 15.842419 | 0.1470606 | 16.051004 | 0.1488596 | 16.386998 | 0.1517506 | 16.545401 | 0.1531107 | 16.97159 | 0.1567609 | -6.268088 | -0.06473148 | -6.484828 | -0.0670465 | -6.495301 | -0.06715849 | -6.614636 | -0.06843556 | -6.535343 | -0.06758682 | -6.47505 | -0.06694194 | 1016.269 |  | 10.459402 |  |  |  | 37.1 | 5.258952 | 14202.62065 | 10.517905 | 0.1000074 | -6.150329 | -0.06347593 | 10.461584 | 0.09949762 | -4.30499 | -0.04400403 | 17.436329 | 0.1607261 | 16.744298 | 0.1548159 | 17.036586 | 0.1573164 | 17.274771 | 0.1593495 | 17.386992 | 0.1603059 | 17.578316 | 0.1619344 | -6.714673 | -0.06950736 | -6.80951 | -0.07052451 | -6.874806 | -0.07122543 | -6.878003 | -0.07125976 | -6.855034 | -0.07101313 | -6.687132 | -0.06921217 | 998.3489 |  | 10.517905
37.15 | 5.414158 | 13936.33 | 10.828316 | 0.1028121 | -5.762342 | -0.05935032 | 10.773139 | 0.1023141 | -4.499753 | -0.04604135 | 24.101348 | 0.2159284 | 21.740271 | 0.1967197 | 22.626024 | 0.2039691 | 23.276163 | 0.2092569 | 23.859669 | 0.213979 | 24.043587 | 0.2154628 | -9.229743 | -0.09683852 | -9.006246 | -0.09437932 | -9.138111 | -0.09582954 | -9.184597 | -0.09634128 | -9.272508 | -0.09730977 | -9.300574 | -0.09761916 | 981.4317 |  | 10.828316 |  |  |  | 37.15 | 5.244212 | 14318.12173 | 10.488424 | 0.09974057 | -4.07007 | -0.04155216 | 10.504174 | 0.09988311 | -4.302133 | -0.04397418 | 16.970048 | 0.1567477 | 15.982498 | 0.1482691 | 16.202778 | 0.1501666 | 16.539569 | 0.1530607 | 16.700561 | 0.1544412 | 17.160098 | 0.1583712 | -6.27725 | -0.06482923 | -6.531137 | -0.06754182 | -6.545671 | -0.06769733 | -6.662419 | -0.06894736 | -6.5814 | -0.06807972 | -6.501865 | -0.0672287 | 1015.864 |  | 10.488424 |  |  |  | 37.15 | 5.268628 | 14194.02065 | 10.537257 | 0.1001824 | -6.181617 | -0.06380937 | 10.480742 | 0.09967104 | -4.306998 | -0.04402501 | 17.606048 | 0.1621703 | 16.875444 | 0.1559386 | 17.173668 | 0.158487 | 17.408421 | 0.1604884 | 17.553499 | 0.1617234 | 17.743331 | 0.1633369 | -6.789817 | -0.07031321 | -6.854946 | -0.07101219 | -6.919262 | -0.07170292 | -6.917575 | -0.0716848 | -6.906028 | -0.07156075 | -6.734338 | -0.06971818 | 997.7443 |  | 10.537257
37.2 | 5.42334 | 13929.03 | 10.846681 | 0.1029778 | -5.749186 | -0.05921072 | 10.791427 | 0.1024792 | -4.491387 | -0.04595375 | 24.480446 | 0.2189785 | 21.91603 | 0.1981623 | 22.825976 | 0.2055983 | 23.518943 | 0.2112243 | 24.132582 | 0.21618 | 24.32178 | 0.217703 | -9.302065 | -0.0976356 | -9.077258 | -0.09516003 | -9.219062 | -0.09672086 | -9.271369 | -0.09729721 | -9.361463 | -0.09829071 | -9.378917 | -0.0984833 | 980.9176 |  | 10.846681 |  |  |  | 37.2 | 5.253055 | 14313.82173 | 10.506111 | 0.09990064 | -4.077311 | -0.04162764 | 10.523217 | 0.1000554 | -4.311683 | -0.04407397 | 17.111901 | 0.1579597 | 16.123591 | 0.1494849 | 16.346749 | 0.1514048 | 16.691521 | 0.1543637 | 16.870943 | 0.1559001 | 17.313207 | 0.1596772 | -6.372631 | -0.06584744 | -6.572326 | -0.06798259 | -6.577206 | -0.06803482 | -6.693499 | -0.0692804 | -6.622584 | -0.06852067 | -6.575894 | -0.06802078 | 1015.559 |  | 10.506111 |  |  |  | 37.2 | 5.280006 | 14191.72065 | 10.560012 | 0.1003883 | -6.205239 | -0.06406118 | 10.502155 | 0.09986484 | -4.30954 | -0.04405158 | 17.851963 | 0.1642591 | 17.0246 | 0.157214 | 17.335935 | 0.1598709 | 17.586698 | 0.1620057 | 17.741645 | 0.1633226 | 17.882965 | 0.1645221 | -6.802183 | -0.07044589 | -6.896875 | -0.07146244 | -6.96515 | -0.07219603 | -6.966118 | -0.07220644 | -6.946316 | -0.07199361 | -6.796903 | -0.07038924 | 997.5827 |  | 10.560012
37.25 | 5.433376 | 13918.23 | 10.866752 | 0.1031589 | -5.766983 | -0.05939957 | 10.812076 | 0.1026656 | -4.501335 | -0.04605792 | 24.833518 | 0.2218108 | 22.105587 | 0.199716 | 23.039875 | 0.2073383 | 23.768058 | 0.2132391 | 24.401575 | 0.2183447 | 24.576522 | 0.21975 | -9.424174 | -0.09898283 | -9.172209 | -0.09620488 | -9.310276 | -0.09772613 | -9.363897 | -0.09831756 | -9.472061 | -0.09951166 | -9.467169 | -0.09945763 | 980.157 |  | 10.866752 |  |  |  | 37.25 | 5.264851 | 14307.12173 | 10.529703 | 0.1001141 | -4.078169 | -0.04163659 | 10.546539 | 0.1002664 | -4.316085 | -0.04411998 | 17.366659 | 0.1601327 | 16.263556 | 0.1506895 | 16.494641 | 0.1526751 | 16.860667 | 0.1558122 | 17.050187 | 0.1574326 | 17.504529 | 0.1613067 | -6.378121 | -0.06590608 | -6.615058 | -0.06844007 | -6.625076 | -0.06854736 | -6.744033 | -0.06982214 | -6.665255 | -0.06897775 | -6.614347 | -0.06843246 | 1015.084 |  | 10.529703 |  |  |  | 37.25 | 5.289469 | 14183.12065 | 10.578938 | 0.1005595 | -6.236578 | -0.06439536 | 10.520308 | 0.1000291 | -4.312633 | -0.0440839 | 18.00161 | 0.1655281 | 17.156232 | 0.1583382 | 17.485266 | 0.1611427 | 17.755897 | 0.1634436 | 17.924279 | 0.1648725 | 18.082824 | 0.1662161 | -6.870079 | -0.07117467 | -6.959484 | -0.07213513 | -7.021299 | -0.07279974 | -7.022685 | -0.07281465 | -6.997455 | -0.07254333 | -6.85636 | -0.07102737 | 996.9781 |  | 10.578938
37.3 | 5.445712 | 13910.83 | 10.891425 | 0.1033814 | -5.770433 | -0.05943618 | 10.835404 | 0.1028761 | -4.50785 | -0.04612614 | 25.142625 | 0.2242839 | 22.305106 | 0.2013486 | 23.266452 | 0.2091781 | 24.02188 | 0.2152878 | 24.66691 | 0.2204753 | 24.867548 | 0.2220834 | -9.546645 | -0.1003359 | -9.244687 | -0.09700317 | -9.381389 | -0.09851057 | -9.449218 | -0.09925937 | -9.560839 | -0.1004928 | -9.593609 | -0.1008552 | 979.6359 |  | 10.891425 |  |  |  | 37.3 | 5.273151 | 14302.72173 | 10.546302 | 0.1002643 | -4.062415 | -0.04147236 | 10.56359 | 0.1004206 | -4.322244 | -0.04418435 | 17.424707 | 0.1606272 | 16.369746 | 0.1516024 | 16.60447 | 0.1536174 | 16.978404 | 0.1568192 | 17.178038 | 0.1585243 | 17.618399 | 0.1622753 | -6.468536 | -0.06687229 | -6.657809 | -0.06889797 | -6.674579 | -0.06907765 | -6.786627 | -0.07027899 | -6.726164 | -0.06963055 | -6.691451 | -0.06925845 | 1014.772 |  | 10.546302 |  |  |  | 37.3 | 5.299882 | 14176.82065 | 10.599764 | 0.1007478 | -6.271979 | -0.06477299 | 10.541281 | 0.1002188 | -4.321049 | -0.04417186 | 18.168013 | 0.1669373 | 17.297874 | 0.1595464 | 17.631434 | 0.1623861 | 17.91973 | 0.164834 | 18.084448 | 0.1662298 | 18.246769 | 0.1676035 | -6.906629 | -0.07156721 | -7.021507 | -0.07280198 | -7.088367 | -0.07352133 | -7.103662 | -0.07368596 | -7.061809 | -0.07323553 | -6.936318 | -0.07188617 | 996.5353 |  | 10.599764
37.35 | 5.456898 | 13901.63 | 10.913796 | 0.1035831 | -5.785888 | -0.05960021 | 10.85622 | 0.1030639 | -4.526197 | -0.04631829 | 25.479933 | 0.2269757 | 22.488127 | 0.2028439 | 23.49887 | 0.2110618 | 24.272726 | 0.2173084 | 24.959196 | 0.2228171 | 25.206967 | 0.2247979 | -9.625261 | -0.1012054 | -9.339232 | -0.09804547 | -9.480895 | -0.09960925 | -9.547464 | -0.1003449 | -9.654705 | -0.1015312 | -9.691452 | -0.1019381 | 978.988 |  | 10.913796 |  |  |  | 37.35 | 5.282318 | 14296.22173 | 10.564636 | 0.1004301 | -4.073317 | -0.04158601 | 10.582349 | 0.1005903 | -4.33084 | -0.0442742 | 17.535839 | 0.1615731 | 16.467169 | 0.1524392 | 16.719858 | 0.1546065 | 17.10502 | 0.157901 | 17.297678 | 0.1595448 | 17.753888 | 0.1634266 | -6.54553 | -0.06769582 | -6.729828 | -0.06966983 | -6.744009 | -0.06982188 | -6.868813 | -0.07116107 | -6.791808 | -0.07033457 | -6.766489 | -0.07006297 | 1014.311 |  | 10.564636 |  |  |  | 37.35 | 5.30981 | 14169.92065 | 10.61962 | 0.1009273 | -6.304203 | -0.06511685 | 10.560545 | 0.1003931 | -4.327047 | -0.04423455 | 18.331642 | 0.168321 | 17.434465 | 0.1607102 | 17.784946 | 0.1636903 | 18.070016 | 0.1661076 | 18.239579 | 0.1675427 | 18.443501 | 0.1692659 | -7.00993 | -0.07267747 | -7.075512 | -0.07338298 | -7.136236 | -0.07403667 | -7.146237 | -0.07414437 | -7.117991 | -0.07384022 | -7.010753 | -0.07268632 | 996.0503 |  | 10.61962
37.4 | 5.466492 | 13892.13 | 10.932985 | 0.1037561 | -5.787469 | -0.05961699 | 10.875599 | 0.1032387 | -4.531379 | -0.04637257 | 25.833944 | 0.2297929 | 22.685407 | 0.2044532 | 23.724673 | 0.2128885 | 24.536377 | 0.2194277 | 25.27998 | 0.2253809 | 25.602977 | 0.2279558 | -9.689424 | -0.1019156 | -9.415755 | -0.09888988 | -9.576131 | -0.1006619 | -9.639031 | -0.1013578 | -9.752801 | -0.1026176 | -9.752416 | -0.1026134 | 978.319 |  | 10.932985 |  |  |  | 37.4 | 5.290646 | 14292.22173 | 10.581293 | 0.1005807 | -4.086266 | -0.041721 | 10.6005 | 0.1007544 | -4.341159 | -0.04438206 | 17.669627 | 0.1627107 | 16.605949 | 0.1536301 | 16.880635 | 0.155983 | 17.262633 | 0.159246 | 17.464235 | 0.1609637 | 17.883122 | 0.1645235 | -6.60561 | -0.06833891 | -6.777272 | -0.07017863 | -6.792259 | -0.07033941 | -6.905898 | -0.07155935 | -6.855785 | -0.0710212 | -6.808418 | -0.07051279 | 1014.027 |  | 10.581293 |  |  |  | 37.4 | 5.321911 | 14165.82065 | 10.643821 | 0.101146 | -6.339725 | -0.06549605 | 10.584132 | 0.1006064 | -4.335204 | -0.04431981 | 18.540426 | 0.1700839 | 17.588222 | 0.1620187 | 17.953713 | 0.1651221 | 18.238032 | 0.1675296 | 18.430513 | 0.1691562 | 18.616041 | 0.1707215 | -7.090972 | -0.07354937 | -7.135739 | -0.07403132 | -7.200527 | -0.07472923 | -7.221016 | -0.07495004 | -7.182681 | -0.07453694 | -7.076467 | -0.07339326 | 995.7621 |  | 10.643821
37.45 | 5.475375 | 13884.63 | 10.95075 | 0.1039162 | -5.790777 | -0.0596521 | 10.893483 | 0.1033999 | -4.531173 | -0.04637041 | 26.105477 | 0.2319485 | 22.846827 | 0.2057681 | 23.92143 | 0.2144775 | 24.767328 | 0.2212804 | 25.563447 | 0.227641 | 25.890905 | 0.2302455 | -9.873198 | -0.1039526 | -9.501361 | -0.09983537 | -9.660689 | -0.1015975 | -9.731599 | -0.1023827 | -9.839374 | -0.1035774 | -9.830434 | -0.1034782 | 977.7908 |  | 10.95075 |  |  |  | 37.45 | 5.299782 | 14288.52173 | 10.599564 | 0.100746 | -4.080188 | -0.04165764 | 10.618929 | 0.100921 | -4.343743 | -0.04440908 | 17.895033 | 0.1646245 | 16.739671 | 0.1547762 | 17.013243 | 0.1571169 | 17.410313 | 0.1605046 | 17.628865 | 0.1623643 | 18.071581 | 0.1661209 | -6.629676 | -0.06859662 | -6.831132 | -0.07075655 | -6.851195 | -0.07097192 | -6.968955 | -0.07223693 | -6.908759 | -0.07159009 | -6.833775 | -0.07078492 | 1013.764 |  | 10.599564 |  |  |  | 37.45 | 5.333065 | 14159.22065 | 10.66613 | 0.1013476 | -6.367366 | -0.06579121 | 10.605849 | 0.1008028 | -4.341635 | -0.04438704 | 18.764384 | 0.1719714 | 17.746793 | 0.1633663 | 18.122461 | 0.1665517 | 18.42809 | 0.1691358 | 18.642852 | 0.1709476 | 18.853311 | 0.1727199 | -7.060639 | -0.07322294 | -7.183183 | -0.07454234 | -7.250485 | -0.07526771 | -7.262637 | -0.07539874 | -7.224805 | -0.07499088 | -7.091022 | -0.0735499 | 995.2981 |  | 10.66613
37.5 | 5.485659 | 13873.53 | 10.971318 | 0.1041016 | -5.794752 | -0.05969429 | 10.914079 | 0.1035857 | -4.54211 | -0.04648498 | 26.461366 | 0.2347667 | 23.075352 | 0.2076266 | 24.179962 | 0.2165616 | 25.068494 | 0.2236914 | 25.91271 | 0.2304187 | 26.283379 | 0.2333582 | -9.962246 | -0.1049411 | -9.585084 | -0.1007609 | -9.762821 | -0.1027287 | -9.830485 | -0.1034788 | -9.94526 | -0.1047525 | -9.955273 | -0.1048637 | 977.0092 |  | 10.971318 |  |  |  | 37.5 | 5.311407 | 14281.72173 | 10.622814 | 0.1009562 | -4.094431 | -0.04180613 | 10.641943 | 0.1011291 | -4.370082 | -0.04468447 | 18.009782 | 0.1655973 | 16.857048 | 0.1557812 | 17.131849 | 0.15813 | 17.529089 | 0.1615157 | 17.760226 | 0.1634804 | 18.169707 | 0.1669516 | -6.72997 | -0.06967135 | -6.889661 | -0.07138496 | -6.914235 | -0.07164891 | -7.035546 | -0.07295298 | -6.983931 | -0.07239792 | -6.906135 | -0.0715619 | 1013.282 |  | 10.622814 |  |  |  | 37.5 | 5.342762 | 14154.02065 | 10.685524 | 0.1015229 | -6.393953 | -0.0660752 | 10.625556 | 0.1009809 | -4.341864 | -0.04438943 | 18.937011 | 0.1734238 | 17.885677 | 0.1645451 | 18.275634 | 0.1678476 | 18.60229 | 0.1706056 | 18.812587 | 0.1723772 | 19.002916 | 0.1739778 | -7.176797 | -0.07447355 | -7.23825 | -0.07513581 | -7.30559 | -0.07586202 | -7.324965 | -0.07607106 | -7.307571 | -0.07588339 | -7.193155 | -0.07464979 | 994.9326 |  | 10.685524
37.55 | 5.49583 | 13863.83 | 10.99166 | 0.1042849 | -5.793509 | -0.0596811 | 10.93421 | 0.1037671 | -4.547695 | -0.04654349 | 26.839142 | 0.2377495 | 23.272513 | 0.2092273 | 24.427355 | 0.2185519 | 25.344294 | 0.2258941 | 26.217055 | 0.2328329 | 26.592434 | 0.2358026 | -10.093425 | -0.1063991 | -9.671661 | -0.1017189 | -9.846449 | -0.1036558 | -9.927624 | -0.1045567 | -10.042083 | -0.1058282 | -10.035419 | -0.1057541 | 976.3261 |  | 10.99166 |  |  |  | 37.55 | 5.321071 | 14277.62173 | 10.642142 | 0.1011309 | -4.097097 | -0.04183393 | 10.661386 | 0.1013048 | -4.375329 | -0.04473933 | 18.168378 | 0.1669404 | 16.99009 | 0.156919 | 17.279734 | 0.1593918 | 17.689762 | 0.1628818 | 17.927885 | 0.1649031 | 18.39961 | 0.1688952 | -6.750448 | -0.06989093 | -6.950586 | -0.0720395 | -6.977466 | -0.07232842 | -7.092218 | -0.07356278 | -7.035663 | -0.07295424 | -6.96984 | -0.07224644 | 1012.991 |  | 10.642142 |  |  |  | 37.55 | 5.350574 | 14148.22065 | 10.701147 | 0.101664 | -6.439234 | -0.06655906 | 10.64014 | 0.1011128 | -4.358717 | -0.04456563 | 19.126034 | 0.1750119 | 18.025223 | 0.1657282 | 18.424092 | 0.169102 | 18.776037 | 0.1720695 | 19.010341 | 0.1740402 | 19.20814 | 0.1757009 | -7.247718 | -0.07523788 | -7.318853 | -0.07600511 | -7.386516 | -0.07673544 | -7.398003 | -0.07685948 | -7.368599 | -0.076542 | -7.22816 | -0.07502704 | 994.5249 |  | 10.701147
37.6 | 5.506214 | 13853.53 | 11.012428 | 0.104472 | -5.798469 | -0.05973375 | 10.954283 | 0.1039481 | -4.551957 | -0.04658814 | 27.204485 | 0.2406257 | 23.453847 | 0.2106972 | 24.642146 | 0.2202766 | 25.627158 | 0.2281483 | 26.532678 | 0.2353304 | 27.019444 | 0.23917 | -10.160805 | -0.1071488 | -9.760071 | -0.1026982 | -9.94394 | -0.1047378 | -10.024797 | -0.1056361 | -10.126947 | -0.106772 | -10.084309 | -0.1062977 | 975.6007 |  | 11.012428 |  |  |  | 37.6 | 5.33216 | 14271.42173 | 10.66432 | 0.1013313 | -4.08797 | -0.04173877 | 10.684326 | 0.1015121 | -4.374758 | -0.04473336 | 18.470797 | 0.1694963 | 17.133963 | 0.1581481 | 17.444176 | 0.1607929 | 17.875466 | 0.1644585 | 18.111016 | 0.1664548 | 18.599026 | 0.1705781 | -6.777185 | -0.0701777 | -7.000248 | -0.07257336 | -7.029887 | -0.07289211 | -7.142996 | -0.07410947 | -7.087217 | -0.07350895 | -7.013106 | -0.07271163 | 1012.551 |  | 10.66432 |  |  |  | 37.6 | 5.358385 | 14142.82065 | 10.71677 | 0.1018051 | -6.482146 | -0.06701782 | 10.656279 | 0.1012586 | -4.367541 | -0.04465789 | 19.34718 | 0.1768665 | 18.177934 | 0.1670212 | 18.590177 | 0.1705035 | 18.958398 | 0.1736036 | 19.202149 | 0.1756506 | 19.38801 | 0.1772086 | -7.311726 | -0.07592822 | -7.395254 | -0.07682979 | -7.460023 | -0.07752945 | -7.494148 | -0.07789828 | -7.460975 | -0.07753974 | -7.311286 | -0.07592347 | 994.1453 |  | 10.71677
37.65 | 5.517099 | 13842.73 | 11.034198 | 0.1046681 | -5.802653 | -0.05977817 | 10.97614 | 0.104145 | -4.556909 | -0.04664002 | 27.669838 | 0.2442774 | 23.647151 | 0.2122618 | 24.870084 | 0.2221037 | 25.888933 | 0.2302298 | 26.875169 | 0.2380335 | 27.357242 | 0.2418259 | -10.247157 | -0.1081105 | -9.85062 | -0.1037021 | -10.032121 | -0.1057175 | -10.121553 | -0.106712 | -10.219684 | -0.1078044 | -10.200046 | -0.1075857 | 974.8401 |  | 11.034198 |  |  |  | 37.65 | 5.342819 | 14264.82173 | 10.685638 | 0.1015239 | -4.084126 | -0.04169869 | 10.706595 | 0.1017132 | -4.380722 | -0.04479573 | 18.537818 | 0.1700619 | 17.27851 | 0.1593813 | 17.594586 | 0.1620728 | 18.032558 | 0.1657903 | 18.300206 | 0.1680553 | 18.766982 | 0.1719933 | -6.839411 | -0.07084542 | -7.048446 | -0.07309175 | -7.081829 | -0.07345096 | -7.195964 | -0.07468006 | -7.14715 | -0.0741542 | -7.067009 | -0.07329148 | 1012.083 |  | 10.685638 |  |  |  | 37.65 | 5.367045 | 14134.32065 | 10.734089 | 0.1019615 | -6.518496 | -0.06740659 | 10.672632 | 0.1014064 | -4.383413 | -0.04482388 | 19.619971 | 0.1791496 | 18.310401 | 0.1681415 | 18.751198 | 0.1718603 | 19.131615 | 0.1750587 | 19.397898 | 0.1772914 | 19.605273 | 0.1790267 | -7.384113 | -0.07670949 | -7.455567 | -0.0774813 | -7.522938 | -0.07820955 | -7.554288 | -0.07854861 | -7.532831 | -0.07831653 | -7.415417 | -0.07704755 | 993.5478 |  | 10.734089
37.7 | 5.528727 | 13832.53 | 11.057453 | 0.1048775 | -5.797803 | -0.05972668 | 10.998444 | 0.104346 | -4.559712 | -0.04666939 | 28.00111 | 0.2468687 | 23.869768 | 0.2140606 | 25.124165 | 0.2241364 | 26.182513 | 0.2325592 | 27.208974 | 0.240661 | 27.699024 | 0.2445059 | -10.291631 | -0.1086061 | -9.938804 | -0.1046808 | -10.125339 | -0.1067541 | -10.209418 | -0.1076901 | -10.320891 | -0.1089323 | -10.29599 | -0.1086547 | 974.1218 |  | 11.057453 |  |  |  | 37.7 | 5.354617 | 14260.12173 | 10.709233 | 0.1017371 | -4.083264 | -0.0416897 | 10.730383 | 0.1019281 | -4.392904 | -0.04492314 | 18.771591 | 0.1720321 | 17.419152 | 0.1605798 | 17.746786 | 0.1633663 | 18.200229 | 0.1672099 | 18.488591 | 0.1696465 | 18.978286 | 0.1737708 | -6.963064 | -0.07217361 | -7.112071 | -0.07377648 | -7.144509 | -0.07412576 | -7.25693 | -0.0753372 | -7.218814 | -0.0749263 | -7.150619 | -0.07419156 | 1011.749 |  | 10.709233 |  |  |  | 37.7 | 5.381743 | 14128.82065 | 10.763487 | 0.102227 | -6.543172 | -0.06767059 | 10.700831 | 0.1016612 | -4.383458 | -0.04482435 | 19.806294 | 0.180706 | 18.502052 | 0.1697601 | 18.957287 | 0.1735943 | 19.348325 | 0.1768761 | 19.618895 | 0.1791406 | 19.858898 | 0.181145 | -7.39414 | -0.07681776 | -7.514357 | -0.07811676 | -7.580312 | -0.07883016 | -7.600823 | -0.07905211 | -7.569642 | -0.07871471 | -7.439053 | -0.07730287 | 993.1612 |  | 10.763487
37.75 | 5.539255 | 13822.13 | 11.07851 | 0.1050671 | -5.800154 | -0.05975164 | 11.019266 | 0.1045336 | -4.565093 | -0.04672577 | 28.461539 | 0.2504594 | 24.062523 | 0.2156155 | 25.357705 | 0.2260011 | 26.473543 | 0.234863 | 27.548957 | 0.2433301 | 28.083451 | 0.2475118 | -10.328548 | -0.1090177 | -10.037512 | -0.1057774 | -10.218526 | -0.1077915 | -10.310223 | -0.1088134 | -10.415024 | -0.1099826 | -10.39991 | -0.1098139 | 973.3894 |  | 11.07851 |  |  |  | 37.75 | 5.365906 | 14253.42173 | 10.731812 | 0.101941 | -4.088573 | -0.04174506 | 10.752941 | 0.1021318 | -4.401589 | -0.04501399 | 18.870731 | 0.1728664 | 17.552755 | 0.161717 | 17.883234 | 0.1645244 | 18.350573 | 0.168481 | 18.647718 | 0.1709886 | 19.120075 | 0.1749618 | -7.005068 | -0.07262519 | -7.166128 | -0.07435861 | -7.195973 | -0.07468015 | -7.306084 | -0.07586735 | -7.266103 | -0.07543612 | -7.222082 | -0.07496153 | 1011.274 |  | 10.731812 |  |  |  | 37.75 | 5.390493 | 14120.62065 | 10.780986 | 0.102385 | -6.592082 | -0.06819407 | 10.718142 | 0.1018175 | -4.40008 | -0.0449982 | 19.966953 | 0.1820461 | 18.631666 | 0.1708533 | 19.092759 | 0.1747325 | 19.509875 | 0.1782288 | 19.797018 | 0.1806286 | 20.072085 | 0.1829221 | -7.530822 | -0.07829481 | -7.595259 | -0.0789919 | -7.665316 | -0.07975034 | -7.694546 | -0.08006696 | -7.670741 | -0.0798091 | -7.55357 | -0.07854084 | 992.5848 |  | 10.780986
37.8 | 5.549488 | 13811.83 | 11.098976 | 0.1052513 | -5.810179 | -0.05985807 | 11.039659 | 0.1047172 | -4.573527 | -0.04681415 | 28.871696 | 0.2536471 | 24.233359 | 0.2169915 | 25.572684 | 0.2277146 | 26.727404 | 0.2368682 | 27.887718 | 0.2459825 | 28.469099 | 0.2505182 | -10.456924 | -0.1104504 | -10.129025 | -0.1067952 | -10.316455 | -0.1088829 | -10.409284 | -0.1099185 | -10.511256 | -0.1110573 | -10.529564 | -0.1112619 | 972.6641 |  | 11.098976 |  |  |  | 37.8 | 5.374411 | 14245.82173 | 10.748821 | 0.1020946 | -4.086435 | -0.04172276 | 10.771348 | 0.102298 | -4.404931 | -0.04504895 | 19.045613 | 0.1743365 | 17.700776 | 0.1629754 | 18.041442 | 0.1658656 | 18.50487 | 0.1697839 | 18.801723 | 0.1722857 | 19.299215 | 0.1764646 | -7.032711 | -0.07292249 | -7.227 | -0.07501454 | -7.258503 | -0.07535417 | -7.383402 | -0.07670182 | -7.34633 | -0.07630162 | -7.281655 | -0.07560384 | 1010.735 |  | 10.748821 |  |  |  | 37.8 | 5.40405 | 14114.22065 | 10.8081 | 0.1026297 | -6.617934 | -0.06847087 | 10.744041 | 0.1020514 | -4.406709 | -0.04506755 | 20.204426 | 0.1840237 | 18.826065 | 0.1724906 | 19.309609 | 0.1765517 | 19.748686 | 0.1802251 | 20.048099 | 0.1827223 | 20.338006 | 0.1851343 | -7.587356 | -0.07890638 | -7.653639 | -0.07962388 | -7.719376 | -0.08033599 | -7.75194 | -0.08068893 | -7.733093 | -0.08048465 | -7.630024 | -0.0793682 | 992.1349 |  | 10.8081
37.85 | 5.557881 | 13804.23 | 11.115761 | 0.1054024 | -5.816128 | -0.05992123 | 11.056738 | 0.104871 | -4.583708 | -0.04692085 | 29.207906 | 0.2562526 | 24.437387 | 0.2186325 | 25.819776 | 0.2296803 | 27.018252 | 0.2391606 | 28.223011 | 0.2486008 | 28.855691 | 0.2535229 | -10.575628 | -0.1117769 | -10.225365 | -0.1078677 | -10.416454 | -0.1099985 | -10.530982 | -0.1112778 | -10.627275 | -0.1123546 | -10.672173 | -0.1128571 | 972.1289 |  | 11.115761 |  |  |  | 37.85 | 5.38459 | 14242.42173 | 10.76918 | 0.1022784 | -4.074584 | -0.04159921 | 10.792304 | 0.1024871 | -4.402433 | -0.04502282 | 19.236603 | 0.1759396 | 17.855558 | 0.1642896 | 18.212583 | 0.1673144 | 18.69243 | 0.1713653 | 18.995781 | 0.1739179 | 19.497034 | 0.1781214 | -7.050484 | -0.07311368 | -7.278136 | -0.07556588 | -7.310605 | -0.07591612 | -7.431124 | -0.07721721 | -7.391665 | -0.07679104 | -7.297944 | -0.07577953 | 1010.494 |  | 10.76918 |  |  |  | 37.85 | 5.415319 | 14108.02065 | 10.830639 | 0.1028331 | -6.648042 | -0.06879334 | 10.765826 | 0.1022481 | -4.405008 | -0.04504975 | 20.460139 | 0.1861487 | 18.969606 | 0.1736979 | 19.457936 | 0.1777941 | 19.9243 | 0.1816905 | 20.22898 | 0.1842279 | 20.534502 | 0.1867658 | -7.692655 | -0.08004647 | -7.713852 | -0.08027613 | -7.790042 | -0.08110206 | -7.809033 | -0.08130803 | -7.802634 | -0.08123862 | -7.668301 | -0.07978267 | 991.6991 |  | 10.830639
37.9 | 5.568041 | 13791.33 | 11.136081 | 0.1055852 | -5.81174 | -0.05987464 | 11.076196 | 0.1050462 | -4.586636 | -0.04695153 | 29.540128 | 0.2588205 | 24.646157 | 0.2203088 | 26.064545 | 0.2316239 | 27.322696 | 0.2415546 | 28.58226 | 0.2513987 | 29.233571 | 0.2564512 | -10.752616 | -0.1137581 | -10.32335 | -0.1089598 | -10.509673 | -0.1110396 | -10.622259 | -0.1122985 | -10.703513 | -0.113208 | -10.763514 | -0.1138802 | 971.2204 |  | 11.136081 |  |  |  | 37.9 | 5.393817 | 14234.02173 | 10.787634 | 0.102445 | -4.073561 | -0.04158855 | 10.811138 | 0.1026571 | -4.406553 | -0.04506591 | 19.583652 | 0.178846 | 17.98316 | 0.1653717 | 18.348663 | 0.1684649 | 18.845439 | 0.1726536 | 19.177897 | 0.1754471 | 19.758982 | 0.1803111 | -7.110199 | -0.07375633 | -7.333209 | -0.07616002 | -7.358469 | -0.07643265 | -7.479924 | -0.07774453 | -7.438582 | -0.07729778 | -7.38779 | -0.0767492 | 1009.898 |  | 10.787634 |  |  |  | 37.9 | 5.423792 | 14101.92065 | 10.847584 | 0.102986 | -6.690072 | -0.06924367 | 10.782684 | 0.1024003 | -4.419393 | -0.04520024 | 20.750383 | 0.1885553 | 19.123861 | 0.1749936 | 19.623063 | 0.1791755 | 20.108473 | 0.1832251 | 20.440126 | 0.1859826 | 20.748178 | 0.188537 | -7.728386 | -0.08043363 | -7.793571 | -0.08114033 | -7.868865 | -0.08195724 | -7.902559 | -0.08232303 | -7.888816 | -0.08217382 | -7.770639 | -0.08089166 | 991.2703 |  | 10.847584
37.95 | 5.579069 | 13780.83 | 11.158138 | 0.1057837 | -5.816052 | -0.05992042 | 11.098659 | 0.1052484 | -4.593078 | -0.04701905 | 30.007102 | 0.2624189 | 24.865339 | 0.2220657 | 26.321179 | 0.2336575 | 27.623285 | 0.2439127 | 28.946423 | 0.2542268 | 29.686526 | 0.25995 | -10.882733 | -0.1152171 | -10.41979 | -0.1100358 | -10.604449 | -0.1120993 | -10.731849 | -0.1135254 | -10.80316 | -0.1143246 | -10.87229 | -0.1150999 | 970.481 |  | 11.158138 |  |  |  | 37.95 | 5.400518 | 14228.92173 | 10.801036 | 0.1025659 | -4.098618 | -0.04184979 | 10.824904 | 0.1027813 | -4.442904 | -0.04544625 | 19.81562 | 0.1807839 | 18.099911 | 0.1663608 | 18.485716 | 0.1696222 | 18.997478 | 0.1739321 | 19.334858 | 0.1767633 | 19.887439 | 0.1813831 | -7.209396 | -0.0748248 | -7.423166 | -0.07713125 | -7.456069 | -0.07748672 | -7.584652 | -0.07887712 | -7.545935 | -0.07845826 | -7.495068 | -0.07790822 | 1009.536 |  | 10.801036 |  |  |  | 37.95 | 5.433533 | 14095.22065 | 10.867067 | 0.1031617 | -6.710395 | -0.0694615 | 10.801861 | 0.1025734 | -4.423532 | -0.04524355 | 20.96371 | 0.1903204 | 19.307373 | 0.1765329 | 19.833664 | 0.1809345 | 20.313775 | 0.1849329 | 20.668798 | 0.1878794 | 20.971657 | 0.1903861 | -7.807136 | -0.08128746 | -7.851246 | -0.08176602 | -7.926289 | -0.08258072 | -7.962083 | -0.08296955 | -7.969033 | -0.08304507 | -7.851935 | -0.0817735 | 990.7994 |  | 10.867067
38 | 5.591651 | 13766.73 | 11.183302 | 0.10601 | -5.814037 | -0.05989903 | 11.122741 | 0.1054652 | -4.59343 | -0.04702274 | 30.365413 | 0.2651712 | 25.056255 | 0.2235935 | 26.565295 | 0.2355882 | 27.927114 | 0.2462905 | 29.282911 | 0.2568329 | 30.075241 | 0.2629429 | -11.017944 | -0.1167355 | -10.506568 | -0.1110049 | -10.698256 | -0.1131492 | -10.814198 | -0.1144483 | -10.902917 | -0.1154436 | -10.938936 | -0.1158479 | 969.488 |  | 11.183302 |  |  |  | 38 | 5.412141 | 14220.72173 | 10.824282 | 0.1027757 | -4.097593 | -0.04183911 | 10.848572 | 0.1029949 | -4.447202 | -0.04549123 | 19.869362 | 0.1812323 | 18.279243 | 0.1678781 | 18.669154 | 0.1711692 | 19.207757 | 0.1756976 | 19.543586 | 0.1785109 | 20.10493 | 0.1831956 | -7.21028 | -0.07483433 | -7.480829 | -0.07775431 | -7.510082 | -0.07807054 | -7.62821 | -0.07934856 | -7.599336 | -0.07903602 | -7.545783 | -0.07845662 | 1008.954 |  | 10.824282 |  |  |  | 38 | 5.443167 | 14087.12065 | 10.886333 | 0.1033355 | -6.746835 | -0.06985219 | 10.822083 | 0.1027559 | -4.430789 | -0.04531948 | 21.255716 | 0.1927315 | 19.460906 | 0.177819 | 20.008614 | 0.1823933 | 20.52522 | 0.1866888 | 20.893843 | 0.1897426 | 21.213917 | 0.1923867 | -7.904197 | -0.08234081 | -7.922314 | -0.08253755 | -7.999561 | -0.08337684 | -8.044021 | -0.08386021 | -8.03618 | -0.08377495 | -7.91729 | -0.08248299 | 990.23 |  | 10.886333
38.05 | 5.603469 | 13755.43 | 11.206939 | 0.1062226 | -5.8141 | -0.0598997 | 11.145617 | 0.105671 | -4.605332 | -0.0471475 | 30.810509 | 0.2685796 | 25.264203 | 0.2252549 | 26.831376 | 0.2376883 | 28.256149 | 0.2488592 | 29.698402 | 0.2600416 | 30.571259 | 0.2667489 | -11.120414 | -0.1178877 | -10.610632 | -0.1121684 | -10.810718 | -0.1144093 | -10.944856 | -0.1159144 | -11.039997 | -0.1169833 | -11.109167 | -0.1177612 | 968.6922 |  | 11.206939 |  |  |  | 38.05 | 5.422549 | 14218.42173 | 10.845098 | 0.1029635 | -4.104171 | -0.0419077 | 10.869755 | 0.1031859 | -4.449307 | -0.04551326 | 20.160898 | 0.1836615 | 18.44387 | 0.169269 | 18.847513 | 0.1726711 | 19.40753 | 0.1773721 | 19.749484 | 0.1802317 | 20.324641 | 0.1850232 | -7.303332 | -0.07583766 | -7.515214 | -0.07812603 | -7.54951 | -0.07849693 | -7.673661 | -0.07984072 | -7.627861 | -0.07934478 | -7.538055 | -0.07837303 | 1008.791 |  | 10.845098 |  |  |  | 38.05 | 5.454207 | 14081.62065 | 10.908413 | 0.1035346 | -6.779419 | -0.07020166 | 10.842378 | 0.102939 | -4.436482 | -0.04537905 | 21.463338 | 0.1944423 | 19.616746 | 0.1791227 | 20.183301 | 0.1838479 | 20.732024 | 0.1884032 | 21.10594 | 0.1914955 | 21.430545 | 0.1941723 | -7.984131 | -0.08320913 | -8.000486 | -0.08338689 | -8.072051 | -0.08416508 | -8.114932 | -0.08463165 | -8.10682 | -0.08454337 | -7.999045 | -0.08337123 | 989.8434 |  | 10.908413
38.1 | 5.614016 | 13743.33 | 11.228032 | 0.1064123 | -5.828166 | -0.06004905 | 11.167206 | 0.1058652 | -4.615925 | -0.04725855 | 31.290168 | 0.2722397 | 25.468378 | 0.2268836 | 27.056732 | 0.2394635 | 28.557634 | 0.2512071 | 30.054349 | 0.2627822 | 30.956611 | 0.2696959 | -11.239015 | -0.119223 | -10.717788 | -0.1133679 | -10.915654 | -0.1155866 | -11.062226 | -0.1172332 | -11.148402 | -0.1182026 | -11.216024 | -0.118964 | 967.8401 |  | 11.228032 |  |  |  | 38.1 | 5.431912 | 14208.02173 | 10.863825 | 0.1031325 | -4.086601 | -0.0417245 | 10.889526 | 0.1033643 | -4.452704 | -0.04554882 | 20.214467 | 0.1841072 | 18.586228 | 0.1704702 | 19.003094 | 0.1739793 | 19.561321 | 0.1786592 | 19.960152 | 0.1819894 | 20.497224 | 0.1864565 | -7.316195 | -0.07597643 | -7.582561 | -0.07885449 | -7.618146 | -0.07923961 | -7.746766 | -0.08063285 | -7.708081 | -0.0802136 | -7.617714 | -0.07923494 | 1008.053 |  | 10.863825 |  |  |  | 38.1 | 5.464493 | 14072.12065 | 10.928986 | 0.10372 | -6.810166 | -0.07053155 | 10.861845 | 0.1031146 | -4.438862 | -0.04540395 | 21.690641 | 0.1963119 | 19.794098 | 0.1806042 | 20.383885 | 0.1855155 | 20.972222 | 0.1903908 | 21.362155 | 0.1936089 | 21.719763 | 0.1965512 | -8.10858 | -0.08456252 | -8.065691 | -0.0840959 | -8.147728 | -0.08498864 | -8.193399 | -0.08548598 | -8.192685 | -0.08547821 | -8.054268 | -0.08397165 | 989.1756 |  | 10.928986
38.15 | 5.624075 | 13729.73 | 11.24815 | 0.1065931 | -5.832521 | -0.0600953 | 11.187032 | 0.1060436 | -4.619783 | -0.047299 | 31.824571 | 0.2763018 | 25.665191 | 0.228451 | 27.303093 | 0.2414006 | 28.853904 | 0.253509 | 30.428997 | 0.2656588 | 31.402569 | 0.2730955 | -11.388588 | -0.1209095 | -10.820868 | -0.1145231 | -11.022971 | -0.116792 | -11.164388 | -0.1183826 | -11.262114 | -0.1194833 | -11.343664 | -0.1204027 | 966.8824 |  | 11.24815 |  |  |  | 38.15 | 5.441977 | 14203.12173 | 10.883955 | 0.103314 | -4.081379 | -0.04167005 | 10.909998 | 0.1035489 | -4.457481 | -0.04559881 | 20.446417 | 0.1860348 | 18.736548 | 0.171737 | 19.172983 | 0.1754059 | 19.740116 | 0.1801535 | 20.129765 | 0.1834023 | 20.713903 | 0.1882531 | -7.387237 | -0.07674322 | -7.654998 | -0.0796386 | -7.691597 | -0.08003501 | -7.82367 | -0.08146681 | -7.763345 | -0.08081257 | -7.680494 | -0.07991473 | 1007.705 |  | 10.883955 |  |  |  | 38.15 | 5.474887 | 14067.32065 | 10.949774 | 0.1039074 | -6.838871 | -0.07083962 | 10.882622 | 0.103302 | -4.44546 | -0.045473 | 21.909711 | 0.1981105 | 19.966615 | 0.1820433 | 20.570407 | 0.1870637 | 21.170746 | 0.1920305 | 21.585099 | 0.1954442 | 21.959489 | 0.1985187 | -8.151508 | -0.08502979 | -8.137783 | -0.08488037 | -8.215311 | -0.08572469 | -8.245006 | -0.08604827 | -8.257932 | -0.08618916 | -8.138301 | -0.08488601 | 988.8382 |  | 10.949774
38.2 | 5.632774 | 13715.53 | 11.265549 | 0.1067495 | -5.823373 | -0.05999816 | 11.204292 | 0.1061988 | -4.618768 | -0.04728836 | 32.343892 | 0.2802336 | 25.896125 | 0.230287 | 27.584746 | 0.2436106 | 29.199484 | 0.2561874 | 30.858497 | 0.2689464 | 31.867055 | 0.2766241 | -11.50508 | -0.122225 | -10.913529 | -0.1155627 | -11.125889 | -0.1179493 | -11.272381 | -0.119599 | -11.35604 | -0.1205423 | -11.495616 | -0.1221181 | 965.8824 |  | 11.265549 |  |  |  | 38.2 | 5.452196 | 14196.32173 | 10.904392 | 0.1034983 | -4.081428 | -0.04167056 | 10.931339 | 0.1037413 | -4.461093 | -0.04563662 | 20.767045 | 0.1886933 | 18.885762 | 0.1729929 | 19.356546 | 0.176945 | 19.936064 | 0.1817886 | 20.342003 | 0.1851675 | 20.89755 | 0.1897733 | -7.466726 | -0.07760189 | -7.711824 | -0.08025416 | -7.743916 | -0.08060195 | -7.874623 | -0.08201974 | -7.840607 | -0.08165058 | -7.760912 | -0.0807862 | 1007.223 |  | 10.904392 |  |  |  | 38.2 | 5.485475 | 14056.62065 | 10.97095 | 0.1040983 | -6.863915 | -0.07110848 | 10.90357 | 0.1034909 | -4.448782 | -0.04550777 | 22.174666 | 0.2002815 | 20.149069 | 0.183563 | 20.792654 | 0.1889053 | 21.397332 | 0.1938987 | 21.824674 | 0.1974127 | 22.244612 | 0.2008539 | -8.198187 | -0.08553814 | -8.203266 | -0.08559347 | -8.295467 | -0.08659838 | -8.322785 | -0.08689631 | -8.338271 | -0.08706524 | -8.214918 | -0.08572041 | 988.086 |  | 10.97095
38.25 | 5.639883 | 13702.03 | 11.279766 | 0.1068773 | -5.82461 | -0.06001129 | 11.217507 | 0.1063176 | -4.62692 | -0.04737383 | 32.873702 | 0.2842289 | 26.086037 | 0.2317943 | 27.828326 | 0.245518 | 29.508201 | 0.258574 | 31.263687 | 0.272038 | 32.355553 | 0.2803217 | -11.68034 | -0.1242075 | -11.016914 | -0.1167239 | -11.237799 | -0.1192093 | -11.393629 | -0.1209664 | -11.4772 | -0.12191 | -11.626827 | -0.1236017 | 964.9317 |  | 11.279766 |  |  |  | 38.25 | 5.464024 | 14188.72173 | 10.928049 | 0.1037116 | -4.096273 | -0.04182534 | 10.955214 | 0.1039565 | -4.47129 | -0.04574336 | 21.083286 | 0.1913084 | 19.050618 | 0.1743786 | 19.525953 | 0.1783633 | 20.136381 | 0.1834574 | 20.555559 | 0.1869405 | 21.180518 | 0.1921111 | -7.62152 | -0.07927613 | -7.780771 | -0.08100152 | -7.820123 | -0.08142833 | -7.954369 | -0.08288574 | -7.926929 | -0.08258767 | -7.890431 | -0.08219135 | 1006.684 |  | 10.928049 |  |  |  | 38.25 | 5.495449 | 14049.72065 | 10.990897 | 0.104278 | -6.901341 | -0.07151041 | 10.923149 | 0.1036674 | -4.453726 | -0.04555951 | 22.433111 | 0.2023947 | 20.312991 | 0.1849264 | 20.993102 | 0.1905633 | 21.619933 | 0.1957307 | 22.072893 | 0.1994482 | 22.520131 | 0.2031052 | -8.29362 | -0.08657823 | -8.286756 | -0.08650339 | -8.380532 | -0.0875264 | -8.411625 | -0.08786583 | -8.423677 | -0.08799743 | -8.305484 | -0.08670761 | 987.601 |  | 10.990897
38.3 | 5.650563 | 13687.53 | 11.301126 | 0.1070692 | -5.831638 | -0.06008592 | 11.239647 | 0.1065167 | -4.643695 | -0.04754973 | 33.295237 | 0.2873963 | 26.315296 | 0.2336109 | 28.100929 | 0.2476483 | 29.846799 | 0.2611851 | 31.683049 | 0.2752277 | 32.870469 | 0.2842046 | -11.818593 | -0.1257741 | -11.137717 | -0.1180824 | -11.368289 | -0.1206805 | -11.533962 | -0.1225515 | -11.623266 | -0.1235614 | -11.730017 | -0.1247701 | 963.9106 |  | 11.301126 |  |  |  | 38.3 | 5.474699 | 14182.12173 | 10.949397 | 0.103904 | -4.094484 | -0.04180669 | 10.977877 | 0.1041607 | -4.481911 | -0.04585454 | 21.391392 | 0.1938498 | 19.217903 | 0.1757828 | 19.705879 | 0.1798675 | 20.341421 | 0.1851627 | 20.803343 | 0.1889938 | 21.426771 | 0.1941412 | -7.634242 | -0.07941386 | -7.851503 | -0.08176881 | -7.894501 | -0.08223554 | -8.018323 | -0.08358079 | -7.989461 | -0.08326706 | -7.958246 | -0.08292786 | 1006.215 |  | 10.949397 |  |  |  | 38.3 | 5.505721 | 14037.92065 | 11.011442 | 0.1044631 | -6.938265 | -0.0719071 | 10.942979 | 0.1038462 | -4.462541 | -0.04565177 | 22.671493 | 0.2043398 | 20.483595 | 0.1863434 | 21.171298 | 0.192035 | 21.847069 | 0.1975965 | 22.320672 | 0.2014759 | 22.771489 | 0.2051546 | -8.373451 | -0.08744912 | -8.369952 | -0.08741093 | -8.46295 | -0.08842638 | -8.494301 | -0.08876893 | -8.506652 | -0.08890392 | -8.409394 | -0.08784147 | 986.7716 |  | 11.011442
38.35 | 5.663117 | 13676.53 | 11.326234 | 0.1072947 | -5.837555 | -0.06014876 | 11.263866 | 0.1067344 | -4.645812 | -0.04757193 | 33.827019 | 0.2913779 | 26.529502 | 0.2353053 | 28.346867 | 0.2495663 | 30.174676 | 0.263707 | 32.088687 | 0.2783034 | 33.404617 | 0.2882166 | -11.909384 | -0.1268042 | -11.246782 | -0.1193105 | -11.489115 | -0.1220446 | -11.650154 | -0.1238657 | -11.728385 | -0.1247516 | -11.819555 | -0.125785 | 963.1359 |  | 11.326234 |  |  |  | 38.35 | 5.484209 | 14175.52173 | 10.968418 | 0.1040755 | -4.087845 | -0.04173747 | 10.996336 | 0.104327 | -4.483541 | -0.04587161 | 21.609465 | 0.1956446 | 19.378385 | 0.177128 | 19.885797 | 0.1813694 | 20.553806 | 0.186926 | 21.020032 | 0.1907859 | 21.676435 | 0.1961952 |  | 0 | -7.92484 | -0.08256499 | -7.9624 | -0.082973 | -8.104575 | -0.08451894 | -8.070399 | -0.08414711 | -8.038054 | -0.08379532 | 1005.747 |  | 10.968418 |  |  |  | 38.35 | 5.515306 | 14032.02065 | 11.030611 | 0.1046358 | -6.982534 | -0.0723829 | 10.9617 | 0.1040149 | -4.479129 | -0.04582542 | 23.00542 | 0.2070582 | 20.656608 | 0.1877784 | 21.355411 | 0.1935533 | 22.064003 | 0.1993753 | 22.591937 | 0.2036911 | 23.045998 | 0.2073881 | -8.494874 | -0.08877519 | -8.451286 | -0.08829896 | -8.543921 | -0.08931134 | -8.581874 | -0.08972641 | -8.60512 | -0.08998073 | -8.489547 | -0.08871698 | 986.3568 |  | 11.030611
38.4 | 5.671 | 13660.53 | 11.342001 | 0.1074364 | -5.838034 | -0.06015384 | 11.279935 | 0.1068788 | -4.660596 | -0.04772699 | 34.342362 | 0.2952213 | 26.747377 | 0.2370258 | 28.626026 | 0.251739 | 30.502345 | 0.266221 | 32.508105 | 0.2814736 | 33.861016 | 0.2916319 | -12.01866 | -0.1280454 | -11.346781 | -0.1204378 | -11.601116 | -0.1233108 | -11.766141 | -0.1251794 | -11.850712 | -0.1261384 | -11.939004 | -0.1271405 | 962.0092 |  | 11.342001 |  |  |  | 38.4 | 5.495061 | 14166.92173 | 10.990123 | 0.104271 | -4.082587 | -0.04168265 | 11.018546 | 0.1045271 | -4.483022 | -0.04586617 | 21.755853 | 0.1968476 | 19.505903 | 0.1781956 | 20.045211 | 0.1826982 | 20.708767 | 0.1882106 | 21.188424 | 0.1921764 | 21.843538 | 0.1975676 |  | 0 | -7.999437 | -0.08337549 | -8.039914 | -0.08381555 | -8.180881 | -0.08534964 | -8.139843 | -0.0849028 | -8.100346 | -0.08447292 | 1005.137 |  | 10.990123 |  |  |  | 38.4 | 5.526455 | 14023.12065 | 11.05291 | 0.1048366 | -7.001021 | -0.07258167 | 10.983403 | 0.1042105 | -4.476903 | -0.04580211 | 23.326791 | 0.2096675 | 20.832517 | 0.1892352 | 21.556673 | 0.1952104 | 22.287393 | 0.2012038 | 22.841912 | 0.2057281 | 23.317635 | 0.2095932 | -8.605485 | -0.08998472 | -8.517582 | -0.08902339 | -8.625022 | -0.09019851 | -8.659819 | -0.0905794 | -8.677042 | -0.09076797 | -8.58607 | -0.08977231 | 985.7312 |  | 11.05291
38.45 | 5.682634 | 13648.03 | 11.365268 | 0.1076453 | -5.848588 | -0.06026593 | 11.302462 | 0.1070812 | -4.66686 | -0.04779269 | 34.875895 | 0.2991849 | 26.954454 | 0.2386582 | 28.875865 | 0.2536795 | 30.835195 | 0.2687683 | 32.930345 | 0.2846551 | 34.369925 | 0.2954264 | -12.127532 | -0.1292836 | -11.462514 | -0.1217442 | -11.725048 | -0.1247138 | -11.881181 | -0.1264841 | -11.983156 | -0.127642 | -12.062532 | -0.1285442 | 961.1289 |  | 11.365268 |  |  |  | 38.45 | 5.506499 | 14161.42173 | 11.012998 | 0.1044771 | -4.092738 | -0.04178848 | 11.041813 | 0.1047366 | -4.493639 | -0.04597733 | 21.979178 | 0.1986802 | 19.68962 | 0.1797317 | 20.252378 | 0.1844225 | 20.942274 | 0.1901432 | 21.447721 | 0.1943137 | 22.083384 | 0.1995341 | -7.753071 | -0.08070119 | -8.057135 | -0.08400283 | -8.10264 | -0.08449788 | -8.23684 | -0.08595928 | -8.198538 | -0.08554196 | -8.134491 | -0.08484454 | 1004.747 |  | 11.012998 |  |  |  | 38.45 | 5.535954 | 14014.72065 | 11.071908 | 0.1050076 | -7.053314 | -0.07314413 | 11.002221 | 0.10438 | -4.494477 | -0.04598611 | 23.588972 | 0.2117911 | 21.020377 | 0.1907888 | 21.784248 | 0.1970808 | 22.528903 | 0.2031768 | 23.116295 | 0.2079592 | 23.582042 | 0.2117351 | -8.69489 | -0.09096343 | -8.609364 | -0.09002716 | -8.71186 | -0.09114931 | -8.746453 | -0.09152832 | -8.759929 | -0.09167601 | -8.663343 | -0.09061798 | 985.1407 |  | 11.071908
38.5 | 5.695718 | 13631.63 | 11.391435 | 0.1078803 | -5.851404 | -0.06029584 | 11.328681 | 0.1073167 | -4.673593 | -0.04786332 | 35.487326 | 0.3037079 | 27.168781 | 0.240345 | 29.141195 | 0.2557362 | 31.182309 | 0.2714178 | 33.401754 | 0.2881951 | 34.922743 | 0.2995322 | -12.19516 | -0.1300536 | -11.580581 | -0.1230786 | -11.851202 | -0.1261439 | -12.007077 | -0.1279138 | -12.097385 | -0.1289406 | -12.156018 | -0.1296079 | 959.9739 |  | 11.391435 |  |  |  | 38.5 | 5.516763 | 14154.52173 | 11.033526 | 0.104662 | -4.090749 | -0.04176774 | 11.063849 | 0.1049351 | -4.497567 | -0.04601846 | 22.265198 | 0.2010223 | 19.86591 | 0.1812035 | 20.431906 | 0.1859143 | 21.1445 | 0.1918139 | 21.694689 | 0.1963452 | 22.309341 | 0.2013832 | -7.865684 | -0.08192272 | -8.108093 | -0.08455722 | -8.153216 | -0.08504839 | -8.289421 | -0.08653245 | -8.260712 | -0.08621946 | -8.193185 | -0.08548365 | 1004.257 |  | 11.033526 |  |  |  | 38.5 | 5.548284 | 14004.82065 | 11.096568 | 0.1052296 | -7.070985 | -0.07333426 | 11.026034 | 0.1045945 | -4.490046 | -0.04593971 | 23.859252 | 0.2139757 | 21.200382 | 0.192275 | 22.000439 | 0.1988545 | 22.773773 | 0.2051732 | 23.394186 | 0.2102138 | 23.945787 | 0.2146741 | -8.797548 | -0.0920884 | -8.683249 | -0.09083594 | -8.784724 | -0.0919478 | -8.819553 | -0.09232971 | -8.837392 | -0.09252537 | -8.752724 | -0.09159705 | 984.4448 |  | 11.096568
38.55 | 5.706756 | 13615.33 | 11.413512 | 0.1080784 | -5.834264 | -0.06011381 | 11.350738 | 0.1075148 | -4.678745 | -0.04791737 | 35.987697 | 0.3073942 | 27.386789 | 0.2420579 | 29.415629 | 0.257859 | 31.533233 | 0.2740894 | 33.829079 | 0.2913933 | 35.447622 | 0.3034148 | -12.293812 | -0.1311777 | -11.673993 | -0.1241356 | -11.945858 | -0.1272183 | -12.116073 | -0.1291533 | -12.217596 | -0.1303091 | -12.289209 | -0.1311252 | 958.8261 |  | 11.413512 |  |  |  | 38.55 | 5.529459 | 14146.32173 | 11.058918 | 0.1048907 | -4.085977 | -0.04171799 | 11.089128 | 0.1051626 | -4.501114 | -0.0460556 | 22.645185 | 0.2041253 | 20.041635 | 0.1826685 | 20.632837 | 0.1875813 | 21.384893 | 0.1937962 | 21.942909 | 0.1983828 | 22.570099 | 0.2035129 | -7.959353 | -0.08293989 | -8.175632 | -0.08529248 | -8.216186 | -0.08573422 | -8.373275 | -0.0874472 | -8.327448 | -0.08694718 | -8.292589 | -0.08656699 | 1003.675 |  | 11.058918 |  |  |  | 38.55 | 5.557689 | 13999.22065 | 11.115379 | 0.1053989 | -7.105292 | -0.07370351 | 11.044892 | 0.1047644 | -4.500327 | -0.04604736 | 24.158856 | 0.2163917 | 21.393251 | 0.1938651 | 22.19746 | 0.2004681 | 23.021672 | 0.2071903 | 23.657768 | 0.2123476 | 24.241022 | 0.2170532 | -8.85148 | -0.09267992 | -8.763474 | -0.09171486 | -8.866142 | -0.09284079 | -8.906757 | -0.09328656 | -8.941362 | -0.09366651 | -8.841611 | -0.09257165 | 984.0512 |  | 11.115379
38.6 | 5.715683 | 13599.13 | 11.431366 | 0.1082387 | -5.845555 | -0.06023372 | 11.368688 | 0.107676 | -4.67779 | -0.04790735 | 36.489116 | 0.3110747 | 27.596762 | 0.2437048 | 29.683431 | 0.2599261 | 31.853172 | 0.2765188 | 34.248063 | 0.2945191 | 35.962385 | 0.3072081 | -12.385815 | -0.1322273 | -11.787976 | -0.1254269 | -12.069168 | -0.1286197 | -12.235423 | -0.1305122 | -12.35666 | -0.1318946 | -12.409652 | -0.1324994 | 957.6852 |  | 11.431366 |  |  |  | 38.6 | 5.538044 | 14138.42173 | 11.076088 | 0.1050453 | -4.090003 | -0.04175997 | 11.107358 | 0.1053267 | -4.514946 | -0.04620045 | 23.065906 | 0.2075498 | 20.189366 | 0.1838984 | 20.791853 | 0.1888987 | 21.576555 | 0.195374 | 22.158902 | 0.2001525 | 22.820076 | 0.2055503 | -8.010956 | -0.0835007 | -8.256954 | -0.08617849 | -8.304495 | -0.08669683 | -8.452766 | -0.08831513 | -8.428044 | -0.08804512 | -8.40424 | -0.0877852 | 1003.115 |  | 11.076088 |  |  |  | 38.6 | 5.568134 | 13988.32065 | 11.136269 | 0.1055869 | -7.136642 | -0.07404104 | 11.06606 | 0.104955 | -4.507645 | -0.04612399 | 24.594421 | 0.2198936 | 21.585917 | 0.195451 | 22.417805 | 0.2022696 | 23.268321 | 0.2091933 | 23.971521 | 0.2148817 | 24.566687 | 0.219671 | -8.929114 | -0.09353202 | -8.854272 | -0.09271055 | -8.953676 | -0.09380175 | -9.000109 | -0.09431188 | -9.020644 | -0.09453756 | -8.934485 | -0.09359099 | 983.285 |  | 11.136269
38.65 | 5.727525 | 13581.43 | 11.45505 | 0.1084512 | -5.838308 | -0.06015675 | 11.392825 | 0.1078927 | -4.67739 | -0.04790315 | 36.993372 | 0.3147624 | 27.807883 | 0.245358 | 29.953937 | 0.2620099 | 32.206304 | 0.2791934 | 34.716688 | 0.2980038 | 36.508809 | 0.311219 | -12.516146 | -0.1337159 | -11.899631 | -0.1266935 | -12.173942 | -0.1298119 | -12.338264 | -0.1316847 | -12.463956 | -0.1331195 | -12.530592 | -0.1338811 | 956.4387 |  | 11.45505 |  |  |  | 38.65 | 5.549006 | 14131.12173 | 11.098012 | 0.1052426 | -4.091707 | -0.04177773 | 11.12987 | 0.1055293 | -4.52333 | -0.04628826 | 23.206886 | 0.2086948 | 20.357533 | 0.1852966 | 20.990993 | 0.1905459 | 21.777921 | 0.1970289 | 22.396274 | 0.2020937 | 23.09827 | 0.2078128 |  | 0 | -8.33124 | -0.08698854 | -8.38255 | -0.08754843 | -8.542507 | -0.08929588 | -8.525267 | -0.08910739 | -8.492753 | -0.08875201 | 1002.597 |  | 11.098012 |  |  |  | 38.65 | 5.577627 | 13982.12065 | 11.155254 | 0.1057577 | -7.163168 | -0.07432673 | 11.084394 | 0.10512 | -4.508267 | -0.04613051 | 24.767296 | 0.2212802 | 21.76024 | 0.1968837 | 22.646788 | 0.2041384 | 23.524525 | 0.2112695 | 24.240268 | 0.2170471 | 24.860722 | 0.2220287 | -8.976285 | -0.09405011 | -8.927813 | -0.09351773 | -9.032624 | -0.09466925 | -9.083977 | -0.09523393 | -9.100137 | -0.09541169 | -9.0142 | -0.09446674 | 982.8492 |  | 11.155254
38.7 | 5.739744 | 13563.73 | 11.479488 | 0.1086704 | -5.822281 | -0.05998656 | 11.416909 | 0.1081089 | -4.67285 | -0.04785553 | 37.612278 | 0.31927 | 28.034016 | 0.2471258 | 30.217305 | 0.2640344 | 32.561229 | 0.2818745 | 35.153695 | 0.3012424 | 36.988888 | 0.3147296 | -12.651184 | -0.1352607 | -11.994763 | -0.1277739 | -12.274306 | -0.1309554 | -12.440123 | -0.1328473 | -12.577424 | -0.1344166 | -12.628659 | -0.1350029 | 955.1922 |  | 11.479488 |  |  |  | 38.7 | 5.556473 | 14122.72173 | 11.112945 | 0.105377 | -4.093085 | -0.0417921 | 11.145439 | 0.1056694 | -4.53325 | -0.04639217 | 23.359082 | 0.2099293 | 20.517846 | 0.1866277 | 21.192508 | 0.1922101 | 22.004302 | 0.1988861 | 22.623476 | 0.2039483 | 23.360104 | 0.2099376 |  | 0 | -8.415026 | -0.08790297 | -8.469151 | -0.08849412 | -8.636066 | -0.09031938 | -8.624906 | -0.09019724 | -8.601496 | -0.08994108 | 1002.001 |  | 11.112945 |  |  |  | 38.7 | 5.587961 | 13970.62065 | 11.175922 | 0.1059436 | -7.198098 | -0.07470305 | 11.103609 | 0.105293 | -4.519204 | -0.04624505 | 25.148912 | 0.2243341 | 21.937543 | 0.1983388 | 22.857737 | 0.2058569 | 23.763022 | 0.2131984 | 24.525775 | 0.2193425 | 25.190576 | 0.224667 | -9.104049 | -0.09545473 | -9.019697 | -0.09452715 | -9.129829 | -0.09573839 | -9.184282 | -0.09633781 | -9.197074 | -0.09647868 | -9.117953 | -0.09560771 | 982.0408 |  | 11.175922
38.75 | 5.750735 | 13547.83 | 11.501471 | 0.1088676 | -5.836099 | -0.06013329 | 11.438523 | 0.1083029 | -4.684554 | -0.04797831 | 38.297054 | 0.3242338 | 28.261727 | 0.2489027 | 30.496363 | 0.2661752 | 32.91639 | 0.2845501 | 35.625994 | 0.3047309 | 37.550192 | 0.3188187 | -12.788483 | -0.1368338 | -12.11254 | -0.1291131 | -12.394997 | -0.1323321 | -12.555449 | -0.1341653 | -12.705996 | -0.1358884 | -12.70529 | -0.1358803 | 954.0725 |  | 11.501471 |  |  |  | 38.75 | 5.564907 | 14113.72173 | 11.129814 | 0.1055288 | -4.103313 | -0.04189875 | 11.16289 | 0.1058264 | -4.551616 | -0.04658457 | 23.464672 | 0.2107849 | 20.704577 | 0.1881759 | 21.389825 | 0.1938369 | 22.242277 | 0.2008348 | 22.868025 | 0.2059406 | 23.59344 | 0.2118273 |  | 0 | -8.496373 | -0.08879158 | -8.554883 | -0.08943121 | -8.72944 | -0.0913419 | -8.714558 | -0.09117886 | -8.677277 | -0.09077055 | 1001.362 |  | 11.129814 |  |  |  | 38.75 | 5.598832 | 13962.02065 | 11.197664 | 0.1061392 | -7.227172 | -0.07501639 | 11.125155 | 0.1054869 | -4.527426 | -0.04633116 | 25.53527 | 0.2274166 | 22.121548 | 0.1998467 | 23.077215 | 0.2076417 | 24.029577 | 0.2153499 | 24.829505 | 0.2217787 | 25.513941 | 0.2272467 | -9.197098 | -0.09647894 | -9.099085 | -0.09540012 | -9.222043 | -0.09675369 | -9.285583 | -0.09745389 | -9.29412 | -0.097548 | -9.216129 | -0.09668855 | 981.4363 |  | 11.197664
38.8 | 5.764239 | 13531.73 | 11.528478 | 0.1091098 | -5.830151 | -0.06007013 | 11.465243 | 0.1085426 | -4.689008 | -0.04802504 | 38.925122 | 0.3287649 | 28.473337 | 0.2505512 | 30.756016 | 0.2681629 | 33.262131 | 0.2871479 | 36.080819 | 0.3080788 | 38.119509 | 0.3229491 | -12.951239 | -0.1387018 | -12.221451 | -0.130353 | -12.504365 | -0.1335813 | -12.680829 | -0.1356001 | -12.822663 | -0.1372258 | -12.850827 | -0.1375489 | 952.9387 |  | 11.528478 |  |  |  | 38.8 | 5.5761 | 14104.62173 | 11.152199 | 0.1057302 | -4.11635 | -0.04203471 | 11.185943 | 0.1060338 | -4.564034 | -0.04671468 | 23.807486 | 0.2135576 | 20.878338 | 0.1896144 | 21.586901 | 0.1954591 | 22.459831 | 0.2026129 | 23.14489 | 0.2081914 | 23.851548 | 0.2139135 | -8.381356 | -0.0875354 | -8.566291 | -0.08955597 | -8.626211 | -0.09021152 | -8.799358 | -0.09210825 | -8.784875 | -0.09194946 | -8.755011 | -0.09162211 | 1000.717 |  | 11.152199 |  |  |  | 38.8 | 5.610228 | 13951.42065 | 11.220457 | 0.1063441 | -7.250235 | -0.07526502 | 11.148111 | 0.1056935 | -4.52985 | -0.04635655 | 25.835594 | 0.2298061 | 22.311869 | 0.2014039 | 23.294051 | 0.209402 | 24.28439 | 0.2174022 | 25.123893 | 0.2241342 | 25.817883 | 0.2296653 | -9.312998 | -0.09775615 | -9.178323 | -0.0962722 | -9.302049 | -0.09763542 | -9.378704 | -0.09848095 | -9.376191 | -0.09845321 | -9.309543 | -0.09771805 | 980.6912 |  | 11.220457
38.85 | 5.773314 | 13514.33 | 11.546628 | 0.1092725 | -5.827509 | -0.06004207 | 11.483138 | 0.1087032 | -4.68844 | -0.04801908 | 39.576815 | 0.3334449 | 28.682434 | 0.2521774 | 31.038514 | 0.2703211 | 33.633816 | 0.2899332 | 36.584165 | 0.3117708 | 38.711531 | 0.3272263 | -13.046675 | -0.1397987 | -12.333 | -0.1316246 | -12.612733 | -0.1348206 | -12.791825 | -0.1368721 | -12.952083 | -0.1387114 | -12.956198 | -0.1387587 | 951.7134 |  | 11.546628 |  |  |  | 38.85 | 5.588643 | 14097.12173 | 11.177285 | 0.1059559 | -4.095748 | -0.04181987 | 11.211456 | 0.1062632 | -4.557358 | -0.04664473 | 24.262547 | 0.2172265 | 21.053528 | 0.1910626 | 21.781134 | 0.1970553 | 22.665734 | 0.2042929 | 23.377439 | 0.2100781 | 24.138051 | 0.2162241 | -8.477904 | -0.08858976 | -8.627859 | -0.09022956 | -8.680818 | -0.09080932 | -8.86308 | -0.09280719 | -8.850575 | -0.09266999 | -8.825808 | -0.09239831 | 1000.185 |  | 11.177285 |  |  |  | 38.85 | 5.619716 | 13942.62065 | 11.239433 | 0.1065147 | -7.280047 | -0.07558649 | 11.166607 | 0.1058599 | -4.535055 | -0.04641107 | 26.194273 | 0.2326524 | 22.520022 | 0.2031043 | 23.531673 | 0.2113274 | 24.559865 | 0.2196163 | 25.435242 | 0.2266194 | 26.140991 | 0.2322301 | -9.374192 | -0.09843116 | -9.265802 | -0.09723585 | -9.389333 | -0.09859824 | -9.467318 | -0.09945927 | -9.457915 | -0.09935542 | -9.382033 | -0.09851768 | 980.0726 |  | 11.239433
38.9 | 5.776782 | 13496.33 | 11.553565 | 0.1093347 | -5.835589 | -0.06012788 | 11.489651 | 0.1087616 | -4.703991 | -0.04818225 | 40.086036 | 0.3370866 | 28.893762 | 0.2538183 | 31.296686 | 0.2722894 | 33.973828 | 0.2924743 | 37.052393 | 0.3151931 | 39.263821 | 0.3311999 | -13.172011 | -0.1412412 | -12.452173 | -0.1329849 | -12.739105 | -0.1362678 | -12.927886 | -0.1384335 | -13.110244 | -0.14053 | -13.075067 | -0.1401253 | 950.4458 |  | 11.553565 |  |  |  | 38.9 | 5.599274 | 14089.12173 | 11.198548 | 0.1061471 | -4.071143 | -0.04156334 | 11.233436 | 0.1064608 | -4.542875 | -0.04649299 | 24.692401 | 0.2206797 | 21.221893 | 0.1924525 | 21.981511 | 0.1986993 | 22.905832 | 0.2062483 | 23.639012 | 0.2121959 | 24.410619 | 0.2184174 | -8.549234 | -0.08936944 | -8.701322 | -0.09103388 | -8.757039 | -0.09164434 | -8.939015 | -0.09364074 | -8.941584 | -0.09366895 | -8.909676 | -0.0933186 | 999.617 |  | 11.198548 |  |  |  | 38.9 | 5.628738 | 13934.42065 | 11.257475 | 0.1066769 | -7.306128 | -0.07586782 | 11.184741 | 0.106023 | -4.538892 | -0.04645127 | 26.536113 | 0.2353576 | 22.704175 | 0.2046062 | 23.746599 | 0.2130657 | 24.80811 | 0.2216073 | 25.732604 | 0.2289873 | 26.555862 | 0.2355136 | -9.491558 | -0.09972706 | -9.353141 | -0.0981989 | -9.488902 | -0.09969771 | -9.574899 | -0.1006483 | -9.574713 | -0.1006462 | -9.499261 | -0.09981217 | 979.4962 |  | 11.257475
38.95 | 5.795135 | 13476.23 | 11.590271 | 0.1096637 | -5.823111 | -0.05999537 | 11.526821 | 0.1090949 | -4.695655 | -0.04809478 | 40.65565 | 0.3411445 | 29.154287 | 0.2558375 | 31.621532 | 0.2747604 | 34.380933 | 0.2955084 | 37.596658 | 0.3191565 | 39.861682 | 0.3354838 | -13.27895 | -0.1424735 | -12.55707 | -0.1341838 | -12.841824 | -0.1374456 | -13.038866 | -0.1397089 | -13.202057 | -0.1415873 | -13.140083 | -0.1408735 | 949.0303 |  | 11.590271 |  |  |  | 38.95 | 5.607716 | 14080.92173 | 11.215431 | 0.106299 | -4.083225 | -0.0416893 | 11.251168 | 0.1066202 | -4.557624 | -0.04664751 | 24.864385 | 0.222058 | 21.396368 | 0.1938908 | 22.186129 | 0.2003753 | 23.133067 | 0.2080954 | 23.890111 | 0.2142248 | 24.732403 | 0.2210005 |  | 0 | -8.784428 | -0.09194456 | -8.838432 | -0.09253678 | -9.025996 | -0.09459639 | -9.053665 | -0.09490058 | -9.022323 | -0.09455602 | 999.0352 |  | 11.215431 |  |  |  | 38.95 | 5.639658 | 13924.82065 | 11.279315 | 0.1068732 | -7.335444 | -0.07618414 | 11.204991 | 0.1062051 | -4.542866 | -0.0464929 | 26.872949 | 0.238016 | 22.889686 | 0.2061169 | 23.978567 | 0.2149385 | 25.094759 | 0.2239013 | 26.041087 | 0.2314378 | 26.904057 | 0.2382612 | -9.616805 | -0.1011118 | -9.447473 | -0.09924009 | -9.575029 | -0.1006497 | -9.672574 | -0.1017291 | -9.662512 | -0.1016177 | -9.592376 | -0.1008416 | 978.8214 |  | 11.279315
39 | 5.805716 | 13458.43 | 11.611431 | 0.1098533 | -5.843032 | -0.06020692 | 11.548184 | 0.1092865 | -4.723625 | -0.04838831 | 41.388653 | 0.3463423 | 29.376193 | 0.2575542 | 31.887856 | 0.2767818 | 34.738273 | 0.298164 | 38.080678 | 0.322668 | 40.484126 | 0.3399243 | -13.425966 | -0.1441703 | -12.696418 | -0.1357787 | -12.983072 | -0.1390675 | -13.172393 | -0.1412456 | -13.347822 | -0.143268 | -13.297026 | -0.142682 | 947.7768 |  | 11.611431 |  |  |  | 39 | 5.619008 | 14072.82173 | 11.238015 | 0.106502 | -4.080513 | -0.04166102 | 11.274107 | 0.1068264 | -4.568004 | -0.04675628 | 25.052016 | 0.2235596 | 21.588591 | 0.195473 | 22.39948 | 0.2021199 | 23.396606 | 0.2102334 | 24.181503 | 0.216574 | 25.018209 | 0.2232892 |  | 0 | -8.860003 | -0.09277343 | -8.915049 | -0.09337759 | -9.106257 | -0.09547902 | -9.120371 | -0.09563431 | -9.106718 | -0.09548409 | 998.4605 |  | 11.238015 |  |  |  | 39 | 5.648703 | 13915.42065 | 11.297405 | 0.1070358 | -7.36075 | -0.07645727 | 11.223658 | 0.1063729 | -4.549483 | -0.04656222 | 27.244177 | 0.2409377 | 23.094772 | 0.2077844 | 24.216344 | 0.2168546 | 25.388781 | 0.226249 | 26.38486 | 0.2341615 | 27.283462 | 0.2412464 | -9.660834 | -0.1015991 | -9.541793 | -0.1002822 | -9.67711 | -0.1017793 | -9.774155 | -0.1028543 | -9.770547 | -0.1028143 | -9.688402 | -0.1019043 | 978.1606 |  | 11.297405
39.05 | 5.815831 | 13435.33 | 11.631662 | 0.1100345 | -5.847393 | -0.06025324 | 11.568006 | 0.1094641 | -4.731517 | -0.04847114 | 41.942251 | 0.3502501 | 29.579438 | 0.2591239 | 32.152488 | 0.2787863 | 35.084544 | 0.3007306 | 38.560999 | 0.3261405 | 41.103234 | 0.3443216 | -13.574491 | -0.1458873 | -12.838725 | -0.13741 | -13.136519 | -0.1408325 | -13.332594 | -0.1430923 | -13.495171 | -0.1449699 | -13.447686 | -0.1444212 | 946.15 |  | 11.631662 |  |  |  | 39.05 | 5.631263 | 14063.82173 | 11.262527 | 0.1067223 | -4.098584 | -0.04184944 | 11.299143 | 0.1070514 | -4.585239 | -0.04693689 | 25.283117 | 0.2254059 | 21.787227 | 0.1971053 | 22.616367 | 0.2038903 | 23.635646 | 0.2121687 | 24.448014 | 0.2187179 | 25.332201 | 0.2257976 |  | 0 | -8.968308 | -0.09396248 | -9.034061 | -0.09468505 | -9.242352 | -0.09697744 | -9.238833 | -0.09693867 | -9.216134 | -0.0966886 | 997.822 |  | 11.262527 |  |  |  | 39.05 | 5.659449 | 13904.02065 | 11.318898 | 0.1072289 | -7.385756 | -0.07672723 | 11.244214 | 0.1065577 | -4.556832 | -0.04663922 | 27.546428 | 0.2433103 | 23.306209 | 0.2095006 | 24.458573 | 0.2188027 | 25.668174 | 0.2284747 | 26.705596 | 0.2366961 | 27.618739 | 0.243877 | -9.771551 | -0.1028254 | -9.632944 | -0.1012904 | -9.763144 | -0.1027322 | -9.868211 | -0.1038973 | -9.859402 | -0.1037995 | -9.798755 | -0.103127 | 977.3593 |  | 11.318898
39.1 | 5.825718 | 13414.83 | 11.651437 | 0.1102117 | -5.836384 | -0.06013632 | 11.588743 | 0.10965 | -4.736647 | -0.04852499 | 42.691105 | 0.355512 | 29.815271 | 0.2609423 | 32.446667 | 0.2810099 | 35.478156 | 0.3036402 | 39.111586 | 0.3301062 | 41.756963 | 0.3489439 | -13.581811 | -0.145972 | -12.925309 | -0.1384039 | -13.212741 | -0.1417104 | -13.426159 | -0.1441725 | -13.586316 | -0.1460241 | -13.535364 | -0.1454347 | 944.7063 |  | 11.651437 |  |  |  | 39.1 | 5.642824 | 14055.12173 | 11.285648 | 0.1069301 | -4.109348 | -0.04196169 | 11.323565 | 0.1072708 | -4.60444 | -0.04713815 | 25.585431 | 0.2278161 | 21.9737 | 0.1986353 | 22.835307 | 0.2056743 | 23.871314 | 0.2140731 | 24.735218 | 0.221023 | 25.57759 | 0.2277536 | -9.018069 | -0.09450926 | -9.051171 | -0.09487316 | -9.118307 | -0.0956116 | -9.314346 | -0.09777101 | -9.318249 | -0.09781405 | -9.327787 | -0.09791924 | 997.2047 |  | 11.285648 |  |  |  | 39.1 | 5.670311 | 13894.82065 | 11.340622 | 0.107424 | -7.420867 | -0.07710642 | 11.265996 | 0.1067535 | -4.569664 | -0.04677367 | 28.000015 | 0.2468602 | 23.503605 | 0.2111002 | 24.707265 | 0.2207989 | 25.957844 | 0.2307771 | 27.051532 | 0.2394226 | 28.03389 | 0.2471248 | -9.89353 | -0.1041782 | -9.738379 | -0.1024578 | -9.870911 | -0.1039272 | -9.960425 | -0.1049209 | -9.974751 | -0.10508 | -9.895892 | -0.1042044 | 976.7126 |  | 11.340622
39.15 | 5.83729 | 13389.63 | 11.67458 | 0.1104189 | -5.850911 | -0.06029061 | 11.610946 | 0.1098489 | -4.745286 | -0.04861568 | 43.306342 | 0.3598144 | 30.051636 | 0.2627614 | 32.731313 | 0.2831567 | 35.856231 | 0.306427 | 39.614887 | 0.3337176 | 42.348489 | 0.353108 | -13.755366 | -0.1479823 | -13.046963 | -0.139802 | -13.341746 | -0.1431979 | -13.553385 | -0.1456431 | -13.735922 | -0.1477569 | -13.654986 | -0.1468191 | 942.9317 |  | 11.67458 |  |  |  | 39.15 | 5.649424 | 14044.72173 | 11.298848 | 0.1070487 | -4.112838 | -0.04199808 | 11.336883 | 0.1073904 | -4.611065 | -0.0472076 | 26.132929 | 0.2321662 | 22.155947 | 0.2001283 | 23.05402 | 0.2074533 | 24.118721 | 0.2160683 | 25.003819 | 0.2231741 | 25.929607 | 0.2305529 | -9.035718 | -0.09470326 | -9.112037 | -0.09554261 | -9.192934 | -0.09643308 | -9.387787 | -0.09858118 | -9.394729 | -0.0986578 | -9.389948 | -0.09860503 | 996.4668 |  | 11.298848 |  |  |  | 39.15 | 5.680067 | 13880.22065 | 11.360135 | 0.1075992 | -7.45177 | -0.07744027 | 11.284737 | 0.1069219 | -4.5799 | -0.04688094 | 28.42337 | 0.2501622 | 23.698561 | 0.2126775 | 24.94321 | 0.2226891 | 26.234409 | 0.2329704 | 27.387019 | 0.2420597 | 28.43526 | 0.2502548 | -10.008883 | -0.1054592 | -9.832842 | -0.1035049 | -9.975211 | -0.1050851 | -10.073397 | -0.1061764 | -10.102912 | -0.1065046 | -9.997467 | -0.1053324 | 975.6863 |  | 11.360135
39.2 | 5.848037 | 13368.13 | 11.696075 | 0.1106114 | -5.852074 | -0.06030296 | 11.632712 | 0.1100439 | -4.750294 | -0.04866826 | 43.964441 | 0.3643961 | 30.266078 | 0.2644089 | 33.003376 | 0.2852043 | 36.21806 | 0.3090868 | 40.115776 | 0.3372989 | 43.019299 | 0.3578094 | -13.90622 | -0.149733 | -13.181459 | -0.14135 | -13.481646 | -0.1448136 | -13.697567 | -0.1473124 | -13.866061 | -0.1492667 | -13.758435 | -0.1480179 | 941.4176 |  | 11.696075 |  |  |  | 39.2 | 5.661376 | 14036.02173 | 11.322752 | 0.1072635 | -4.090212 | -0.04176214 | 11.361033 | 0.1076073 | -4.609159 | -0.04718762 | 26.532842 | 0.2353317 | 22.31444 | 0.2014249 | 23.244659 | 0.2090013 | 24.362377 | 0.2180295 | 25.290126 | 0.2254619 | 26.238186 | 0.2330003 | -9.153011 | -0.09599353 | -9.212328 | -0.09664668 | -9.29113 | -0.09751504 | -9.497648 | -0.09979435 | -9.518394 | -0.1000236 | -9.538101 | -0.1002414 | 995.8496 |  | 11.322752 |  |  |  | 39.2 | 5.690114 | 13868.62065 | 11.380229 | 0.1077796 | -7.479355 | -0.07773838 | 11.304989 | 0.1071039 | -4.587389 | -0.04695943 | 28.873694 | 0.2536626 | 23.912351 | 0.2144043 | 25.192777 | 0.2246846 | 26.552855 | 0.2354899 | 27.750641 | 0.2449101 | 28.85609 | 0.253526 | -10.095907 | -0.1064267 | -9.935147 | -0.1046402 | -10.08888 | -0.1063486 | -10.176754 | -0.1073264 | -10.220864 | -0.1078176 | -10.108583 | -0.1065677 | 974.8709 |  | 11.380229
39.21 | 5.857477 | 13342.63 | 11.714954 | 0.1107804 | -5.831105 | -0.06008026 | 11.651541 | 0.1102126 | -4.736928 | -0.04852794 | 44.561875 | 0.3685374 | 30.475242 | 0.2660133 | 33.279267 | 0.2872765 | 36.58047 | 0.3117438 | 40.601078 | 0.3407565 | 43.572398 | 0.3616692 | -13.985971 | -0.1506598 | -13.281729 | -0.1425056 | -13.589717 | -0.1460635 | -13.813204 | -0.1486532 | -13.963393 | -0.1503973 | -13.839474 | -0.148958 | 939.6218 |  | 11.714954 |  |  |  | 39.25 | 5.670127 | 14025.92173 | 11.340254 | 0.1074207 | -4.097829 | -0.04184157 | 11.378977 | 0.1077684 | -4.608663 | -0.04718242 | 26.853044 | 0.2378591 | 22.523779 | 0.2031349 | 23.473769 | 0.2108586 | 24.643319 | 0.220286 | 25.610621 | 0.2280166 | 26.587792 | 0.2357659 | -9.211055 | -0.09663266 | -9.273747 | -0.09732342 | -9.35714 | -0.09824302 | -9.554435 | -0.100422 | -9.585688 | -0.1007676 | -9.586894 | -0.100781 | 995.133 |  | 11.340254 |  |  |  | 39.25 | 5.701514 | 13857.32065 | 11.403027 | 0.1079843 | -7.517008 | -0.07814543 | 11.326817 | 0.1073 | -4.596435 | -0.04705424 | 29.283186 | 0.2568351 | 24.107489 | 0.2159779 | 25.425585 | 0.2265424 | 26.841111 | 0.237765 | 28.076823 | 0.2474601 | 29.230238 | 0.2564254 | -10.218464 | -0.1077908 | -10.039622 | -0.1058009 | -10.19686 | -0.1075502 | -10.298764 | -0.1086856 | -10.340232 | -0.109148 | -10.231928 | -0.1079408 | 974.0766 |  | 11.403027
39.22 | 5.85996 | 13338.53 | 11.71992 | 0.1108248 | -5.828859 | -0.06005641 | 11.655923 | 0.1102518 | -4.737042 | -0.04852914 | 44.748481 | 0.3698274 | 30.51621 | 0.2663272 | 33.33384 | 0.2876859 | 36.65572 | 0.3122946 | 40.736976 | 0.3417225 | 43.730271 | 0.3627682 | -13.987046 | -0.1506723 | -13.306556 | -0.1427919 | -13.620627 | -0.1464213 | -13.835766 | -0.148915 | -13.975756 | -0.150541 | -13.879412 | -0.1494217 | 939.3331 |  | 11.71992 |  |  |  | 39.3 | 5.680128 | 14015.52173 | 11.360256 | 0.1076003 | -4.099406 | -0.04185801 | 11.400574 | 0.1079623 | -4.626135 | -0.0473656 | 27.094895 | 0.2397638 | 22.708374 | 0.2046404 | 23.697827 | 0.2126715 | 24.902166 | 0.2223606 | 25.902729 | 0.2303394 | 26.910235 | 0.2383098 | -9.313987 | -0.09776705 | -9.368785 | -0.0983715 | -9.445911 | -0.09922285 | -9.647289 | -0.1014492 | -9.687302 | -0.1018921 | -9.699863 | -0.1020312 | 994.3951 |  | 11.360256 |  |  |  | 39.3 | 5.711372 | 13845.62065 | 11.422744 | 0.1081613 | -7.549938 | -0.07850156 | 11.346922 | 0.1074806 | -4.607472 | -0.04716993 | 29.68735 | 0.2599564 | 24.309627 | 0.2176053 | 25.6697 | 0.2284869 | 27.14211 | 0.2401353 | 28.462036 | 0.2504632 | 29.65446 | 0.2597027 | -10.351487 | -0.1092736 | -10.135337 | -0.1068654 | -10.295206 | -0.108646 | -10.400192 | -0.109817 | -10.464142 | -0.110531 | -10.381547 | -0.1096089 | 973.2542 |  | 11.422744
39.23 | 5.861727 | 13335.43 | 11.723455 | 0.1108565 | -5.830251 | -0.06007119 | 11.659956 | 0.110288 | -4.740496 | -0.0485654 | 44.873605 | 0.3706915 | 30.566686 | 0.2667139 | 33.391864 | 0.288121 | 36.739576 | 0.312908 | 40.838717 | 0.3424452 | 43.905908 | 0.3639895 | -13.99453 | -0.1507593 | -13.327828 | -0.1430373 | -13.653728 | -0.1468046 | -13.863505 | -0.149237 | -14.00228 | -0.1508494 | -13.892717 | -0.1495762 | 939.1148 |  | 11.723455 |  |  |  | 39.35 | 5.691928 | 14004.92173 | 11.383857 | 0.1078122 | -4.107187 | -0.04193915 | 11.424512 | 0.1081772 | -4.639511 | -0.04750585 | 27.493541 | 0.2428955 | 22.903411 | 0.2062286 | 23.922288 | 0.2144845 | 25.158729 | 0.2244126 | 26.225166 | 0.2328972 | 27.231288 | 0.2408364 | -9.413042 | -0.09885993 | -9.465442 | -0.09943855 | -9.547194 | -0.100342 | -9.751192 | -0.1025998 | -9.787446 | -0.1030016 | -9.79918 | -0.1031317 | 993.643 |  | 11.383857 |  |  |  | 39.35 | 5.722719 | 13833.52065 | 11.445439 | 0.1083649 | -7.576304 | -0.07878679 | 11.368555 | 0.1076748 | -4.613067 | -0.04722859 | 30.107961 | 0.2631944 | 24.497667 | 0.2191168 | 25.918642 | 0.2304658 | 27.442268 | 0.2424933 | 28.833347 | 0.2533495 | 30.082758 | 0.2630007 | -10.449606 | -0.1103687 | -10.236694 | -0.1079939 | -10.408216 | -0.1099066 | -10.519594 | -0.1111505 | -10.5857 | -0.1118896 | -10.523133 | -0.1111901 | 972.4036 |  | 11.445439
39.24 | 5.863534 | 13328.53 | 11.727068 | 0.1108888 | -5.830442 | -0.06007322 | 11.664016 | 0.1103243 | -4.745465 | -0.04861756 | 44.979447 | 0.3714218 | 30.625515 | 0.2671644 | 33.459104 | 0.2886249 | 36.819657 | 0.3134935 | 40.967249 | 0.3433574 | 43.999921 | 0.3646426 | -14.008893 | -0.1509263 | -13.365846 | -0.1434761 | -13.685263 | -0.1471698 | -13.888523 | -0.1495275 | -14.044173 | -0.1513367 | -13.918091 | -0.1498709 | 938.6289 |  | 11.727068 |  |  |  | 39.4 | 5.702437 | 13994.12173 | 11.404875 | 0.1080009 | -4.102268 | -0.04188785 | 11.446424 | 0.1083738 | -4.635682 | -0.0474657 | 27.760919 | 0.2449905 | 23.098416 | 0.207814 | 24.15852 | 0.216389 | 25.42885 | 0.2265685 | 26.520287 | 0.2352325 | 27.538462 | 0.2432478 | -9.520975 | -0.1000521 | -9.547114 | -0.1003411 | -9.640625 | -0.1013754 | -9.845457 | -0.1036448 | -9.873124 | -0.1039518 | -9.894488 | -0.1041888 | 992.8768 |  | 11.404875 |  |  |  | 39.4 | 5.734073 | 13822.02065 | 11.468146 | 0.1085687 | -7.593288 | -0.07897057 | 11.390924 | 0.1078757 | -4.610282 | -0.04719939 | 30.567068 | 0.2667168 | 24.716732 | 0.2208748 | 26.17165 | 0.2324731 | 27.766625 | 0.2450352 | 29.205032 | 0.2562304 | 30.514419 | 0.2663135 | -10.584938 | -0.111881 | -10.322051 | -0.1089453 | -10.493924 | -0.1108637 | -10.610736 | -0.1121696 | -10.685324 | -0.1130044 | -10.591743 | -0.1119571 | 971.5952 |  | 11.468146
39.25 | 5.865485 | 13326.43 | 11.730971 | 0.1109238 | -5.837009 | -0.06014296 | 11.667642 | 0.1103568 | -4.750319 | -0.04866852 | 45.207159 | 0.3729912 | 30.672098 | 0.2675209 | 33.509935 | 0.2890057 | 36.897111 | 0.3140594 | 41.05787 | 0.344 | 44.109767 | 0.3654051 | -14.034523 | -0.1512244 | -13.397956 | -0.1438468 | -13.713851 | -0.1475011 | -13.923895 | -0.1499383 | -14.070478 | -0.1516427 | -13.916871 | -0.1498567 | 938.481 |  | 11.730971 |  |  |  | 39.45 | 5.712585 | 13983.62173 | 11.425169 | 0.108183 | -4.108302 | -0.04195078 | 11.467027 | 0.1085586 | -4.63947 | -0.04750542 | 28.355128 | 0.2496307 | 23.270129 | 0.2092079 | 24.37037 | 0.2180938 | 25.690123 | 0.2286494 | 26.821253 | 0.2376085 | 27.875555 | 0.2458874 | -9.617955 | -0.1011246 | -9.632137 | -0.1012815 | -9.738607 | -0.1024604 | -9.939765 | -0.1046915 | -9.982167 | -0.1051624 | -9.983177 | -0.1051736 | 992.1318 |  | 11.425169 |  |  |  | 39.45 | 5.744983 | 13808.22065 | 11.489965 | 0.1087644 | -7.601533 | -0.0790598 | 11.412456 | 0.1080689 | -4.607196 | -0.04716704 | 31.075761 | 0.2706053 | 24.928255 | 0.2225694 | 26.422165 | 0.2344566 | 28.080999 | 0.2474927 | 29.605839 | 0.2593277 | 30.914323 | 0.2693729 | -10.674789 | -0.1128864 | -10.413444 | -0.1099649 | -10.591004 | -0.1119489 | -10.711042 | -0.1132924 | -10.797144 | -0.1142571 | -10.723711 | -0.1134343 | 970.6252 |  | 11.489965
39.26 | 5.867255 | 13319.93 | 11.734509 | 0.1109554 | -5.840572 | -0.0601808 | 11.671449 | 0.1103909 | -4.754562 | -0.04871307 | 45.333665 | 0.3738621 | 30.718656 | 0.2678772 | 33.574044 | 0.2894858 | 36.967781 | 0.3145755 | 41.177983 | 0.3448512 | 44.235458 | 0.3662769 | -14.0729 | -0.1516709 | -13.424909 | -0.144158 | -13.732504 | -0.1477173 | -13.937761 | -0.1500994 | -14.098049 | -0.1519636 | -13.998399 | -0.1508043 | 938.0232 |  | 11.734509 |  |  |  | 39.5 | 5.72281 | 13974.42173 | 11.445619 | 0.1083666 | -4.099025 | -0.04185404 | 11.488844 | 0.1087543 | -4.642896 | -0.04754135 | 28.769695 | 0.2528553 | 23.486231 | 0.2109595 | 24.618498 | 0.2200869 | 26.0192 | 0.2312641 | 27.224694 | 0.2407846 | 28.298793 | 0.2491917 | -9.634356 | -0.101306 | -9.716787 | -0.1022186 | -9.830307 | -0.1034768 | -10.042639 | -0.1058344 | -10.078059 | -0.1062282 | -10.116087 | -0.1066512 | 991.4791 |  | 11.445619 |  |  |  | 39.5 | 5.755129 | 13798.02065 | 11.510259 | 0.1089464 | -7.626391 | -0.07932887 | 11.432868 | 0.1082521 | -4.613611 | -0.04723429 | 31.49107 | 0.2737688 | 25.137626 | 0.224244 | 26.681653 | 0.2365071 | 28.396269 | 0.2499511 | 29.982193 | 0.2622273 | 31.330023 | 0.2725432 | -10.805339 | -0.114349 | -10.520176 | -0.111157 | -10.69598 | -0.1131237 | -10.824495 | -0.1145638 | -10.904363 | -0.1154598 | -10.820147 | -0.114515 | 969.9082 |  | 11.510259
39.27 | 5.870324 | 13314.13 | 11.740647 | 0.1110103 | -5.846768 | -0.0602466 | 11.676967 | 0.1104403 | -4.755836 | -0.04872644 | 45.437933 | 0.3745792 | 30.762974 | 0.2682161 | 33.634847 | 0.2899409 | 37.045293 | 0.3151413 | 41.301005 | 0.3457222 | 44.422221 | 0.3675709 | -14.108253 | -0.1520824 | -13.443364 | -0.1443712 | -13.751167 | -0.1479337 | -13.974316 | -0.1505243 | -14.124743 | -0.1522744 | -14.030081 | -0.1511727 | 937.6148 |  | 11.740647 |  |  |  | 39.55 | 5.73222 | 13960.22173 | 11.46444 | 0.1085354 | -4.090011 | -0.04176005 | 11.508366 | 0.1089294 | -4.645551 | -0.0475692 | 29.111669 | 0.2555075 | 23.67479 | 0.2124853 | 24.843715 | 0.2218925 | 26.278857 | 0.2333224 | 27.524228 | 0.2431362 | 28.661014 | 0.252011 | -9.765981 | -0.1027637 | -9.80512 | -0.1031975 | -9.926638 | -0.1045457 | -10.141498 | -0.106934 | -10.180297 | -0.1073658 | -10.1844 | -0.1074115 | 990.4716 |  | 11.46444 |  |  |  | 39.55 | 5.765868 | 13780.82065 | 11.531737 | 0.109139 | -7.665683 | -0.07975432 | 11.453443 | 0.1084368 | -4.625597 | -0.04735996 | 32.001989 | 0.2776468 | 25.331827 | 0.2257947 | 26.937986 | 0.2385285 | 28.710583 | 0.2523962 | 30.38325 | 0.265308 | 31.820143 | 0.2762683 | -10.97749 | -0.1162809 | -10.626368 | -0.1123445 | -10.822677 | -0.1145434 | -10.954918 | -0.1160274 | -11.051954 | -0.1171177 | -10.949896 | -0.115971 | 968.6991 |  | 11.531737
39.28 | 5.873085 | 13309.63 | 11.74617 | 0.1110598 | -5.84062 | -0.06018131 | 11.682918 | 0.1104936 | -4.755796 | -0.04872602 | 45.582965 | 0.3755759 | 30.819707 | 0.2686499 | 33.696269 | 0.2904004 | 37.12922 | 0.3157535 | 41.40971 | 0.3464912 | 44.577095 | 0.3686427 | -14.130033 | -0.152336 | -13.467896 | -0.1446547 | -13.776483 | -0.1482272 | -14.001101 | -0.1508357 | -14.161282 | -0.1527 | -14.010403 | -0.1509439 | 937.2979 |  | 11.74617 |  |  |  | 39.6 | 5.741552 | 13950.12173 | 11.483105 | 0.1087029 | -4.089181 | -0.0417514 | 11.527929 | 0.1091049 | -4.6569 | -0.04768822 | 29.46811 | 0.2582644 | 23.876441 | 0.2141144 | 25.089778 | 0.2238615 | 26.576755 | 0.2356787 | 27.870519 | 0.245848 | 29.026747 | 0.2548495 | -9.939161 | -0.1046848 | -9.91349 | -0.1043998 | -10.046585 | -0.1058783 | -10.281468 | -0.1084928 | -10.319766 | -0.1089198 | -10.323585 | -0.1089624 | 989.755 |  | 11.483105 |  |  |  | 39.6 | 5.776156 | 13770.62065 | 11.552312 | 0.1093235 | -7.695503 | -0.08007732 | 11.474433 | 0.1086251 | -4.637616 | -0.04748598 | 32.406673 | 0.2807079 | 25.536421 | 0.2274257 | 27.184785 | 0.2404708 | 29.024872 | 0.254835 | 30.7666 | 0.2682439 | 32.341867 | 0.2802183 | -11.108367 | -0.1177522 | -10.739932 | -0.113616 | -10.945224 | -0.1159185 | -11.06909 | -0.1173104 | -11.16618 | -0.1184028 | -11.08051 | -0.1174388 | 967.9822 |  | 11.552312
39.29 | 5.875674 | 13302.93 | 11.751348 | 0.1111061 | -5.83772 | -0.06015051 | 11.688659 | 0.110545 | -4.754579 | -0.04871325 | 45.677834 | 0.3762274 | 30.866398 | 0.2690068 | 33.767019 | 0.2909294 | 37.228027 | 0.3164738 | 41.533868 | 0.3473689 | 44.644648 | 0.3691098 | -14.1449 | -0.1525092 | -13.488013 | -0.1448872 | -13.807052 | -0.1485818 | -14.018523 | -0.1510383 | -14.213037 | -0.1533031 | -14.073475 | -0.1516776 | 936.8261 |  | 11.751348 |  |  |  | 39.65 | 5.753908 | 13937.12173 | 11.507817 | 0.1089245 | -4.09026 | -0.04176265 | 11.552572 | 0.1093258 | -4.662428 | -0.0477462 | 29.933575 | 0.2618532 | 24.07727 | 0.2157343 | 25.324023 | 0.2257324 | 26.863593 | 0.2379423 | 28.245855 | 0.248779 | 29.415975 | 0.2578616 | -10.062016 | -0.1060498 | -10.004101 | -0.1054061 | -10.137078 | -0.1068848 | -10.378994 | -0.1095805 | -10.414976 | -0.109982 | -10.414817 | -0.1099802 | 988.8327 |  | 11.507817 |  |  |  | 39.65 | 5.786163 | 13754.32065 | 11.572326 | 0.1095029 | -7.717106 | -0.08031139 | 11.494176 | 0.1088022 | -4.645954 | -0.04757342 | 32.882703 | 0.2842966 | 25.754963 | 0.2291651 | 27.446 | 0.2425226 | 29.343165 | 0.2572989 | 31.179172 | 0.2713939 | 32.782038 | 0.2835388 | -11.198119 | -0.1187624 | -10.843763 | -0.1147799 | -11.063433 | -0.1172468 | -11.20549 | -0.1188454 | -11.303117 | -0.1199454 | -11.211364 | -0.1189115 | 966.8364 |  | 11.572326
39.3 | 5.878921 | 13298.43 | 11.757842 | 0.1111642 | -5.832373 | -0.06009373 | 11.694166 | 0.1105943 | -4.752039 | -0.04868658 | 45.819735 | 0.377201 | 30.918455 | 0.2694045 | 33.833798 | 0.2914285 | 37.304048 | 0.3170276 | 41.628179 | 0.348035 | 44.819741 | 0.3703196 | -14.160519 | -0.1526911 | -13.492539 | -0.1449395 | -13.814507 | -0.1486683 | -14.040749 | -0.1512968 | -14.204709 | -0.1532061 | -14.083635 | -0.1517959 | 936.5092 |  | 11.757842 |  |  |  | 39.7 | 5.765251 | 13925.02173 | 11.530503 | 0.1091279 | -4.092974 | -0.04179094 | 11.576868 | 0.1095436 | -4.671899 | -0.04784555 | 30.863974 | 0.2689882 | 24.302193 | 0.2175455 | 25.587208 | 0.2278302 | 27.193431 | 0.2405388 | 28.638741 | 0.2518378 | 29.871402 | 0.2613746 | -10.164826 | -0.1071936 | -10.103853 | -0.1065151 | -10.247489 | -0.1081142 | -10.489836 | -0.110818 | -10.550975 | -0.1115013 | -10.559432 | -0.1115958 | 987.9742 |  | 11.530503 |  |  |  | 39.7 | 5.796968 | 13739.92065 | 11.593936 | 0.1096965 | -7.736793 | -0.08052475 | 11.515179 | 0.1089905 | -4.649732 | -0.04761304 | 33.424705 | 0.2883671 | 25.977886 | 0.2309362 | 27.708003 | 0.2445762 | 29.678774 | 0.2598902 | 31.605809 | 0.274641 | 33.279302 | 0.2872768 | -11.354677 | -0.1205269 | -10.953986 | -0.1160169 | -11.18322 | -0.1185946 | -11.325872 | -0.120202 | -11.424818 | -0.1213185 | -11.344665 | -0.120414 | 965.8242 |  | 11.593936
39.31 | 5.881215 | 13293.13 | 11.76243 | 0.1112053 | -5.827807 | -0.06004524 | 11.699744 | 0.1106442 | -4.74977 | -0.04866276 | 45.984242 | 0.3783285 | 30.977555 | 0.2698558 | 33.883502 | 0.2917998 | 37.391205 | 0.3176622 | 41.745414 | 0.3488624 | 45.006066 | 0.3716054 | -14.184966 | -0.152976 | -13.518615 | -0.145241 | -13.836164 | -0.1489196 | -14.062665 | -0.1515518 | -14.233376 | -0.1535403 | -14.06339 | -0.1515603 | 936.1359 |  | 11.76243 |  |  |  | 39.75 | 5.780764 | 13909.92173 | 11.561528 | 0.1094061 | -4.091833 | -0.04177905 | 11.60916 | 0.1098329 | -4.677949 | -0.04790902 | 31.419087 | 0.2732212 | 24.532893 | 0.2193997 | 25.848976 | 0.2299124 | 27.513489 | 0.243052 | 29.042001 | 0.2549678 | 30.318426 | 0.2648107 | -10.217541 | -0.1077806 | -10.198949 | -0.1075735 | -10.339346 | -0.1091382 | -10.587769 | -0.1119127 | -10.654015 | -0.1126539 | -10.635858 | -0.1124507 | 986.9028 |  | 11.561528 |  |  |  | 39.75 | 5.808259 | 13723.02065 | 11.616518 | 0.1098989 | -7.749567 | -0.08066321 | 11.5373 | 0.1091889 | -4.650274 | -0.04761873 | 33.979851 | 0.2925192 | 26.180254 | 0.2325413 | 27.972392 | 0.2466444 | 30.017206 | 0.2624966 | 32.033791 | 0.2778877 | 33.83148 | 0.2914112 | -11.445687 | -0.1215541 | -11.055121 | -0.1171533 | -11.294207 | -0.119845 | -11.438484 | -0.1214728 | -11.534062 | -0.1225526 | -11.429569 | -0.1213721 | 964.6362 |  | 11.616518
39.32 | 5.884252 | 13285.83 | 11.768503 | 0.1112596 | -5.827339 | -0.06004027 | 11.705466 | 0.1106955 | -4.748826 | -0.04865285 | 46.115118 | 0.3792246 | 31.024471 | 0.2702139 | 33.948548 | 0.2922856 | 37.473686 | 0.3182623 | 41.862247 | 0.3496863 | 45.128691 | 0.3724507 | -14.190419 | -0.1530395 | -13.545853 | -0.145556 | -13.863582 | -0.1492379 | -14.088129 | -0.1518482 | -14.274592 | -0.1540209 | -14.098295 | -0.1519665 | 935.6218 |  | 11.768503 |  |  |  | 39.8 | 5.78962 | 13897.92173 | 11.579241 | 0.1095648 | -4.089269 | -0.04175231 | 11.626896 | 0.1099918 | -4.685095 | -0.04798399 | 31.691864 | 0.2752946 | 24.668323 | 0.2204866 | 26.038285 | 0.2314155 | 27.766651 | 0.2450354 | 29.341279 | 0.2572843 | 30.687304 | 0.2676373 | -10.401479 | -0.1098314 | -10.289551 | -0.1085829 | -10.452815 | -0.1104045 | -10.702402 | -0.1131956 | -10.787935 | -0.1141539 | -10.803203 | -0.1143251 | 986.0514 |  | 11.579241 |  |  |  | 39.8 | 5.819658 | 13710.12065 | 11.639316 | 0.1101031 | -7.766137 | -0.08084285 | 11.558904 | 0.1093826 | -4.653351 | -0.047651 | 34.388191 | 0.2955624 | 26.398869 | 0.2342723 | 28.236302 | 0.2487045 | 30.34815 | 0.2650388 | 32.445959 | 0.2810045 | 34.322467 | 0.2950732 | -11.606966 | -0.123377 | -11.162117 | -0.118357 | -11.409841 | -0.1211494 | -11.554073 | -0.1227788 | -11.660605 | -0.123984 | -11.554105 | -0.1227792 | 963.7294 |  | 11.639316
39.33 | 5.887042 | 13282.43 | 11.774085 | 0.1113096 | -5.827016 | -0.06003684 | 11.711138 | 0.1107462 | -4.74878 | -0.04865236 | 46.2555 | 0.3801849 | 31.071675 | 0.2705741 | 34.006346 | 0.292717 | 37.543292 | 0.3187685 | 41.971625 | 0.350457 | 45.278648 | 0.3734834 | -14.221739 | -0.1534046 | -13.5676 | -0.1458076 | -13.879887 | -0.1494272 | -14.11526 | -0.152164 | -14.281006 | -0.1540958 | -14.105672 | -0.1520524 | 935.3824 |  | 11.774085 |  |  |  | 39.85 | 5.800327 | 13883.82173 | 11.600654 | 0.1097567 | -4.094569 | -0.04180757 | 11.64912 | 0.1101909 | -4.685447 | -0.04798768 | 32.078545 | 0.2782266 | 24.903531 | 0.2223715 | 26.327173 | 0.233705 | 28.098365 | 0.2476283 | 29.764135 | 0.2605483 | 31.162544 | 0.2712672 | -10.483323 | -0.1107452 | -10.361766 | -0.1093882 | -10.534725 | -0.1113196 | -10.788271 | -0.1141577 | -10.880067 | -0.1151872 | -10.875184 | -0.1151324 | 985.0511 |  | 11.600654 |  |  |  | 39.85 | 5.830034 | 13693.32065 | 11.660068 | 0.110289 | -7.78588 | -0.08105692 | 11.579741 | 0.1095693 | -4.659614 | -0.04771669 | 34.872932 | 0.2991629 | 26.61861 | 0.2360093 | 28.505747 | 0.2508034 | 30.69404 | 0.2676888 | 32.889835 | 0.2843503 | 34.871971 | 0.2991558 | -11.712138 | -0.1245676 | -11.266742 | -0.1195354 | -11.518143 | -0.1223727 | -11.669583 | -0.1240857 | -11.773599 | -0.1252639 | -11.68348 | -0.124243 | 962.5485 |  | 11.660068
39.34 | 5.889716 | 13274.53 | 11.779432 | 0.1113574 | -5.826766 | -0.06003418 | 11.716804 | 0.1107969 | -4.750235 | -0.04866764 | 46.355292 | 0.380867 | 31.141116 | 0.2711038 | 34.079787 | 0.2932649 | 37.638418 | 0.3194599 | 42.100861 | 0.3513669 | 45.391034 | 0.3742567 | -14.272473 | -0.1539962 | -13.594214 | -0.1461155 | -13.914474 | -0.1498289 | -14.129713 | -0.1523323 | -14.329092 | -0.1546569 | -14.127383 | -0.1523052 | 934.8261 |  | 11.779432 |  |  |  | 39.9 | 5.810186 | 13869.42173 | 11.620372 | 0.1099334 | -4.076995 | -0.04162435 | 11.669519 | 0.1103736 | -4.695648 | -0.04809471 | 32.908898 | 0.2844937 | 25.101446 | 0.2239548 | 26.567996 | 0.2356095 | 28.410641 | 0.2500631 | 30.128172 | 0.2633497 | 31.600657 | 0.2746018 |  | 0 | -10.489333 | -0.1108124 | -10.670292 | -0.1128361 | -10.931988 | -0.1157699 | -11.008364 | -0.1166278 | -11.004445 | -0.1165838 | 984.0294 |  | 11.620372 |  |  |  | 39.9 | 5.84056 | 13677.72065 | 11.681121 | 0.1104775 | -7.806349 | -0.08127892 | 11.601169 | 0.1097613 | -4.663418 | -0.04775659 | 35.504644 | 0.3038357 | 26.83082 | 0.2376839 | 28.769482 | 0.2528537 | 31.021577 | 0.2701918 | 33.310971 | 0.2875143 | 35.386294 | 0.3029619 | -11.814252 | -0.1257248 | -11.378046 | -0.1207906 | -11.636931 | -0.1237161 | -11.783086 | -0.1253715 | -11.889906 | -0.1265831 | -11.806121 | -0.1256326 | 961.4519 |  | 11.681121
39.35 | 5.892393 | 13273.63 | 11.784786 | 0.1114053 | -5.831309 | -0.06008243 | 11.722116 | 0.1108445 | -4.751722 | -0.04868325 | 46.519953 | 0.3819914 | 31.178513 | 0.2713889 | 34.154786 | 0.2938241 | 37.723585 | 0.3200785 | 42.210773 | 0.3521401 | 45.567176 | 0.3754675 | -14.317679 | -0.1545237 | -13.619834 | -0.1464121 | -13.93086 | -0.1500193 | -14.152866 | -0.152602 | -14.328637 | -0.1546516 | -14.146396 | -0.1525266 | 934.7627 |  | 11.784786 |  |  |  | 39.95 | 5.819455 | 13856.12173 | 11.638911 | 0.1100995 | -4.103254 | -0.04189814 | 11.689136 | 0.1105493 | -4.712076 | -0.0482671 | 33.434298 | 0.288439 | 25.32402 | 0.2257324 | 26.826199 | 0.2376475 | 28.74591 | 0.2526706 | 30.537417 | 0.2664897 | 32.019412 | 0.2777788 | -10.641626 | -0.1125152 | -10.579253 | -0.1118175 | -10.765062 | -0.1138975 | -11.042067 | -0.1170066 | -11.113937 | -0.1178148 | -11.105576 | -0.1177208 | 983.0857 |  | 11.638911 |  |  |  | 39.95 | 5.850995 | 13661.72065 | 11.701989 | 0.1106643 | -7.827328 | -0.0815065 | 11.622104 | 0.1099489 | -4.670526 | -0.04783115 | 36.000857 | 0.307491 | 27.044109 | 0.2393642 | 29.031077 | 0.2548831 | 31.374831 | 0.2728844 | 33.758154 | 0.2908632 | 35.940075 | 0.307044 | -11.943666 | -0.1271934 | -11.489765 | -0.122052 | -11.75477 | -0.1250505 | -11.912281 | -0.1268371 | -12.042083 | -0.1283117 | -11.935929 | -0.1271056 | 960.3272 |  | 11.701989
39.36 | 5.894826 | 13265.43 | 11.789651 | 0.1114488 | -5.838733 | -0.06016127 | 11.7269 | 0.1108873 | -4.753714 | -0.04870416 | 46.698278 | 0.3832078 | 31.22191 | 0.2717197 | 34.210914 | 0.2942424 | 37.79369 | 0.3205874 | 42.311752 | 0.3528499 | 45.70385 | 0.376406 | -14.351034 | -0.154913 | -13.646763 | -0.1467239 | -13.962269 | -0.1503843 | -14.186851 | -0.1529979 | -14.372486 | -0.1551635 | -14.205994 | -0.153221 | 934.1852 |  | 11.789651 |  |  |  | 40 | 5.831471 | 13841.42173 | 11.662942 | 0.1103147 | -4.095087 | -0.04181297 | 11.714068 | 0.1107725 | -4.714089 | -0.04828822 | 33.803235 | 0.2912001 | 25.536356 | 0.2274252 | 27.08944 | 0.2397209 | 29.071011 | 0.2551925 | 31.053486 | 0.2704353 | 32.525469 | 0.2816047 | -10.778944 | -0.1140531 | -10.705884 | -0.1132346 | -10.896756 | -0.1153744 | -11.180443 | -0.1185633 | -11.258535 | -0.1194429 | -11.249318 | -0.1193391 | 982.0428 |  | 11.662942 |  |  |  | 40 | 5.862544 | 13645.72065 | 11.725088 | 0.1108711 | -7.845348 | -0.08170202 | 11.644459 | 0.1101492 | -4.674454 | -0.04787235 | 36.544549 | 0.3114807 | 27.261076 | 0.2410705 | 29.294696 | 0.2569241 | 31.722412 | 0.2755266 | 34.221719 | 0.2943229 | 36.484881 | 0.3110437 | -12.123787 | -0.129241 | -11.60982 | -0.1234093 | -11.877127 | -0.1264381 | -12.040908 | -0.1282983 | -12.155483 | -0.1296018 | -12.048186 | -0.1283811 | 959.2025 |  | 11.725088
39.37 | 5.897575 | 13258.53 | 11.79515 | 0.111498 | -5.839152 | -0.06016572 | 11.731596 | 0.1109293 | -4.754607 | -0.04871354 | 46.770493 | 0.3836999 | 31.261517 | 0.2720215 | 34.254232 | 0.2945651 | 37.855755 | 0.3210377 | 42.419655 | 0.3536078 | 45.782544 | 0.3769459 | -14.385785 | -0.1553189 | -13.677426 | -0.147079 | -13.995974 | -0.1507761 | -14.218597 | -0.153368 | -14.391135 | -0.1553813 | -14.194427 | -0.1530862 | 933.6993 |  | 11.79515 |  |  |  | 40.05 | 5.843214 | 13825.42173 | 11.686428 | 0.110525 | -4.10754 | -0.04194283 | 11.738248 | 0.1109889 | -4.721321 | -0.04836413 | 34.310074 | 0.2949809 | 25.728311 | 0.2289531 | 27.333099 | 0.2416363 | 29.39125 | 0.2576706 | 31.450927 | 0.2734634 | 32.988448 | 0.2850921 | -10.855401 | -0.1149104 | -10.80414 | -0.1143356 | -11.01224 | -0.1166714 | -11.286941 | -0.1197631 | -11.394022 | -0.1209709 | -11.362225 | -0.1206121 | 980.9076 |  | 11.686428 |  |  |  | 40.05 | 5.872516 | 13627.92065 | 11.745031 | 0.1110496 | -7.862081 | -0.08188361 | 11.664575 | 0.1103293 | -4.682662 | -0.04795846 | 37.069755 | 0.3153198 | 27.473487 | 0.2427382 | 29.567634 | 0.2590328 | 32.067052 | 0.2781396 | 34.68813 | 0.2977918 | 37.036239 | 0.3150752 | -12.272577 | -0.1309356 | -11.731911 | -0.1247915 | -12.004191 | -0.127881 | -12.163292 | -0.1296907 | -12.277877 | -0.1309961 | -12.173738 | -0.1298096 | 957.9513 |  | 11.745031
39.38 | 5.899431 | 13255.33 | 11.798861 | 0.1115312 | -5.838192 | -0.06015552 | 11.735998 | 0.1109687 | -4.756451 | -0.0487329 | 46.880407 | 0.3844485 | 31.303389 | 0.2723404 | 34.305282 | 0.2949452 | 37.927592 | 0.3215587 | 42.505646 | 0.3542114 | 45.933592 | 0.3779815 | -14.4251 | -0.1557782 | -13.699328 | -0.1473328 | -14.020839 | -0.1510652 | -14.252795 | -0.1537667 | -14.420197 | -0.1557209 | -14.24812 | -0.1537122 | 933.4739 |  | 11.798861 |  |  |  | 40.1 | 5.850289 | 13809.02173 | 11.700578 | 0.1106517 | -4.093528 | -0.04179672 | 11.753749 | 0.1111276 | -4.729616 | -0.04845119 | 34.901239 | 0.2993728 | 25.897536 | 0.2302982 | 27.553052 | 0.2433622 | 29.657868 | 0.259729 | 31.822618 | 0.276287 | 33.415417 | 0.2882975 | -11.032843 | -0.1169029 | -10.917418 | -0.1156064 | -11.121057 | -0.1178949 | -11.416779 | -0.1212277 | -11.525974 | -0.1224612 | -11.515108 | -0.1223384 | 979.744 |  | 11.700578 |  |  |  | 40.1 | 5.881381 | 13610.62065 | 11.762761 | 0.1112082 | -7.881832 | -0.082098 | 11.68286 | 0.1104931 | -4.687249 | -0.04800659 | 37.737158 | 0.320177 | 27.703348 | 0.2445398 | 29.847072 | 0.2611872 | 32.420427 | 0.2808117 | 35.180317 | 0.3014394 | 37.680432 | 0.3197651 | -12.411132 | -0.1325163 | -11.840055 | -0.1260175 | -12.12735 | -0.1292816 | -12.283434 | -0.1310594 | -12.407455 | -0.1324743 | -12.286478 | -0.1310941 | 956.7352 |  | 11.762761
39.39 | 5.901228 | 13246.63 | 11.802457 | 0.1115634 | -5.838571 | -0.06015955 | 11.739856 | 0.1110033 | -4.757731 | -0.04874634 | 47.043996 | 0.3855616 | 31.34177 | 0.2726327 | 34.361676 | 0.2953651 | 38.002647 | 0.3221027 | 42.634226 | 0.3551133 | 46.100241 | 0.3791228 | -14.400537 | -0.1554912 | -13.729758 | -0.1476855 | -14.050516 | -0.1514105 | -14.263115 | -0.1538871 | -14.428834 | -0.1558218 | -14.263434 | -0.1538908 | 932.8613 |  | 11.802457 |  |  |  | 40.15 | 5.859494 | 13792.72173 | 11.718988 | 0.1108165 | -4.098235 | -0.0418458 | 11.772444 | 0.1112949 | -4.736236 | -0.04852068 | 35.688679 | 0.305193 | 26.159528 | 0.232377 | 27.858011 | 0.2457502 | 30.031893 | 0.2626096 | 32.376519 | 0.2804801 | 33.939612 | 0.2922189 | -11.165727 | -0.1183977 | -11.009595 | -0.1166416 | -11.225039 | -0.1190655 | -11.526779 | -0.1224703 | -11.657611 | -0.1239501 | -11.643928 | -0.1237953 | 978.5875 |  | 11.718988 |  |  |  | 40.11 | 5.88587 | 13602.52065 | 11.771739 | 0.1112886 | -7.88972 | -0.08218363 | 11.690718 | 0.1105634 | -4.691862 | -0.04805499 | 37.839648 | 0.3209209 | 27.789933 | 0.2452176 | 29.953222 | 0.2620044 | 32.580278 | 0.2820181 | 35.352293 | 0.3027108 | 37.929054 | 0.3215693 | -12.49936 | -0.1335241 | -11.892274 | -0.12661 | -12.172814 | -0.1297991 | -12.333568 | -0.1316311 | -12.465627 | -0.1331386 | -12.362752 | -0.1319641 | 956.1659 |  | 11.771739
39.4 | 5.903693 | 13242.03 | 11.807385 | 0.1116074 | -5.834364 | -0.06011487 | 11.743835 | 0.1110389 | -4.75863 | -0.04875578 | 47.187797 | 0.3865391 | 31.381544 | 0.2729355 | 34.416817 | 0.2957754 | 38.080553 | 0.322667 | 42.725809 | 0.3557552 | 46.19099 | 0.3797437 | -14.471808 | -0.1563241 | -13.759152 | -0.1480262 | -14.079309 | -0.1517455 | -14.30346 | -0.1543577 | -14.443321 | -0.1559911 | -14.271552 | -0.1539855 | 932.5373 |  | 11.807385 |  |  |  | 40.2 | 5.8708 | 13774.62173 | 11.7416 | 0.1110189 | -4.110969 | -0.04197859 | 11.797472 | 0.1115188 | -4.742927 | -0.04859092 | 36.173341 | 0.3087585 | 26.389782 | 0.2342005 | 28.143386 | 0.2479797 | 30.413818 | 0.2655424 | 32.864426 | 0.2841591 | 34.501402 | 0.2964044 | -11.266202 | -0.1195293 | -11.129424 | -0.1179891 | -11.344061 | -0.1204072 | -11.655896 | -0.1239307 | -11.792103 | -0.1254737 | -11.826772 | -0.1258668 | 977.3034 |  | 11.7416 |  |  |  | 40.12 | 5.888125 | 13599.52065 | 11.77625 | 0.1113289 | -7.892876 | -0.0822179 | 11.695201 | 0.1106036 | -4.694581 | -0.04808351 | 38.019946 | 0.322228 | 27.834614 | 0.2455672 | 30.009126 | 0.2624345 | 32.659755 | 0.2826174 | 35.446203 | 0.3034043 | 38.047175 | 0.3224253 | -12.465422 | -0.1331363 | -11.914923 | -0.1268671 | -12.196388 | -0.1300675 | -12.366056 | -0.1320018 | -12.501088 | -0.1335438 | -12.38131 | -0.1321759 | 955.955 |  | 11.77625
39.41 | 5.905328 | 13236.23 | 11.810657 | 0.1116367 | -5.830801 | -0.06007703 | 11.748092 | 0.111077 | -4.759661 | -0.0487666 | 47.263786 | 0.3870553 | 31.427504 | 0.2732852 | 34.464292 | 0.2961285 | 38.151073 | 0.3231776 | 42.817607 | 0.3563982 | 46.346389 | 0.3808062 | -14.504762 | -0.1567095 | -13.783577 | -0.1483095 | -14.100131 | -0.1519879 | -14.310293 | -0.1544375 | -14.469148 | -0.156293 | -14.309992 | -0.154434 | 932.1289 |  | 11.810657 |  |  |  | 40.25 | 5.88202 | 13754.32173 | 11.764039 | 0.1112197 | -4.090972 | -0.04177007 | 11.820702 | 0.1117265 | -4.741789 | -0.04857897 | 36.610495 | 0.3119636 | 26.574213 | 0.2356586 | 28.388216 | 0.2498884 | 30.719186 | 0.2678812 | 33.187594 | 0.2865884 | 35.000526 | 0.3001085 | -11.371796 | -0.12072 | -11.226968 | -0.1190873 | -11.453742 | -0.1216451 | -11.760268 | -0.1251128 | -11.893053 | -0.1266188 | -11.910884 | -0.1268212 | 975.8631 |  | 11.764039 |  |  |  | 40.13 | 5.890139 | 13594.42065 | 11.780278 | 0.111365 | -7.897781 | -0.08227115 | 11.699881 | 0.1106455 | -4.695747 | -0.04809575 | 38.168881 | 0.3233065 | 27.866396 | 0.2458158 | 30.063425 | 0.262852 | 32.719835 | 0.2830702 | 35.531893 | 0.3040368 | 38.094517 | 0.3227682 | -12.529519 | -0.1338688 | -11.936447 | -0.1271114 | -12.228446 | -0.1304327 | -12.393739 | -0.1323177 | -12.532324 | -0.1339009 | -12.418021 | -0.1325949 | 955.5965 |  | 11.780278
39.42 | 5.907315 | 13228.73 | 11.814631 | 0.1116722 | -5.833715 | -0.06010798 | 11.751828 | 0.1111104 | -4.761559 | -0.04878653 | 47.448121 | 0.3883062 | 31.471912 | 0.273623 | 34.524181 | 0.2965738 | 38.219548 | 0.3236732 | 42.939673 | 0.3572525 | 46.439203 | 0.3814402 | -14.537736 | -0.1570953 | -13.810308 | -0.1486196 | -14.128568 | -0.152319 | -14.341752 | -0.1548047 | -14.495604 | -0.1566024 | -14.297456 | -0.1542877 | 931.6007 |  | 11.814631 |  |  |  | 40.3 | 5.892061 | 13734.22173 | 11.784123 | 0.1113994 | -4.089501 | -0.04175473 | 11.841066 | 0.1119086 | -4.744007 | -0.04860226 | 37.138882 | 0.315824 | 26.797401 | 0.2374204 | 28.653997 | 0.2519564 | 31.060702 | 0.2704904 | 33.600588 | 0.2896845 | 35.526745 | 0.3039988 | -11.498522 | -0.1221509 | -11.335286 | -0.1203082 | -11.576017 | -0.123027 | -11.87989 | -0.1264694 | -12.046172 | -0.1283582 | -12.066655 | -0.1285911 | 974.437 |  | 11.784123 |  |  |  | 40.14 | 5.893168 | 13591.02065 | 11.786335 | 0.1114191 | -7.900247 | -0.08229792 | 11.705239 | 0.1106934 | -4.69707 | -0.04810963 | 38.283493 | 0.3241357 | 27.9046 | 0.2461145 | 30.10611 | 0.2631802 | 32.786346 | 0.2835712 | 35.626302 | 0.3047331 | 38.264669 | 0.3239996 | -12.596294 | -0.1346325 | -11.96377 | -0.1274218 | -12.244361 | -0.1306141 | -12.409148 | -0.1324936 | -12.547392 | -0.1340732 | -12.436181 | -0.1328023 | 955.3575 |  | 11.786335
39.43 | 5.909186 | 13223.63 | 11.818372 | 0.1117057 | -5.835278 | -0.06012458 | 11.755991 | 0.1111477 | -4.762831 | -0.04879989 | 47.641377 | 0.389616 | 31.520128 | 0.2739897 | 34.579384 | 0.2969841 | 38.296746 | 0.3242315 | 43.053875 | 0.3580511 | 46.638508 | 0.3828002 | -14.56655 | -0.1574325 | -13.835909 | -0.1489167 | -14.14709 | -0.1525347 | -14.369505 | -0.1551287 | -14.520119 | -0.1568891 | -14.385149 | -0.1553114 | 931.2415 |  | 11.818372 |  |  |  | 40.35 | 5.904553 | 13714.72173 | 11.809107 | 0.1116228 | -4.092349 | -0.04178443 | 11.867744 | 0.1121471 | -4.755833 | -0.04872641 | 38.053891 | 0.3224739 | 27.037668 | 0.2393135 | 28.930974 | 0.254107 | 31.4172 | 0.2732068 | 34.061964 | 0.2931319 | 36.01206 | 0.3075734 |  | 0 | -11.437856 | -0.1214657 | -11.683585 | -0.1242442 | -12.005923 | -0.1279007 | -12.169659 | -0.1297632 | -12.196417 | -0.1300679 | 973.0535 |  | 11.809107 |  |  |  | 40.15 | 5.895637 | 13586.62065 | 11.791275 | 0.1114633 | -7.903523 | -0.0823335 | 11.710407 | 0.1107397 | -4.697407 | -0.04811317 | 38.323367 | 0.324424 | 27.946409 | 0.2464413 | 30.157907 | 0.2635782 | 32.855191 | 0.2840896 | 35.746017 | 0.3056154 | 38.41717 | 0.3251019 | -12.588205 | -0.13454 | -11.983042 | -0.1276407 | -12.277984 | -0.1309973 | -12.442649 | -0.1328762 | -12.58644 | -0.1345198 | -12.482257 | -0.1333286 | 955.0482 |  | 11.791275
39.44 | 5.911216 | 13215.73 | 11.822431 | 0.111742 | -5.834103 | -0.0601121 | 11.759574 | 0.1111797 | -4.764327 | -0.0488156 | 47.738911 | 0.3902764 | 31.559228 | 0.274287 | 34.641222 | 0.2974434 | 38.383802 | 0.3248608 | 43.164425 | 0.3588236 | 46.803379 | 0.3839239 | -14.559096 | -0.1573452 | -13.858736 | -0.1491816 | -14.177869 | -0.1528933 | -14.387623 | -0.1553403 | -14.540666 | -0.1571295 | -14.368078 | -0.1551121 | 930.6852 |  | 11.822431 |  |  |  | 40.4 | 5.91684 | 13692.52173 | 11.833681 | 0.1118426 | -4.091174 | -0.04177217 | 11.893176 | 0.1123744 | -4.758757 | -0.04875711 | 38.653889 | 0.3268106 | 27.259126 | 0.2410552 | 29.21979 | 0.2563446 | 31.788879 | 0.2760311 | 34.598071 | 0.2971229 | 36.527783 | 0.3113579 |  | 0 | -11.5345 | -0.1225575 | -11.801558 | -0.1255809 | -12.115631 | -0.1291482 | -12.289614 | -0.1311299 | -12.312069 | -0.1313859 | 971.4784 |  | 11.833681 |  |  |  | 40.16 | 5.898046 | 13581.72065 | 11.796093 | 0.1115064 | -7.905048 | -0.08235005 | 11.715827 | 0.1107882 | -4.698289 | -0.04812242 | 38.509492 | 0.3257687 | 27.994144 | 0.2468143 | 30.222944 | 0.2640777 | 32.924888 | 0.284614 | 35.834993 | 0.3062707 | 38.53787 | 0.3259735 | -12.610194 | -0.1347915 | -12.00482 | -0.1278881 | -12.304766 | -0.1313026 | -12.456404 | -0.1330333 | -12.59852 | -0.134658 | -12.493622 | -0.1334585 | 954.7038 |  | 11.796093
39.45 | 5.912803 | 13213.33 | 11.825607 | 0.1117704 | -5.835718 | -0.06012925 | 11.762821 | 0.1112088 | -4.766278 | -0.04883608 | 47.979391 | 0.3919028 | 31.611861 | 0.274687 | 34.703315 | 0.2979045 | 38.46288 | 0.3254321 | 43.29628 | 0.3597442 | 46.906913 | 0.384629 | -14.66393 | -0.158573 | -13.88097 | -0.1494398 | -14.193217 | -0.1530721 | -14.420105 | -0.1557198 | -14.578771 | -0.1575755 | -14.406212 | -0.1555575 | 930.5162 |  | 11.825607 |  |  |  | 40.45 | 5.928558 | 13672.32173 | 11.857117 | 0.1120521 | -4.087012 | -0.04172878 | 11.917871 | 0.1125951 | -4.760789 | -0.04877845 | 39.343331 | 0.3317707 | 27.464521 | 0.2426679 | 29.475784 | 0.2583237 | 32.137746 | 0.2786747 | 35.06767 | 0.3006057 | 37.048462 | 0.3151644 | -11.972698 | -0.1275232 | -11.644076 | -0.1237969 | -11.917592 | -0.1268974 | -12.235458 | -0.1305126 | -12.437078 | -0.1328125 | -12.470414 | -0.1331933 | 970.0452 |  | 11.857117 |  |  |  | 40.17 | 5.900723 | 13580.42065 | 11.801445 | 0.1115543 | -7.906734 | -0.08236836 | 11.720511 | 0.1108301 | -4.698462 | -0.04812424 | 38.552785 | 0.3260812 | 28.042919 | 0.2471953 | 30.273112 | 0.2644629 | 33.007604 | 0.2852361 | 35.948364 | 0.307105 | 38.641303 | 0.3267199 | -12.689178 | -0.1356958 | -12.030714 | -0.1281825 | -12.315898 | -0.1314296 | -12.481299 | -0.1333177 | -12.625171 | -0.1349629 | -12.542339 | -0.1340154 | 954.6124 |  | 11.801445
39.46 | 5.914278 | 13204.83 | 11.828556 | 0.1117968 | -5.832996 | -0.06010034 | 11.766161 | 0.1112387 | -4.767522 | -0.04884915 | 48.152574 | 0.3930725 | 31.662911 | 0.2750748 | 34.761279 | 0.2983347 | 38.545077 | 0.3260256 | 43.410435 | 0.3605405 | 47.106446 | 0.3859863 | -14.648468 | -0.1583918 | -13.9113 | -0.149792 | -14.2199 | -0.1533831 | -14.442958 | -0.1559869 | -14.599191 | -0.1578146 | -14.427694 | -0.1558085 | 929.9176 |  | 11.828556 |  |  |  | 40.5 | 5.939437 | 13649.02173 | 11.878873 | 0.1122466 | -4.09471 | -0.04180904 | 11.940505 | 0.1127973 | -4.771952 | -0.04889567 | 39.867625 | 0.3355263 | 27.693659 | 0.2444639 | 29.761435 | 0.2605275 | 32.494657 | 0.2813721 | 35.558317 | 0.3042317 | 37.662384 | 0.319634 | -12.102069 | -0.1289939 | -11.765906 | -0.1251767 | -12.046907 | -0.1283665 | -12.41269 | -0.1325341 | -12.633212 | -0.135055 | -12.674612 | -0.135529 | 968.3921 |  | 11.878873 |  |  |  | 40.18 | 5.903044 | 13575.62065 | 11.806088 | 0.1115958 | -7.911424 | -0.08241929 | 11.725244 | 0.1108725 | -4.700213 | -0.04814261 | 38.633631 | 0.3266645 | 28.090587 | 0.2475675 | 30.346159 | 0.2650235 | 33.095829 | 0.2858992 | 36.057908 | 0.3079104 | 38.761961 | 0.3275898 | -12.706747 | -0.135897 | -12.04999 | -0.1284016 | -12.346044 | -0.1317734 | -12.507506 | -0.1336172 | -12.664553 | -0.1354138 | -12.588424 | -0.1345425 | 954.275 |  | 11.806088
39.47 | 5.916316 | 13199.53 | 11.832632 | 0.1118332 | -5.833967 | -0.06011065 | 11.770014 | 0.1112731 | -4.768471 | -0.04885911 | 48.27889 | 0.3939247 | 31.70572 | 0.2753999 | 34.813034 | 0.2987187 | 38.606516 | 0.3264689 | 43.523846 | 0.361331 | 47.240293 | 0.3868957 | -14.663136 | -0.1585637 | -13.93221 | -0.1500349 | -14.238686 | -0.1536022 | -14.472885 | -0.1563367 | -14.634964 | -0.1582336 | -14.442979 | -0.1559871 | 929.5444 |  | 11.832632 |  |  |  | 40.55 | 5.94968 | 13626.02173 | 11.89936 | 0.1124297 | -4.091037 | -0.04177075 | 11.96219 | 0.112991 | -4.774112 | -0.04891835 | 40.646665 | 0.3410806 | 27.917523 | 0.2462155 | 30.037023 | 0.262649 | 32.855241 | 0.2840899 | 36.03106 | 0.3077131 | 38.245907 | 0.3238638 |  | 0 | -11.879464 | -0.1264646 | -12.171024 | -0.1297787 | -12.555565 | -0.1341666 | -12.793667 | -0.1368932 | -12.8475 | -0.1375107 | 966.7603 |  | 11.89936 |  |  |  | 40.19 | 5.905577 | 13570.02065 | 11.811153 | 0.1116411 | -7.913808 | -0.08244518 | 11.730024 | 0.1109153 | -4.701707 | -0.04815829 | 38.777035 | 0.3276984 | 28.135707 | 0.2479197 | 30.400472 | 0.2654401 | 33.15876 | 0.2863719 | 36.127822 | 0.3084241 | 38.861877 | 0.3283096 | -12.719357 | -0.1360415 | -12.0719 | -0.1286508 | -12.373946 | -0.1320918 | -12.541654 | -0.1340076 | -12.684519 | -0.1356424 | -12.605599 | -0.134739 | 953.8813 |  | 11.811153
39.48 | 5.918065 | 13195.03 | 11.83613 | 0.1118645 | -5.831711 | -0.0600867 | 11.773879 | 0.1113077 | -4.768415 | -0.04885852 | 48.417251 | 0.3948574 | 31.765652 | 0.2758548 | 34.882113 | 0.299231 | 38.716375 | 0.3272612 | 43.642131 | 0.3621548 | 47.418195 | 0.3881032 | -14.705577 | -0.1590611 | -13.957645 | -0.1503305 | -14.256063 | -0.1538048 | -14.483713 | -0.1564633 | -14.629046 | -0.1581643 | -14.424518 | -0.1557714 | 929.22746 |  | 11.83613 |  |  |  | 40.6 | 5.960113 | 13597.22173 | 11.920227 | 0.1126162 | -4.093656 | -0.04179805 | 11.984898 | 0.1131938 | -4.780231 | -0.04898261 | 41.439879 | 0.3467046 | 28.192174 | 0.2483603 | 30.368015 | 0.2651911 | 33.287541 | 0.2873386 | 36.721279 | 0.3127742 | 38.830921 | 0.3280866 |  | 0 | -11.977476 | -0.1275774 | -12.277709 | -0.1309941 | -12.664436 | -0.1354124 | -12.959362 | -0.1387951 | -12.976996 | -0.1389977 | 964.7169 |  | 11.920227 |  |  |  | 40.2 | 5.907924 | 13567.32065 | 11.815849 | 0.1116831 | -7.91648 | -0.08247419 | 11.735248 | 0.110962 | -4.702605 | -0.04816771 | 38.950765 | 0.3289495 | 28.191141 | 0.2483523 | 30.465277 | 0.2659369 | 33.255312 | 0.2870967 | 36.243055 | 0.3092703 | 39.006466 | 0.3293503 | -12.721462 | -0.1360656 | -12.093574 | -0.1288973 | -12.400956 | -0.1324001 | -12.560473 | -0.1342228 | -12.711721 | -0.135954 | -12.621952 | -0.1349261 | 953.6915 |  | 11.815849
39.49 | 5.920384 | 13186.03 | 11.840767 | 0.111906 | -5.828505 | -0.06005265 | 11.778379 | 0.111348 | -4.767709 | -0.04885111 | 48.526186 | 0.3955911 | 31.802223 | 0.2761323 | 34.945316 | 0.2996994 | 38.787589 | 0.3277744 | 43.768443 | 0.3630338 | 47.59818 | 0.3893234 | -14.710062 | -0.1591137 | -13.979979 | -0.1505901 | -14.282769 | -0.1541163 | -14.501581 | -0.1566723 | -14.666498 | -0.1586031 | -14.44546 | -0.1560161 | 928.5937 |  | 11.840767 |  |  |  | 40.65 | 5.972455 | 13572.72173 | 11.944909 | 0.1128367 | -4.089428 | -0.04175397 | 12.010575 | 0.1134231 | -4.784916 | -0.04903181 | 42.001182 | 0.3506652 | 28.409014 | 0.2500504 | 30.645167 | 0.2673148 | 33.651708 | 0.290067 | 37.212296 | 0.3163591 | 39.396851 | 0.3321547 |  | 0 | -12.100621 | -0.1289774 | -12.406389 | -0.1324621 | -12.806209 | -0.1370371 | -13.089125 | -0.140287 | -13.121764 | -0.1406626 | 962.9786 |  | 11.944909 |  |  |  | 40.21 | 5.911197 | 13563.82065 | 11.822394 | 0.1117417 | -7.918071 | -0.08249147 | 11.741248 | 0.1110157 | -4.703628 | -0.04817845 | 39.028151 | 0.3295063 | 28.241439 | 0.2487445 | 30.526115 | 0.2664031 | 33.327793 | 0.2876405 | 36.344963 | 0.310018 | 39.09193 | 0.3299649 | -12.747208 | -0.1363606 | -12.122739 | -0.1292291 | -12.429579 | -0.1327269 | -12.597327 | -0.1346443 | -12.74228 | -0.1363041 | -12.648096 | -0.1352254 | 953.4455 |  | 11.822394
39.5 | 5.922855 | 13181.13 | 11.84571 | 0.1119501 | -5.829672 | -0.06006504 | 11.783281 | 0.1113918 | -4.767903 | -0.04885315 | 48.495698 | 0.3953858 | 31.860163 | 0.2765718 | 35.008886 | 0.3001704 | 38.883561 | 0.3284657 | 43.869039 | 0.3637332 | 47.761005 | 0.390426 | -14.739601 | -0.1594601 | -14.009253 | -0.1509305 | -14.311242 | -0.1544485 | -14.543015 | -0.157157 | -14.70721 | -0.1590803 | -14.466873 | -0.1562664 | 928.2486 |  | 11.84571 |  |  |  | 40.7 | 5.983111 | 13542.72173 | 11.966222 | 0.1130271 | -4.085609 | -0.04171415 | 12.0335 | 0.1136277 | -4.788812 | -0.04907273 | 42.708597 | 0.3556346 | 28.642935 | 0.2518704 | 30.937927 | 0.2695532 | 34.053143 | 0.2930661 | 37.722906 | 0.3200736 | 40.065332 | 0.3369388 | -12.624621 | -0.1349566 | -12.212516 | -0.1302512 | -12.522539 | -0.133789 | -12.927116 | -0.1384247 | -13.230295 | -0.1419126 | -13.288509 | -0.1425838 | 960.8502 |  | 11.966222 |  |  |  | 40.22 | 5.914589 | 13561.02065 | 11.829178 | 0.1118023 | -7.923602 | -0.08255154 | 11.74763 | 0.1110728 | -4.704261 | -0.04818509 | 39.1 | 0.3300229 | 28.291926 | 0.2491382 | 30.583337 | 0.2668414 | 33.390772 | 0.2881128 | 36.437279 | 0.3106948 | 39.248542 | 0.3310902 | -12.801689 | -0.1369852 | -12.145165 | -0.1294843 | -12.453502 | -0.1330001 | -12.616322 | -0.1348617 | -12.7605 | -0.136513 | -12.682958 | -0.1356245 | 953.2487 |  | 11.829178
39.51 | 5.925369 | 13172.93 | 11.850739 | 0.1119951 | -5.824345 | -0.06000848 | 11.788301 | 0.1114367 | -4.768243 | -0.04885672 | 48.678458 | 0.3966158 | 31.915263 | 0.2769896 | 35.069778 | 0.3006213 | 38.947433 | 0.3289255 | 43.969586 | 0.3644319 | 47.906149 | 0.3914078 | -14.800325 | -0.1601726 | -14.03746 | -0.1512586 | -14.330777 | -0.1546765 | -14.563629 | -0.1573983 | -14.704056 | -0.1590433 | -14.46545 | -0.1562498 | 927.6711 |  | 11.850739 |  |  |  | 40.75 | 5.996265 | 13515.22173 | 11.992529 | 0.113262 | -4.086207 | -0.04172039 | 12.060734 | 0.1138708 | -4.796908 | -0.04915777 | 43.311849 | 0.3598528 | 28.874886 | 0.2536719 | 31.233397 | 0.2718072 | 34.425234 | 0.295838 | 38.223056 | 0.3236985 | 40.733531 | 0.3416981 |  | 0 | -12.335621 | -0.1316545 | -12.670919 | -0.1354867 | -13.076018 | -0.1401362 | -13.395826 | -0.1438222 | -13.411015 | -0.1439976 | 958.899 |  | 11.992529 |  |  |  | 40.23 | 5.917363 | 13555.12065 | 11.834725 | 0.1118519 | -7.926463 | -0.08258261 | 11.753859 | 0.1111286 | -4.703702 | -0.04817922 | 39.249229 | 0.3310952 | 28.336037 | 0.2494819 | 30.633572 | 0.2672261 | 33.45292 | 0.2885786 | 36.522217 | 0.3113172 | 39.338652 | 0.3317371 | -12.816404 | -0.137154 | -12.169801 | -0.1297648 | -12.480243 | -0.1333056 | -12.645542 | -0.1351961 | -12.784627 | -0.1367896 | -12.696487 | -0.1357795 | 952.834 |  | 11.834725
39.52 | 5.927942 | 13168.23 | 11.855885 | 0.1120411 | -5.824703 | -0.06001228 | 11.793676 | 0.1114848 | -4.768565 | -0.0488601 | 48.876494 | 0.3979469 | 31.963146 | 0.2773525 | 35.139105 | 0.3011345 | 39.048706 | 0.3296541 | 44.089599 | 0.3652651 | 48.008184 | 0.3920974 | -14.835073 | -0.1605805 | -14.066457 | -0.1515959 | -14.355381 | -0.1549638 | -14.587925 | -0.1576827 | -14.741237 | -0.1594793 | -14.482001 | -0.1564433 | 927.3401 |  | 11.855885 |  |  |  | 40.8 | 6.0073 | 13483.32173 | 12.0146 | 0.113459 | -4.084061 | -0.04169801 | 12.084079 | 0.1140791 | -4.804282 | -0.04923522 | 44.196175 | 0.3660045 | 29.126177 | 0.2556199 | 31.544111 | 0.2741721 | 34.849574 | 0.2989897 | 38.851672 | 0.3282361 | 41.356555 | 0.3461153 |  | 0 | -12.445459 | -0.1329083 | -12.792401 | -0.1368787 | -13.215092 | -0.1417375 | -13.551266 | -0.1456186 | -13.586036 | -0.1460209 | 956.6358 |  | 12.0146 |  |  |  | 40.24 | 5.920781 | 13550.42065 | 11.841562 | 0.1119131 | -7.930842 | -0.08263017 | 11.760132 | 0.1111847 | -4.703894 | -0.04818124 | 39.430784 | 0.3323981 | 28.378307 | 0.2498112 | 30.689588 | 0.2676548 | 33.537745 | 0.289214 | 36.633106 | 0.3121291 | 39.44859 | 0.3325258 | -12.841363 | -0.1374403 | -12.198538 | -0.130092 | -12.510581 | -0.1336523 | -12.671404 | -0.1354922 | -12.824845 | -0.1372508 | -12.715024 | -0.1359918 | 952.5036 |  | 11.841562
39.53 | 5.93056 | 13160.93 | 11.861119 | 0.1120879 | -5.82097 | -0.05997264 | 11.798647 | 0.1115293 | -4.768634 | -0.04886082 | 48.969798 | 0.3985734 | 32.013869 | 0.2777368 | 35.2025 | 0.3016035 | 39.131817 | 0.3302516 | 44.200944 | 0.3660376 | 48.14162 | 0.3929985 | -14.816842 | -0.1603664 | -14.078551 | -0.1517367 | -14.374789 | -0.1551904 | -14.61114 | -0.1579545 | -14.752515 | -0.1596116 | -14.504251 | -0.1567035 | 926.8261 |  | 11.861119 |  |  |  | 40.85 | 6.014928 | 13452.72173 | 12.029857 | 0.1135952 | -4.085337 | -0.04171132 | 12.100748 | 0.1142278 | -4.809247 | -0.04928738 | 44.9907 | 0.3714994 | 29.340733 | 0.2572801 | 31.820335 | 0.2762697 | 35.226624 | 0.3017819 | 39.384127 | 0.3320634 | 41.828042 | 0.3494452 |  | 0 | -12.563533 | -0.1342577 | -12.924066 | -0.1383896 | -13.367179 | -0.1434914 | -13.718011 | -0.1475493 | -13.738738 | -0.1477896 | 954.4647 |  | 12.029857 |  |  |  | 40.25 | 5.923374 | 13546.72065 | 11.846748 | 0.1119594 | -7.93308 | -0.08265448 | 11.766391 | 0.1112407 | -4.703939 | -0.04818171 | 39.518195 | 0.3330248 | 28.428805 | 0.2502045 | 30.745408 | 0.2680818 | 33.612255 | 0.2897718 | 36.734196 | 0.3128687 | 39.585504 | 0.3335072 | -12.883453 | -0.1379233 | -12.217444 | -0.1303074 | -12.529499 | -0.1338686 | -12.694562 | -0.1357574 | -12.850472 | -0.1375448 | -12.734226 | -0.1362119 | 952.2435 |  | 11.846748
39.54 | 5.932849 | 13153.43 | 11.865699 | 0.1121288 | -5.824199 | -0.06000693 | 11.803479 | 0.1115725 | -4.769933 | -0.04887446 | 49.207339 | 0.4001667 | 32.065131 | 0.278125 | 35.258506 | 0.3020176 | 39.209854 | 0.3308123 | 44.346977 | 0.3670498 | 48.394762 | 0.3947058 | -14.887834 | -0.1612002 | -14.100653 | -0.151994 | -14.405156 | -0.1555451 | -14.635614 | -0.1582412 | -14.773461 | -0.1598573 | -14.522859 | -0.1569212 | 926.2979 |  | 11.865699 |  |  |  | 40.9 | 6.025095 | 13417.62173 | 12.050189 | 0.1137767 | -4.089277 | -0.0417524 | 12.12326 | 0.1144286 | -4.81502 | -0.04934803 | 45.694792 | 0.3763438 | 29.583158 | 0.2591526 | 32.119972 | 0.2785402 | 35.62712 | 0.3047392 | 39.958237 | 0.3361739 | 42.453157 | 0.353843 | -13.303157 | -0.1427527 | -12.678157 | -0.1355695 | -13.073867 | -0.1401115 | -13.498675 | -0.1450105 | -13.851342 | -0.1490958 | -13.881262 | -0.1494432 | 951.9744 |  | 12.050189 |  |  |  | 40.26 | 5.926444 | 13540.02065 | 11.852888 | 0.1120143 | -7.934809 | -0.08267326 | 11.772162 | 0.1112923 | -4.704101 | -0.04818341 | 39.585172 | 0.3335048 | 28.473991 | 0.2505563 | 30.798755 | 0.2684897 | 33.678552 | 0.2902679 | 36.825062 | 0.313533 | 39.697376 | 0.3343083 | -12.949802 | -0.1386852 | -12.236508 | -0.1305246 | -12.557593 | -0.1341898 | -12.717276 | -0.1360176 | -12.858275 | -0.1376344 | -12.764136 | -0.1365547 | 951.7725 |  | 11.852888
39.55 | 5.935526 | 13146.63 | 11.871052 | 0.1121767 | -5.82323 | -0.05999664 | 11.808227 | 0.111615 | -4.770384 | -0.0488792 | 49.483259 | 0.4020142 | 32.102809 | 0.2784103 | 35.329329 | 0.3025411 | 39.286907 | 0.3313657 | 44.464627 | 0.3678645 | 48.496706 | 0.3953926 | -14.92814 | -0.1616739 | -14.126096 | -0.1522902 | -14.423278 | -0.1557569 | -14.656222 | -0.1584826 | -14.797597 | -0.1601405 | -14.550712 | -0.1572471 | 925.819 |  | 11.871052 |  |  |  | 40.91 | 6.034183 | 13393.22173 | 12.068367 | 0.1139389 | -4.087529 | -0.04173417 | 12.143062 | 0.1146052 | -4.820246 | -0.04940293 | 46.369476 | 0.3809639 | 29.793831 | 0.2607771 | 32.363049 | 0.2803783 | 35.967066 | 0.3072425 | 40.379913 | 0.3391822 | 43.055197 | 0.3580604 | -13.366885 | -0.1434881 | -12.782098 | -0.1367606 | -13.181173 | -0.1413467 | -13.619577 | -0.1464091 | -14.003482 | -0.1508634 | -14.050538 | -0.1514107 | 950.2432 |  | 12.068367 |  |  |  | 40.27 | 5.929498 | 13537.82065 | 11.858996 | 0.1120689 | -7.935858 | -0.08268466 | 11.777629 | 0.1113413 | -4.703914 | -0.04818145 | 39.709987 | 0.3343986 | 28.511786 | 0.2508504 | 30.86105 | 0.2689659 | 33.750493 | 0.2908059 | 36.925845 | 0.3142693 | 39.831385 | 0.3352671 | -12.974062 | -0.138964 | -12.259566 | -0.1307873 | -12.575769 | -0.1343977 | -12.74078 | -0.136287 | -12.891033 | -0.1380104 | -12.76715 | -0.1365892 | 951.6179 |  | 11.858996
39.56 | 5.937967 | 13138.03 | 11.875934 | 0.1122203 | -5.824831 | -0.06001364 | 11.812918 | 0.1116569 | -4.771437 | -0.04889026 | 49.447132 | 0.4017725 | 32.166797 | 0.2788946 | 35.408119 | 0.3031231 | 39.364801 | 0.3319248 | 44.552266 | 0.368471 | 48.577345 | 0.3959355 | -14.963123 | -0.1620852 | -14.159385 | -0.1526779 | -14.452955 | -0.1561037 | -14.66655 | -0.1586037 | -14.807572 | -0.1602576 | -14.556022 | -0.1573093 | 925.2134 |  | 11.875934 |  |  |  | 40.92 | 6.036755 | 13385.82173 | 12.073511 | 0.1139848 | -4.087977 | -0.04173884 | 12.148155 | 0.1146506 | -4.82189 | -0.04942021 | 46.742561 | 0.3835096 | 29.85139 | 0.2612205 | 32.436461 | 0.2809328 | 36.065218 | 0.3079641 | 40.562946 | 0.3404852 | 43.257641 | 0.3594745 | -13.44719 | -0.1444154 | -12.800658 | -0.1369734 | -13.205044 | -0.1416217 | -13.650773 | -0.1467703 | -14.05164 | -0.1514235 | -14.119841 | -0.1522174 | 949.7182 |  | 12.073511 |  |  |  | 40.28 | 5.93171 | 13533.42065 | 11.863419 | 0.1121085 | -7.938037 | -0.08270832 | 11.782425 | 0.1113842 | -4.704477 | -0.04818735 | 39.84404 | 0.3353576 | 28.555373 | 0.2511895 | 30.910982 | 0.2693474 | 33.819612 | 0.2913225 | 37.009627 | 0.314881 | 39.931385 | 0.335982 | -12.951634 | -0.1387063 | -12.282421 | -0.1310479 | -12.605608 | -0.1347391 | -12.765984 | -0.1365758 | -12.917904 | -0.1383189 | -12.807826 | -0.1370556 | 951.3086 |  | 11.863419
39.57 | 5.940108 | 13133.93 | 11.880217 | 0.1122586 | -5.824066 | -0.06000551 | 11.817696 | 0.1116996 | -4.77291 | -0.04890573 | 49.548837 | 0.4024528 | 32.211483 | 0.2792326 | 35.457553 | 0.3034881 | 39.455038 | 0.3325721 | 44.664903 | 0.3692499 | 48.709288 | 0.3968231 | -14.974578 | -0.1622199 | -14.179824 | -0.1529161 | -14.481223 | -0.1564342 | -14.699731 | -0.1589926 | -14.833076 | -0.160557 | -14.553107 | -0.1572751 | 924.9246 |  | 11.880217 |  |  |  | 40.93 | 6.038905 | 13381.22173 | 12.077811 | 0.1140232 | -4.087312 | -0.04173191 | 12.152972 | 0.1146936 | -4.824006 | -0.04944244 | 46.85613 | 0.3842832 | 29.896198 | 0.2615655 | 32.494627 | 0.2813719 | 36.144339 | 0.3085455 | 40.653062 | 0.3411261 | 43.352088 | 0.3601336 | -13.442632 | -0.1443628 | -12.820426 | -0.1372001 | -13.23559 | -0.1419737 | -13.686096 | -0.1471795 | -14.086971 | -0.1518347 | -14.131025 | -0.1523476 | 949.3918 |  | 12.077811 |  |  |  | 40.29 | 5.933899 | 13528.42065 | 11.867797 | 0.1121476 | -7.938644 | -0.08271492 | 11.786475 | 0.1114204 | -4.705123 | -0.04819413 | 40.095762 | 0.337156 | 28.605061 | 0.251576 | 30.966016 | 0.2697677 | 33.911658 | 0.2920101 | 37.11912 | 0.3156799 | 40.047245 | 0.3368096 | -13.051971 | -0.1398596 | -12.29756 | -0.1312205 | -12.621873 | -0.1349252 | -12.788426 | -0.1368331 | -12.949638 | -0.1386834 | -12.837791 | -0.1373993 | 950.9571 |  | 11.867797
39.58 | 5.942618 | 13126.83 | 11.885236 | 0.1123035 | -5.827792 | -0.06004508 | 11.822311 | 0.1117409 | -4.774795 | -0.04892552 | 49.780123 | 0.4039982 | 32.256961 | 0.2795765 | 35.516704 | 0.3039247 | 39.535685 | 0.3331502 | 44.812473 | 0.3702694 | 48.914816 | 0.3982043 | -14.996443 | -0.1624771 | -14.206853 | -0.1532311 | -14.506543 | -0.1567303 | -14.728222 | -0.1593266 | -14.847594 | -0.1607275 | -14.602506 | -0.1578534 | 924.4246 |  | 11.885236 |  |  |  | 40.94 | 6.041178 | 13370.92173 | 12.082356 | 0.1140637 | -4.086707 | -0.0417256 | 12.157778 | 0.1147364 | -4.825294 | -0.04945597 | 46.8545 | 0.3842721 | 29.936499 | 0.2618757 | 32.549731 | 0.2817877 | 36.197281 | 0.3089342 | 40.717144 | 0.3415816 | 43.463612 | 0.3609112 |  | 0 | -12.849457 | -0.1375332 | -13.266394 | -0.1423288 | -13.715231 | -0.1475171 | -14.125054 | -0.1522781 | -14.202245 | -0.1531773 | 948.661 |  | 12.082356 |  |  |  | 40.3 | 5.935684 | 13525.52065 | 11.871369 | 0.1121795 | -7.93671 | -0.08269391 | 11.789637 | 0.1114487 | -4.706063 | -0.048204 | 40.164299 | 0.3376451 | 28.650677 | 0.2519306 | 31.031314 | 0.2702661 | 33.990486 | 0.2925986 | 37.223719 | 0.3164424 | 40.231839 | 0.3381269 | -13.055641 | -0.1399018 | -12.322044 | -0.1314997 | -12.64581 | -0.1351992 | -12.816682 | -0.1371572 | -12.969568 | -0.1389123 | -12.854181 | -0.1375874 | 950.7533 |  | 11.871369
39.59 | 5.944666 | 13119.53 | 11.889331 | 0.1123401 | -5.827115 | -0.06003789 | 11.826629 | 0.1117795 | -4.776221 | -0.0489405 | 49.876771 | 0.4046432 | 32.299377 | 0.2798972 | 35.570098 | 0.3043186 | 39.608482 | 0.3336718 | 44.898404 | 0.3708626 | 49.08784 | 0.3993655 | -15.004497 | -0.1625718 | -14.238396 | -0.1535988 | -14.536532 | -0.1570812 | -14.767338 | -0.1597855 | -14.89295 | -0.1612603 | -14.613252 | -0.1579793 | 923.9106 |  | 11.889331 |  |  |  | 40.95 | 6.044128 | 13363.62173 | 12.088255 | 0.1141164 | -4.086651 | -0.04172502 | 12.163079 | 0.1147837 | -4.82767 | -0.04948094 | 47.115068 | 0.3860449 | 29.990624 | 0.2622921 | 32.626953 | 0.2823701 | 36.302347 | 0.3097054 | 40.843933 | 0.3424822 | 43.628477 | 0.3620598 |  | 0 | -12.877091 | -0.1378503 | -13.293161 | -0.1426374 | -13.746606 | -0.1478808 | -14.145042 | -0.1525108 | -14.179161 | -0.1529083 | 948.1431 |  | 12.088255 |  |  |  | 40.31 | 5.936408 | 13519.82065 | 11.872816 | 0.1121925 | -7.936314 | -0.08268961 | 11.791673 | 0.1114669 | -4.707825 | -0.04822249 | 40.307185 | 0.338664 | 28.696972 | 0.2522904 | 31.089609 | 0.2707109 | 34.059971 | 0.2931171 | 37.328427 | 0.3172051 | 40.33081 | 0.3388324 | -13.051526 | -0.1398545 | -12.344457 | -0.1317553 | -12.668728 | -0.1354616 | -12.842924 | -0.1374582 | -12.991615 | -0.1391657 | -12.861065 | -0.1376664 | 950.3526 |  | 11.872816
39.6 | 5.946603 | 13112.43 | 11.893205 | 0.1123747 | -5.828845 | -0.06005626 | 11.830886 | 0.1118176 | -4.779147 | -0.04897122 | 49.939032 | 0.4050586 | 32.341418 | 0.2802149 | 35.625684 | 0.3047286 | 39.68751 | 0.3342377 | 45.010335 | 0.3716348 | 49.268641 | 0.4005775 | -15.060254 | -0.1632281 | -14.269673 | -0.1539635 | -14.550117 | -0.1572401 | -14.786535 | -0.1600107 | -14.901864 | -0.1613651 | -14.619063 | -0.1580473 | 923.4106 |  | 11.893205 |  |  |  | 40.96 | 6.046631 | 13353.42173 | 12.093262 | 0.114161 | -4.086555 | -0.04172402 | 12.168344 | 0.1148306 | -4.828929 | -0.04949417 | 47.352637 | 0.3876584 | 30.044368 | 0.2627055 | 32.677101 | 0.2827482 | 36.396556 | 0.3103963 | 40.944669 | 0.3431972 | 43.77948 | 0.3631106 |  | 0 | -12.901554 | -0.1381311 | -13.317537 | -0.1429186 | -13.786203 | -0.14834 | -14.183022 | -0.1529533 | -14.215849 | -0.1533359 | 947.4194 |  | 12.093262 |  |  |  | 40.32 | 5.937547 | 13517.12065 | 11.875094 | 0.1122128 | -7.937323 | -0.08270057 | 11.793511 | 0.1114833 | -4.709564 | -0.04824074 | 40.381488 | 0.3391934 | 28.757992 | 0.2527644 | 31.155615 | 0.2712143 | 34.134469 | 0.2936726 | 37.416649 | 0.3178474 | 40.454299 | 0.339712 | -13.095342 | -0.1403586 | -12.363135 | -0.1319684 | -12.691882 | -0.1357267 | -12.858644 | -0.1376386 | -13.004753 | -0.1393167 | -12.901461 | -0.1381301 | 950.1628 |  | 11.875094
39.61 | 5.948739 | 13105.53 | 11.897477 | 0.1124129 | -5.828344 | -0.06005094 | 11.835299 | 0.1118571 | -4.781883 | -0.04899996 | 50.208953 | 0.4068572 | 32.395697 | 0.280625 | 35.701228 | 0.3052854 | 39.780462 | 0.3349029 | 45.127977 | 0.3724458 | 49.390285 | 0.4013921 | -15.135699 | -0.1641167 | -14.2884 | -0.154182 | -14.574219 | -0.1575222 | -14.810102 | -0.1602873 | -14.927364 | -0.1616648 | -14.65075 | -0.1584185 | 922.9246 |  | 11.897477 |  |  |  | 40.97 | 6.048987 | 13348.82173 | 12.097975 | 0.1142031 | -4.087586 | -0.04173477 | 12.173759 | 0.1148789 | -4.830564 | -0.04951135 | 47.533817 | 0.3888872 | 30.081771 | 0.2629931 | 32.740244 | 0.283224 | 36.472242 | 0.3109511 | 41.08403 | 0.3441855 | 43.884683 | 0.363842 |  | 0 | -12.927524 | -0.1384294 | -13.349519 | -0.1432876 | -13.808799 | -0.1486021 | -14.231929 | -0.1535234 | -14.253081 | -0.15377 | 947.093 |  | 12.097975 |  |  |  | 40.33 | 5.938581 | 13514.22065 | 11.877162 | 0.1122313 | -7.939535 | -0.0827246 | 11.795225 | 0.1114987 | -4.711164 | -0.04825753 | 40.622915 | 0.3409118 | 28.80353 | 0.253118 | 31.217539 | 0.2716864 | 34.22723 | 0.2943639 | 37.535435 | 0.3187114 | 40.621051 | 0.3408985 | -13.124597 | -0.1406952 | -12.391393 | -0.1322909 | -12.725212 | -0.1361086 | -12.894134 | -0.138046 | -13.041221 | -0.139736 | -12.919792 | -0.1383406 | 949.959 |  | 11.877162
39.62 | 5.951266 | 13097.73 | 11.902532 | 0.1124581 | -5.831053 | -0.06007971 | 11.840061 | 0.1118996 | -4.784674 | -0.04902927 | 50.263979 | 0.4072234 | 32.444248 | 0.2809916 | 35.754488 | 0.3056778 | 39.847513 | 0.3353825 | 45.22339 | 0.373103 | 49.51415 | 0.4022209 | -15.091833 | -0.1635999 | -14.321379 | -0.1545669 | -14.604419 | -0.1578758 | -14.82289 | -0.1604375 | -14.937543 | -0.1617844 | -14.618794 | -0.1580442 | 922.3753 |  | 11.902532 |  |  |  | 40.98 | 6.051205 | 13339.62173 | 12.102409 | 0.1142426 | -4.089944 | -0.04175935 | 12.178801 | 0.1149238 | -4.833007 | -0.04953702 | 47.577782 | 0.3891852 | 30.139412 | 0.2634361 | 32.804934 | 0.2837112 | 36.552818 | 0.3115413 | 41.227844 | 0.3452043 | 43.99878 | 0.3646346 |  | 0 | -12.953998 | -0.1387334 | -13.370805 | -0.1435333 | -13.846661 | -0.1490415 | -14.274612 | -0.1540212 | -14.284235 | -0.1541334 | 946.4403 |  | 12.102409 |  |  |  | 40.34 | 5.939979 | 13507.92065 | 11.879958 | 0.1122563 | -7.943623 | -0.082769 | 11.797646 | 0.1115203 | -4.713231 | -0.04827922 | 40.701641 | 0.3414714 | 28.850656 | 0.2534838 | 31.276522 | 0.2721358 | 34.316576 | 0.2950293 | 37.625025 | 0.3193626 | 40.751031 | 0.3418224 | -13.120801 | -0.1406515 | -12.416399 | -0.1325764 | -12.745379 | -0.1363397 | -12.914083 | -0.138275 | -13.046314 | -0.1397946 | -12.91811 | -0.1383212 | 949.5161 |  | 11.879958
39.63 | 5.954015 | 13089.43 | 11.908031 | 0.1125072 | -5.833714 | -0.06010797 | 11.845087 | 0.1119446 | -4.787053 | -0.04905426 | 50.498014 | 0.4087797 | 32.487166 | 0.2813156 | 35.811961 | 0.3061011 | 39.93354 | 0.3359974 | 45.375126 | 0.3741473 | 49.748299 | 0.4037857 | -15.113721 | -0.1638577 | -14.34607 | -0.1548551 | -14.63198 | -0.1581986 | -14.8578 | -0.1608474 | -14.992462 | -0.1624303 | -14.642919 | -0.1583268 | 921.7908 |  | 11.908031 |  |  |  | 40.99 | 6.053272 | 13334.42173 | 12.106543 | 0.1142795 | -4.090284 | -0.0417629 | 12.183866 | 0.114969 | -4.834481 | -0.04955251 | 47.851631 | 0.3910391 | 30.18375 | 0.2637767 | 32.864712 | 0.2841612 | 36.644144 | 0.3122099 | 41.334844 | 0.3459617 | 44.223741 | 0.3661957 |  | 0 | -12.98463 | -0.1390854 | -13.407932 | -0.143962 | -13.878921 | -0.149416 | -14.295145 | -0.1542607 | -14.333339 | -0.1547065 | 946.0714 |  | 12.106543 |  |  |  | 40.35 | 5.941053 | 13505.62065 | 11.882106 | 0.1122755 | -7.945751 | -0.08279212 | 11.800258 | 0.1115437 | -4.715081 | -0.04829864 | 40.749077 | 0.3418085 | 28.902758 | 0.2538881 | 31.331663 | 0.2725557 | 34.368665 | 0.2954171 | 37.723006 | 0.3200743 | 40.873305 | 0.3426908 | -13.161304 | -0.1411179 | -12.432476 | -0.13276 | -12.774496 | -0.1366734 | -12.938244 | -0.1385525 | -13.098239 | -0.1403919 | -12.982221 | -0.1390577 | 949.3544 |  | 11.882106
39.64 | 5.956284 | 13084.33 | 11.912568 | 0.1125477 | -5.831734 | -0.06008694 | 11.850279 | 0.111991 | -4.786968 | -0.04905336 | 50.726927 | 0.4102996 | 32.532537 | 0.281658 | 35.878428 | 0.3065904 | 40.027462 | 0.3366684 | 45.481949 | 0.3748818 | 49.872447 | 0.4046144 | -15.147427 | -0.1642549 | -14.378732 | -0.1552365 | -14.658093 | -0.1585046 | -14.884516 | -0.1611612 | -15.007535 | -0.1626076 | -14.678111 | -0.1587392 | 921.4317 |  | 11.912568 |  |  |  | 41 | 6.055966 | 13327.22173 | 12.111933 | 0.1143276 | -4.089975 | -0.04175967 | 12.188765 | 0.1150127 | -4.837069 | -0.0495797 | 47.96987 | 0.3918385 | 30.24347 | 0.2642354 | 32.935022 | 0.2846903 | 36.729508 | 0.3128344 | 41.459929 | 0.3468463 | 44.365188 | 0.3671759 |  | 0 | -13.010873 | -0.1393871 | -13.427449 | -0.1441874 | -13.909455 | -0.1497706 | -14.337746 | -0.1547579 | -14.331723 | -0.1546876 | 945.5605 |  | 12.111933 |  |  |  | 40.36 | 5.942534 | 13497.92065 | 11.885068 | 0.112302 | -7.95589 | -0.08290227 | 11.803313 | 0.111571 | -4.716487 | -0.04831339 | 40.798788 | 0.3421616 | 28.933658 | 0.2541278 | 31.372537 | 0.2728669 | 34.436721 | 0.2959234 | 37.819833 | 0.3207771 | 40.974233 | 0.3434069 | -13.228005 | -0.1418863 | -12.460587 | -0.1330811 | -12.800207 | -0.1369682 | -12.971909 | -0.1389392 | -13.122361 | -0.1406695 | -12.988375 | -0.1391285 | 948.8132 |  | 11.885068
39.65 | 5.957989 | 13077.53 | 11.915979 | 0.1125782 | -5.828273 | -0.06005019 | 11.854866 | 0.112032 | -4.784931 | -0.04903197 | 50.877002 | 0.4112948 | 32.588432 | 0.2820796 | 35.940885 | 0.3070499 | 40.101428 | 0.3371965 | 45.587134 | 0.3756046 | 50.06009 | 0.4058656 | -15.139465 | -0.164161 | -14.39992 | -0.155484 | -14.681001 | -0.158773 | -14.909946 | -0.16146 | -15.00306 | -0.1625549 | -14.670811 | -0.1586536 | 920.9528 |  | 11.915979 |  |  |  | 41.01 | 6.058641 | 13318.42173 | 12.117282 | 0.1143753 | -4.092874 | -0.0417899 | 12.194293 | 0.1150619 | -4.838067 | -0.04959019 | 48.131821 | 0.3929324 | 30.284438 | 0.2645499 | 32.994502 | 0.2851376 | 36.805292 | 0.3133885 | 41.569166 | 0.3476182 | 44.43732 | 0.3676755 |  | 0 | -13.028386 | -0.1395884 | -13.451958 | -0.1444705 | -13.935808 | -0.1500767 | -14.386378 | -0.1553258 | -14.372468 | -0.1551633 | 944.9362 |  | 12.117282 |  |  |  | 40.37 | 5.944282 | 13494.32065 | 11.888565 | 0.1123332 | -7.961691 | -0.08296529 | 11.806459 | 0.1115991 | -4.718597 | -0.04833554 | 41.04024 | 0.3438751 | 28.956834 | 0.2543075 | 31.409055 | 0.2731448 | 34.496952 | 0.2963714 | 37.914597 | 0.3214644 | 41.111811 | 0.3443824 | -13.2585 | -0.1422378 | -12.497156 | -0.1334989 | -12.836433 | -0.1373838 | -13.010871 | -0.139387 | -13.153786 | -0.1410313 | -13.006991 | -0.1393424 | 948.5601 |  | 11.888565
39.66 | 5.961082 | 13070.43 | 11.922165 | 0.1126335 | -5.826148 | -0.06002762 | 11.859779 | 0.1120759 | -4.783237 | -0.04901418 | 51.017695 | 0.4122268 | 32.645261 | 0.2825082 | 35.996321 | 0.3074576 | 40.176307 | 0.3377308 | 45.737403 | 0.3766362 | 50.274212 | 0.4072915 | -15.16135 | -0.164419 | -14.425067 | -0.1557778 | -14.705712 | -0.1590627 | -14.938578 | -0.1617966 | -15.062688 | -0.1632567 | -14.668875 | -0.1586309 | 920.4528 |  | 11.922165 |  |  |  | 41.02 | 6.060534 | 13310.22173 | 12.121067 | 0.1144091 | -4.097313 | -0.04183619 | 12.199381 | 0.1151073 | -4.839497 | -0.04960521 | 48.307854 | 0.39412 | 30.329614 | 0.2648965 | 33.057308 | 0.2856097 | 36.888271 | 0.3139949 | 41.727745 | 0.3487377 | 44.633219 | 0.3690308 |  | 0 | -13.054266 | -0.139886 | -13.484606 | -0.1448478 | -13.980831 | -0.1506 | -14.424775 | -0.1557744 | -14.423665 | -0.1557614 | 944.3544 |  | 12.121067 |  |  |  | 40.38 | 5.945912 | 13491.22065 | 11.891824 | 0.1123624 | -7.96376 | -0.08298777 | 11.80981 | 0.1116291 | -4.720991 | -0.04836066 | 41.122883 | 0.3444608 | 28.983306 | 0.2545128 | 31.454073 | 0.2734873 | 34.54882 | 0.2967569 | 37.981206 | 0.3219473 | 41.248602 | 0.3453513 | -13.310986 | -0.142843 | -12.520409 | -0.1337647 | -12.857781 | -0.1376287 | -13.029443 | -0.1396005 | -13.181835 | -0.1413543 | -13.049118 | -0.1398268 | 948.3422 |  | 11.891824
39.67 | 5.962918 | 13063.03 | 11.925836 | 0.1126663 | -5.823806 | -0.06000275 | 11.864359 | 0.1121169 | -4.78375 | -0.04901957 | 51.040923 | 0.4123806 | 32.685658 | 0.2828127 | 36.05087 | 0.3078587 | 40.267498 | 0.3383811 | 45.831728 | 0.3772832 | 50.46898 | 0.4085868 | -15.206729 | -0.164954 | -14.449917 | -0.1560682 | -14.722328 | -0.1592575 | -14.966546 | -0.1621254 | -15.077817 | -0.1634348 | -14.722698 | -0.1592619 | 919.9317 |  | 11.925836 |  |  |  | 41.03 | 6.063446 | 13306.12173 | 12.126892 | 0.114461 | -4.096792 | -0.04183075 | 12.204562 | 0.1151535 | -4.840546 | -0.04961624 | 48.422842 | 0.3948951 | 30.37777 | 0.265266 | 33.11346 | 0.2860317 | 36.95788 | 0.3145032 | 41.854692 | 0.3496331 | 44.716613 | 0.3696073 | -13.892921 | -0.1495786 | -13.084553 | -0.1402344 | -13.511648 | -0.1451604 | -14.006672 | -0.1509005 | -14.452647 | -0.1561001 | -14.430887 | -0.1558458 | 944.0635 |  | 12.126892 |  |  |  | 40.39 | 5.947441 | 13484.62065 | 11.894881 | 0.1123897 | -7.971371 | -0.08307047 | 11.813078 | 0.1116583 | -4.723694 | -0.04838903 | 41.285948 | 0.3456157 | 29.025207 | 0.2548376 | 31.499419 | 0.2738322 | 34.617337 | 0.297266 | 38.051113 | 0.3224538 | 41.313874 | 0.3458133 | -13.311435 | -0.1428482 | -12.54502 | -0.134046 | -12.893553 | -0.1380393 | -13.069529 | -0.1400616 | -13.20469 | -0.1416176 | -13.042483 | -0.1397505 | 947.8783 |  | 11.894881
39.68 | 5.965288 | 13054.03 | 11.930576 | 0.1127086 | -5.823402 | -0.05999846 | 11.86907 | 0.112159 | -4.786437 | -0.04904779 | 51.21571 | 0.4135372 | 32.739056 | 0.283215 | 36.11146 | 0.3083039 | 40.349189 | 0.3389633 | 45.939467 | 0.3780217 | 50.650979 | 0.4097956 | -15.220712 | -0.1651189 | -14.469161 | -0.1562932 | -14.745306 | -0.159527 | -14.979154 | -0.1622737 | -15.105981 | -0.1637665 | -14.690895 | -0.158889 | 919.2979 |  | 11.930576 |  |  |  | 41.04 | 6.065794 | 13295.12173 | 12.131588 | 0.1145029 | -4.09613 | -0.04182385 | 12.209527 | 0.1151977 | -4.84101 | -0.04962111 | 48.45725 | 0.3951269 | 30.427784 | 0.2656495 | 33.181914 | 0.2865458 | 37.043142 | 0.3151256 | 41.948472 | 0.3502939 | 44.898654 | 0.3708644 | -13.940828 | -0.1501351 | -13.101954 | -0.1404346 | -13.535989 | -0.1454419 | -14.035909 | -0.1512405 | -14.49604 | -0.1566075 | -14.454125 | -0.1561174 | 943.283 |  | 12.131588 |  |  |  | 40.4 | 5.948911 | 13482.22065 | 11.897821 | 0.112416 | -7.974641 | -0.08310601 | 11.815989 | 0.1116844 | -4.726669 | -0.04842026 | 41.495901 | 0.3471006 | 29.07047 | 0.2551883 | 31.557681 | 0.2742752 | 34.700547 | 0.297884 | 38.164203 | 0.3232727 | 41.418135 | 0.3465508 | -13.282444 | -0.1425138 | -12.573021 | -0.1343663 | -12.922106 | -0.1383671 | -13.093689 | -0.1403395 | -13.229452 | -0.1419029 | -13.089521 | -0.1402916 | 947.7096 |  | 11.897821
39.69 | 5.967848 | 13047.33 | 11.935697 | 0.1127544 | -5.82604 | -0.06002648 | 11.874478 | 0.1122073 | -4.788269 | -0.04906703 | 51.405724 | 0.414793 | 32.792538 | 0.2836179 | 36.184934 | 0.3088436 | 40.43602 | 0.3395818 | 46.060899 | 0.3788535 | 50.764952 | 0.4105518 | -15.309945 | -0.166172 | -14.494822 | -0.1565933 | -14.778135 | -0.1599122 | -15.028073 | -0.1628493 | -15.131417 | -0.1640662 | -14.776984 | -0.1598986 | 918.8261 |  | 11.935697 |  |  |  | 41.05 | 6.0681 | 13289.82173 | 12.1362 | 0.114544 | -4.094306 | -0.04180483 | 12.214456 | 0.1152416 | -4.840515 | -0.04961591 | 48.683635 | 0.3966506 | 30.479453 | 0.2660456 | 33.24405 | 0.2870122 | 37.127199 | 0.3157388 | 42.046687 | 0.3509856 | 45.005782 | 0.3716034 | -13.972427 | -0.1505023 | -13.115973 | -0.140596 | -13.556046 | -0.1456739 | -14.057125 | -0.1514874 | -14.535174 | -0.1570653 | -14.518454 | -0.1568697 | 942.907 |  | 12.1362 |  |  |  | 40.41 | 5.950035 | 13476.32065 | 11.90007 | 0.1124361 | -7.978404 | -0.0831469 | 11.818463 | 0.1117065 | -4.729766 | -0.04845276 | 41.492864 | 0.3470791 | 29.11916 | 0.2555655 | 31.624843 | 0.2747856 | 34.772128 | 0.2984152 | 38.288069 | 0.3241688 | 41.538109 | 0.3473988 | -13.371071 | -0.1435364 | -12.600019 | -0.1346751 | -12.946096 | -0.1386427 | -13.116013 | -0.1405964 | -13.258938 | -0.1422428 | -13.130424 | -0.1407623 | 947.2948 |  | 11.90007
39.7 | 5.970507 | 13040.03 | 11.941015 | 0.1128019 | -5.830843 | -0.06007748 | 11.879765 | 0.1122546 | -4.789757 | -0.04908266 | 51.5541 | 0.4157725 | 32.849825 | 0.2840492 | 36.248384 | 0.3093094 | 40.513752 | 0.3401352 | 46.199763 | 0.3798037 | 50.983049 | 0.4119974 | -15.326234 | -0.1663644 | -14.531084 | -0.1570174 | -14.80391 | -0.1602146 | -15.043939 | -0.163036 | -15.149391 | -0.164278 | -14.745676 | -0.1595313 | 918.312 |  | 11.941015 |  |  |  | 41.06 | 6.070239 | 13278.12173 | 12.140478 | 0.1145822 | -4.089798 | -0.04175783 | 12.21963 | 0.1152877 | -4.840012 | -0.04961063 | 48.886103 | 0.3980114 | 30.53546 | 0.2664747 | 33.313275 | 0.2875316 | 37.207717 | 0.3163258 | 42.163964 | 0.3518109 | 45.096278 | 0.3722273 | -13.990035 | -0.150707 | -13.14719 | -0.1409553 | -13.577448 | -0.1459215 | -14.101092 | -0.1519991 | -14.568666 | -0.1574572 | -14.500024 | -0.1566541 | 942.0769 |  | 12.140478 |  |  |  | 40.42 | 5.951499 | 13473.12065 | 11.902998 | 0.1124622 | -7.981097 | -0.08317616 | 11.821018 | 0.1117294 | -4.732072 | -0.04847697 | 41.644756 | 0.348152 | 29.176574 | 0.2560101 | 31.690267 | 0.2752825 | 34.856787 | 0.2990432 | 38.396072 | 0.3249495 | 41.654588 | 0.3482214 | -13.392515 | -0.1437839 | -12.623867 | -0.134948 | -12.970911 | -0.1389278 | -13.137997 | -0.1408495 | -13.287348 | -0.1425704 | -13.17989 | -0.1413319 | 947.0699 |  | 11.902998
39.71 | 5.972752 | 13032.03 | 11.945504 | 0.112842 | -5.830539 | -0.06007425 | 11.884373 | 0.1122958 | -4.790913 | -0.0490948 | 51.678764 | 0.4165947 | 32.899044 | 0.2844196 | 36.314202 | 0.3097923 | 40.597258 | 0.3407293 | 46.314058 | 0.3805852 | 51.101962 | 0.4127847 | -15.420645 | -0.16748 | -14.55564 | -0.1573048 | -14.832191 | -0.1605467 | -15.083029 | -0.1634962 | -15.18846 | -0.1647386 | -14.781253 | -0.1599487 | 917.7486 |  | 11.945504 |  |  |  | 41.07 | 6.072476 | 13272.72173 | 12.144951 | 0.1146221 | -4.091977 | -0.04178055 | 12.224972 | 0.1153353 | -4.839951 | -0.04960999 | 48.902912 | 0.3981243 | 30.589033 | 0.2668851 | 33.379248 | 0.2880264 | 37.296989 | 0.3169762 | 42.307368 | 0.3528191 | 45.287863 | 0.3735469 | -14.065477 | -0.1515845 | -13.172889 | -0.1412513 | -13.601769 | -0.146203 | -14.145761 | -0.1525192 | -14.61232 | -0.1579684 | -14.567039 | -0.1574382 | 941.6938 |  | 12.144951 |  |  |  | 40.43 | 5.952829 | 13468.82065 | 11.905659 | 0.112486 | -7.982644 | -0.08319297 | 11.823792 | 0.1117542 | -4.734034 | -0.04849756 | 41.773694 | 0.3490619 | 29.219156 | 0.2563397 | 31.743279 | 0.275685 | 34.924526 | 0.2995454 | 38.493558 | 0.3256536 | 41.810412 | 0.3493209 | -13.3865 | -0.1437145 | -12.650963 | -0.1352582 | -13.002728 | -0.1392934 | -13.173028 | -0.1412529 | -13.318382 | -0.1429283 | -13.206471 | -0.1416381 | 946.7676 |  | 11.905659
39.72 | 5.974502 | 13024.53 | 11.949004 | 0.1128733 | -5.830699 | -0.06007595 | 11.887865 | 0.112327 | -4.79285 | -0.04911514 | 51.827379 | 0.417574 | 32.942936 | 0.2847498 | 36.364849 | 0.3101638 | 40.691905 | 0.3414022 | 46.40301 | 0.381193 | 51.291978 | 0.4140414 | -15.447245 | -0.1677945 | -14.583627 | -0.1576324 | -14.85858 | -0.1608565 | -15.108526 | -0.1637965 | -15.199671 | -0.1648708 | -14.80507 | -0.1602283 | 917.2204 |  | 11.949004 |  |  |  | 41.08 | 6.075218 | 13262.42173 | 12.150436 | 0.114671 | -4.089423 | -0.04175392 | 12.230284 | 0.1153827 | -4.839789 | -0.04960828 | 49.191727 | 0.4000621 | 30.63978 | 0.2672736 | 33.447734 | 0.2885397 | 37.393686 | 0.3176802 | 42.417471 | 0.3535925 | 45.417888 | 0.3744414 | -14.078352 | -0.1517344 | -13.192386 | -0.1414758 | -13.616002 | -0.1463677 | -14.143568 | -0.1524937 | -14.634448 | -0.1582275 | -14.588973 | -0.157695 | 940.963 |  | 12.150436 |  |  |  | 40.44 | 5.954425 | 13463.12065 | 11.908849 | 0.1125145 | -7.983016 | -0.08319702 | 11.826843 | 0.1117814 | -4.736202 | -0.04852032 | 41.98017 | 0.3505172 | 29.273418 | 0.2567595 | 31.81155 | 0.2762031 | 35.019767 | 0.300251 | 38.617119 | 0.3265454 | 41.961322 | 0.3503845 | -13.451577 | -0.1444661 | -12.675614 | -0.1355404 | -13.02299 | -0.1395264 | -13.202777 | -0.1415956 | -13.339855 | -0.1431761 | -13.241376 | -0.1420404 | 946.367 |  | 11.908849
39.73 | 5.976327 | 13016.73 | 11.952655 | 0.1129059 | -5.831291 | -0.06008224 | 11.891584 | 0.1123602 | -4.794039 | -0.04912763 | 52.0493 | 0.4190346 | 32.989038 | 0.2850965 | 36.446156 | 0.3107599 | 40.760836 | 0.3418921 | 46.529844 | 0.3820589 | 51.468079 | 0.4152047 | -15.37222 | -0.1669076 | -14.610912 | -0.1579519 | -14.885948 | -0.161178 | -15.127917 | -0.164025 | -15.220826 | -0.1651203 | -14.776536 | -0.1598934 | 916.6711 |  | 11.952655 |  |  |  | 41.09 | 6.077645 | 13254.32173 | 12.155291 | 0.1147143 | -4.082992 | -0.04168687 | 12.235509 | 0.1154292 | -4.839209 | -0.04960219 | 49.367935 | 0.4012424 | 30.699299 | 0.2677291 | 33.50861 | 0.2889958 | 37.474429 | 0.3182677 | 42.536032 | 0.3544246 | 45.574649 | 0.3755188 | -14.123741 | -0.1522628 | -13.216197 | -0.1417502 | -13.659526 | -0.1468717 | -14.195451 | -0.1530982 | -14.679035 | -0.15875 | -14.6248 | -0.1581145 | 940.3883 |  | 12.155291 |  |  |  | 40.45 | 5.956385 | 13460.22065 | 11.91277 | 0.1125495 | -7.98323 | -0.08319934 | 11.830805 | 0.1118169 | -4.738658 | -0.0485461 | 42.067218 | 0.3511301 | 29.320161 | 0.257121 | 31.868078 | 0.2766318 | 35.092757 | 0.3007914 | 38.706419 | 0.3271894 | 42.091336 | 0.3512999 | -13.459261 | -0.1445549 | -12.69022 | -0.1357077 | -13.042458 | -0.1397502 | -13.214116 | -0.1417262 | -13.365833 | -0.1434759 | -13.249976 | -0.1421395 | 946.1631 |  | 11.91277
39.74 | 5.978629 | 13008.93 | 11.957259 | 0.112947 | -5.832609 | -0.06009623 | 11.89556 | 0.1123958 | -4.795736 | -0.04914546 | 52.300588 | 0.4206859 | 33.037542 | 0.2854612 | 36.499215 | 0.3111487 | 40.845943 | 0.3424965 | 46.680192 | 0.3830845 | 51.678687 | 0.4165942 | -15.456371 | -0.1679025 | -14.63989 | -0.1582913 | -14.913009 | -0.161496 | -15.15649 | -0.1643617 | -15.246785 | -0.1654265 | -14.8429 | -0.1606724 | 916.1218 |  | 11.957259 |  |  |  | 41.1 | 6.080346 | 13246.82173 | 12.160692 | 0.1147624 | -4.084441 | -0.04170198 | 12.240759 | 0.115476 | -4.840129 | -0.04961186 | 49.603637 | 0.4028192 | 30.750117 | 0.2681178 | 33.576036 | 0.2895007 | 37.554689 | 0.3188514 | 42.665985 | 0.3553359 | 45.722128 | 0.3765314 | -14.194687 | -0.1530893 | -13.246464 | -0.142099 | -13.693262 | -0.1472625 | -14.236463 | -0.1535762 | -14.7156 | -0.1591786 | -14.688359 | -0.1588593 | 939.8562 |  | 12.160692 |  |  |  | 40.46 | 5.958698 | 13452.82065 | 11.917395 | 0.1125909 | -7.984517 | -0.08321333 | 11.835127 | 0.1118555 | -4.741602 | -0.04857701 | 42.09764 | 0.3513442 | 29.356995 | 0.2574058 | 31.918437 | 0.2770136 | 35.145367 | 0.3011808 | 38.803436 | 0.3278886 | 42.200825 | 0.3520701 | -13.493234 | -0.1449476 | -12.713703 | -0.1359767 | -13.065128 | -0.1400109 | -13.237939 | -0.1420007 | -13.393631 | -0.1437968 | -13.285593 | -0.1425501 | 945.643 |  | 11.917395
39.75 | 5.980388 | 13001.63 | 11.960776 | 0.1129784 | -5.832372 | -0.06009372 | 11.90013 | 0.1124366 | -4.797058 | -0.04915934 | 52.529545 | 0.4221881 | 33.080836 | 0.2857865 | 36.56888 | 0.3116589 | 40.954786 | 0.343269 | 46.817691 | 0.3840214 | 51.906494 | 0.418095 | -15.498356 | -0.1683992 | -14.665949 | -0.1585966 | -14.944599 | -0.1618674 | -15.18423 | -0.1646887 | -15.271688 | -0.1657204 | -14.870687 | -0.1609988 | 915.6077 |  | 11.960776 |  |  |  | 41.11 | 6.082574 | 13238.02173 | 12.165148 | 0.1148021 | -4.084961 | -0.0417074 | 12.245882 | 0.1155217 | -4.841921 | -0.04963069 | 49.868648 | 0.404589 | 30.797273 | 0.2684784 | 33.63425 | 0.2899364 | 37.636916 | 0.319449 | 42.789865 | 0.3562039 | 45.870854 | 0.3775515 | -14.250408 | -0.1537389 | -13.270582 | -0.1423771 | -13.717347 | -0.1475416 | -14.272281 | -0.153994 | -14.744509 | -0.1595177 | -14.708176 | -0.1590916 | 939.2318 |  | 12.165148 |  |  |  | 40.47 | 5.960605 | 13449.12065 | 11.92121 | 0.112625 | -7.989586 | -0.08326842 | 11.839714 | 0.1118965 | -4.74483 | -0.0486109 | 42.249426 | 0.3524119 | 29.404027 | 0.2577693 | 31.975117 | 0.2774432 | 35.222263 | 0.3017496 | 38.90859 | 0.3286459 | 42.316994 | 0.3528867 | -13.568956 | -0.1458233 | -12.733215 | -0.1362003 | -13.087493 | -0.1402682 | -13.275755 | -0.1424367 | -13.414117 | -0.1440334 | -13.32091 | -0.1429575 | 945.3829 |  | 11.92121
39.76 | 5.982888 | 12992.73 | 11.965776 | 0.1130231 | -5.83007 | -0.06006927 | 11.904928 | 0.1124795 | -4.797646 | -0.04916552 | 52.683388 | 0.4231962 | 33.130901 | 0.2861627 | 36.633829 | 0.3121344 | 41.029438 | 0.3437985 | 46.939456 | 0.3848505 | 52.051156 | 0.4190468 | -15.471668 | -0.1680834 | -14.687996 | -0.158855 | -14.960206 | -0.1620509 | -15.219012 | -0.1650989 | -15.307254 | -0.1661402 | -14.885738 | -0.1611756 | 914.981 |  | 11.965776 |  |  |  | 41.12 | 6.084786 | 13232.22173 | 12.169572 | 0.1148416 | -4.085097 | -0.04170881 | 12.251045 | 0.1155677 | -4.843517 | -0.04964746 | 50.049821 | 0.4057972 | 30.849662 | 0.2688789 | 33.701902 | 0.2904425 | 37.727543 | 0.3201072 | 42.909432 | 0.3570409 | 46.032455 | 0.3786587 | -14.229468 | -0.1534947 | -13.295141 | -0.1426603 | -13.744645 | -0.147858 | -14.290848 | -0.1542106 | -14.767919 | -0.1597923 | -14.731462 | -0.1593646 | 938.8203 |  | 12.169572 |  |  |  | 40.48 | 5.963003 | 13445.02065 | 11.926006 | 0.1126678 | -7.993091 | -0.08330651 | 11.844547 | 0.1119397 | -4.74843 | -0.04864869 | 42.314315 | 0.3528679 | 29.435178 | 0.25801 | 32.018966 | 0.2777754 | 35.278093 | 0.3021624 | 38.992041 | 0.3292465 | 42.459044 | 0.3538844 | -13.580776 | -0.14596 | -12.764057 | -0.1365537 | -13.119535 | -0.140637 | -13.2959 | -0.142669 | -13.439946 | -0.1443317 | -13.344544 | -0.1432302 | 945.0947 |  | 11.926006
39.77 | 5.985057 | 12987.83 | 11.970114 | 0.1130618 | -5.833397 | -0.0601046 | 11.909462 | 0.11252 | -4.798564 | -0.04917516 | 52.798 | 0.4239466 | 33.187096 | 0.2865847 | 36.691243 | 0.3125545 | 41.127218 | 0.3444916 | 47.078263 | 0.3857947 | 52.256623 | 0.4203972 | -15.484259 | -0.1682324 | -14.721228 | -0.1592446 | -15.003738 | -0.1625629 | -15.229588 | -0.1652236 | -15.331258 | -0.1664237 | -14.878823 | -0.1610943 | 914.6359 |  | 11.970114 |  |  |  | 41.13 | 6.087287 | 13224.22173 | 12.174575 | 0.1148862 | -4.082375 | -0.04168044 | 12.256139 | 0.115613 | -4.844773 | -0.04966066 | 50.123171 | 0.4062859 | 30.902456 | 0.2692822 | 33.767221 | 0.2909309 | 37.810874 | 0.3207121 | 43.034985 | 0.3579191 | 46.159344 | 0.3795272 | -14.28387 | -0.1541292 | -13.324414 | -0.1429979 | -13.775126 | -0.1482115 | -14.323309 | -0.1545894 | -14.814086 | -0.1603341 | -14.775599 | -0.1598824 | 938.2527 |  | 12.174575 |  |  |  | 40.49 | 5.964977 | 13438.22065 | 11.929955 | 0.1127031 | -7.999113 | -0.08337197 | 11.848991 | 0.1119795 | -4.752127 | -0.0486875 | 42.474967 | 0.3539961 | 29.479492 | 0.2583523 | 32.065389 | 0.278127 | 35.352656 | 0.3027135 | 39.098314 | 0.3300108 | 42.621835 | 0.3550264 | -13.587981 | -0.1460434 | -12.795843 | -0.1369182 | -13.155405 | -0.1410499 | -13.330925 | -0.1430731 | -13.465438 | -0.1446263 | -13.344482 | -0.1432295 | 944.6167 |  | 11.929955
39.78 | 5.987688 | 12976.33 | 11.975377 | 0.1131088 | -5.832253 | -0.06009245 | 11.914152 | 0.1125619 | -4.799763 | -0.04918775 | 52.964452 | 0.4250354 | 33.227682 | 0.2868894 | 36.744812 | 0.3129463 | 41.195396 | 0.3449745 | 47.163772 | 0.3863759 | 52.33564 | 0.4209161 | -15.502155 | -0.1684442 | -14.748998 | -0.1595703 | -15.021775 | -0.1627751 | -15.2714 | -0.165717 | -15.340048 | -0.1665275 | -14.911095 | -0.1614735 | 913.8261 |  | 11.975377 |  |  |  | 41.14 | 6.089703 | 13213.22173 | 12.179405 | 0.1149292 | -4.087589 | -0.0417348 | 12.261567 | 0.1156614 | -4.845871 | -0.0496722 | 50.274536 | 0.4072937 | 30.945177 | 0.2696086 | 33.823599 | 0.2913523 | 37.90384 | 0.3213864 | 43.166217 | 0.3588361 | 46.254545 | 0.3801784 | -14.357195 | -0.154985 | -13.343572 | -0.143219 | -13.800221 | -0.1485026 | -14.367133 | -0.155101 | -14.842908 | -0.1606725 | -14.802317 | -0.1601959 | 937.4723 |  | 12.179405 |  |  |  | 40.5 | 5.967209 | 13434.02065 | 11.934418 | 0.112743 | -8.004284 | -0.08342818 | 11.853263 | 0.1120177 | -4.755392 | -0.04872178 | 42.626449 | 0.3550588 | 29.528096 | 0.2587276 | 32.121442 | 0.2785513 | 35.426096 | 0.3032559 | 39.198768 | 0.3307327 | 42.73965 | 0.3558522 | -13.630899 | -0.1465402 | -12.825984 | -0.1372639 | -13.181357 | -0.1413488 | -13.356267 | -0.1433655 | -13.508125 | -0.1451197 | -13.404317 | -0.1439202 | 944.3214 |  | 11.934418
39.79 | 5.989682 | 12970.23 | 11.979364 | 0.1131444 | -5.829812 | -0.06006653 | 11.918897 | 0.1126043 | -4.800962 | -0.04920035 | 53.100097 | 0.4259218 | 33.277658 | 0.2872644 | 36.807804 | 0.3134069 | 41.271932 | 0.3455164 | 47.303242 | 0.3873231 | 52.603056 | 0.42267 | -15.504425 | -0.168471 | -14.773232 | -0.1598546 | -15.040434 | -0.1629947 | -15.289928 | -0.1659357 | -15.32633 | -0.1663655 | -14.937628 | -0.1617854 | 913.3965 |  | 11.979364 |  |  |  | 41.15 | 6.09224 | 13205.92173 | 12.18448 | 0.1149745 | -4.082874 | -0.04168564 | 12.267128 | 0.1157109 | -4.846581 | -0.04967966 | 50.497878 | 0.4087788 | 31.00005 | 0.2700275 | 33.889542 | 0.291845 | 37.985276 | 0.3219768 | 43.279032 | 0.3596238 | 46.504078 | 0.3818831 | -14.338773 | -0.1547699 | -13.372058 | -0.1435478 | -13.822486 | -0.1487609 | -14.401166 | -0.1554985 | -14.882881 | -0.161142 | -14.80505 | -0.160228 | 936.9543 |  | 12.18448 |  |  |  | 40.51 | 5.969038 | 13427.62065 | 11.938077 | 0.1127756 | -8.011876 | -0.0835107 | 11.857125 | 0.1120522 | -4.756672 | -0.04873522 | 42.782677 | 0.3561535 | 29.580251 | 0.2591302 | 32.189199 | 0.279064 | 35.525103 | 0.3039867 | 39.334666 | 0.3317085 | 42.902294 | 0.356991 | -13.625713 | -0.1464802 | -12.857788 | -0.1376288 | -13.22078 | -0.141803 | -13.387104 | -0.1437215 | -13.540998 | -0.1454998 | -13.461433 | -0.14458 | 943.8716 |  | 11.938077
39.8 | 5.992461 | 12960.13 | 11.984923 | 0.1131941 | -5.828755 | -0.06005531 | 11.924136 | 0.1126511 | -4.801968 | -0.04921092 | 53.372405 | 0.4276988 | 33.33358 | 0.2876839 | 36.877074 | 0.3139131 | 41.36031 | 0.3461418 | 47.407814 | 0.3880328 | 52.855419 | 0.4243223 | -15.600065 | -0.1696036 | -14.796874 | -0.1601321 | -15.065021 | -0.1632842 | -15.320746 | -0.1662995 | -15.350564 | -0.1666517 | -14.947501 | -0.1619015 | 912.6852 |  | 11.984923 |  |  |  | 41.16 | 6.094789 | 13194.72173 | 12.189577 | 0.1150199 | -4.08871 | -0.04174648 | 12.272488 | 0.1157587 | -4.848493 | -0.04969975 | 50.79134 | 0.4107268 | 31.047593 | 0.2703904 | 33.956106 | 0.292342 | 38.078708 | 0.3226537 | 43.40772 | 0.3605216 | 46.680196 | 0.3830845 | -14.402483 | -0.1555139 | -13.404428 | -0.1439215 | -13.85614 | -0.1491515 | -14.41339 | -0.1556413 | -14.903738 | -0.1613871 | -14.832141 | -0.1605461 | 936.1597 |  | 12.189577 |  |  |  | 40.52 | 5.971055 | 13425.52065 | 11.942111 | 0.1128117 | -8.011401 | -0.08350554 | 11.860737 | 0.1120845 | -4.75731 | -0.04874192 | 42.871353 | 0.3567744 | 29.617312 | 0.2594162 | 32.244367 | 0.2794813 | 35.598495 | 0.3045281 | 39.401172 | 0.3321857 | 43.016893 | 0.3577926 | -13.691491 | -0.147242 | -12.879078 | -0.1378731 | -13.240315 | -0.1420281 | -13.411903 | -0.1440078 | -13.569414 | -0.1458286 | -13.502251 | -0.1450518 | 943.7239 |  | 11.942111
39.81 | 5.99479 | 12953.13 | 11.989581 | 0.1132357 | -5.827027 | -0.06003696 | 11.929456 | 0.1126986 | -4.801996 | -0.04921121 | 53.52817 | 0.4287139 | 33.380437 | 0.2880353 | 36.932972 | 0.3143214 | 41.441712 | 0.3467175 | 47.544599 | 0.3889603 | 53.023597 | 0.425422 | -15.530287 | -0.1687771 | -14.822559 | -0.1604336 | -15.096045 | -0.1636495 | -15.347529 | -0.1666159 | -15.367862 | -0.1668561 | -14.974772 | -0.1622222 | 912.1922 |  | 11.989581 |  |  |  | 41.17 | 6.097334 | 13187.42173 | 12.194667 | 0.1150653 | -4.089353 | -0.04175319 | 12.277625 | 0.1158044 | -4.849233 | -0.04970753 | 50.921704 | 0.411591 | 31.104914 | 0.2708277 | 34.028474 | 0.2928821 | 38.168608 | 0.3233046 | 43.542746 | 0.3614627 | 46.828204 | 0.384093 | -14.43496 | -0.1558934 | -13.422337 | -0.1441283 | -13.880663 | -0.1494362 | -14.454775 | -0.156125 | -14.92356 | -0.16162 | -14.871279 | -0.1610057 | 935.6418 |  | 12.194667 |  |  |  | 40.53 | 5.972984 | 13420.42065 | 11.945968 | 0.1128461 | -8.012079 | -0.08351291 | 11.864572 | 0.1121188 | -4.755741 | -0.04872545 | 42.970761 | 0.35747 | 29.666424 | 0.259795 | 32.293929 | 0.279856 | 35.674573 | 0.305089 | 39.519403 | 0.3330335 | 43.12884 | 0.358575 | -13.679188 | -0.1470995 | -12.899437 | -0.1381068 | -13.268607 | -0.1423543 | -13.443856 | -0.1443769 | -13.588664 | -0.1460513 | -13.534142 | -0.1454206 | 943.3654 |  | 11.945968
39.82 | 5.997461 | 12942.63 | 11.994921 | 0.1132833 | -5.828864 | -0.06005646 | 11.934385 | 0.1127427 | -4.802236 | -0.04921373 | 53.69446 | 0.4297964 | 33.416857 | 0.2883083 | 36.985293 | 0.3147034 | 41.517008 | 0.3472497 | 47.695841 | 0.3899848 | 53.233039 | 0.4267897 | -15.664454 | -0.1703667 | -14.852009 | -0.1607794 | -15.117558 | -0.1639029 | -15.374243 | -0.1669315 | -15.395584 | -0.1671837 | -14.971367 | -0.1621821 | 911.4528 |  | 11.994921 |  |  |  | 41.18 | 6.099685 | 13176.92173 | 12.199369 | 0.1151072 | -4.086832 | -0.0417269 | 12.282698 | 0.1158496 | -4.850477 | -0.04972061 | 51.114459 | 0.4128674 | 31.156254 | 0.2712192 | 34.097696 | 0.2933984 | 38.265274 | 0.3240039 | 43.699118 | 0.3625515 | 46.985358 | 0.3851628 | -14.428336 | -0.155816 | -13.446494 | -0.1444074 | -13.905681 | -0.1497268 | -14.484831 | -0.1564764 | -14.949752 | -0.161928 | -14.918235 | -0.1615575 | 934.8968 |  | 12.199369 |  |  |  | 40.54 | 5.974657 | 13414.42065 | 11.949314 | 0.112876 | -8.00938 | -0.08348357 | 11.867972 | 0.1121492 | -4.752413 | -0.04869051 | 43.134135 | 0.358612 | 29.711806 | 0.2601449 | 32.360523 | 0.2803592 | 35.753098 | 0.3056676 | 39.621195 | 0.3337628 | 43.30307 | 0.3597916 | -13.681651 | -0.147128 | -12.911964 | -0.1382507 | -13.28063 | -0.1424929 | -13.468983 | -0.1446673 | -13.617904 | -0.1463898 | -13.545706 | -0.1455543 | 942.9437 |  | 11.949314
39.83 | 5.999487 | 12932.93 | 11.998975 | 0.1133195 | -5.829987 | -0.06006839 | 11.939148 | 0.1127852 | -4.802658 | -0.04921816 | 53.798501 | 0.4304731 | 33.48575 | 0.2888245 | 37.061829 | 0.3152619 | 41.61842 | 0.3479661 | 47.825077 | 0.3908595 | 53.468949 | 0.4283281 | -15.593858 | -0.16953 | -14.875033 | -0.1610498 | -15.157744 | -0.1643765 | -15.405345 | -0.1672991 | -15.434461 | -0.1676433 | -14.98768 | -0.162374 | 910.7697 |  | 11.998975 |  |  |  | 41.19 | 6.10246 | 13167.22173 | 12.20492 | 0.1151567 | -4.085519 | -0.04171321 | 12.287973 | 0.1158966 | -4.850509 | -0.04972094 | 51.253297 | 0.4137857 | 31.20353 | 0.2715796 | 34.166173 | 0.2939089 | 38.335108 | 0.3245089 | 43.817532 | 0.3633752 | 47.102887 | 0.3859621 | -14.490591 | -0.1565438 | -13.468101 | -0.1446571 | -13.93426 | -0.1500588 | -14.513375 | -0.1568103 | -14.984874 | -0.162341 | -14.93873 | -0.1617984 | 934.2086 |  | 12.20492 |  |  |  | 40.55 | 5.976612 | 13408.22065 | 11.953224 | 0.112911 | -8.00207 | -0.08340411 | 11.871888 | 0.1121842 | -4.748089 | -0.04864511 | 43.183865 | 0.3589594 | 29.750348 | 0.260442 | 32.407959 | 0.2807176 | 35.827564 | 0.306216 | 39.742933 | 0.3346344 | 43.444383 | 0.3607772 | -13.722671 | -0.1476033 | -12.92889 | -0.138445 | -13.302374 | -0.1427437 | -13.484248 | -0.1448437 | -13.613038 | -0.1463334 | -13.559499 | -0.1457139 | 942.5079 |  | 11.953224
39.84 | 6.002034 | 12925.53 | 12.004067 | 0.113365 | -5.828053 | -0.06004785 | 11.943873 | 0.1128274 | -4.803935 | -0.04923158 | 53.921295 | 0.4312712 | 33.534281 | 0.289188 | 37.128438 | 0.3157478 | 41.711221 | 0.3486211 | 47.977346 | 0.391889 | 53.706605 | 0.4298754 | -15.708044 | -0.1708837 | -14.904191 | -0.1613924 | -15.170714 | -0.1645293 | -15.426985 | -0.1675549 | -15.426617 | -0.1675506 | -15.01007 | -0.1626374 | 910.2486 |  | 12.004067 |  |  |  | 41.2 | 6.104941 | 13159.22173 | 12.209882 | 0.1152009 | -4.087415 | -0.04173298 | 12.292901 | 0.1159405 | -4.851974 | -0.04973634 | 51.395997 | 0.4147287 | 31.256199 | 0.2719809 | 34.225554 | 0.2943514 | 38.43065 | 0.3251993 | 43.950883 | 0.364302 | 47.181519 | 0.3864965 | -14.521052 | -0.1569001 | -13.493284 | -0.1449481 | -13.968177 | -0.1504529 | -14.537377 | -0.1570911 | -15.035067 | -0.1629316 | -14.990768 | -0.1624103 | 933.641 |  | 12.209882 |  |  |  | 40.56 | 5.978452 | 13402.82065 | 11.956904 | 0.1129438 | -7.997062 | -0.08334967 | 11.87536 | 0.1122152 | -4.74358 | -0.04859777 | 43.337326 | 0.3600306 | 29.808813 | 0.2608925 | 32.474569 | 0.2812205 | 35.909097 | 0.3068161 | 39.856297 | 0.3354453 | 43.582905 | 0.3617424 | -13.745234 | -0.1478649 | -12.951567 | -0.1387055 | -13.328621 | -0.1430465 | -13.51084 | -0.1451511 | -13.643255 | -0.1466833 | -13.598473 | -0.1461648 | 942.1283 |  | 11.956904
39.85 | 6.004011 | 12916.83 | 12.008022 | 0.1134003 | -5.830203 | -0.06007068 | 11.948732 | 0.1128708 | -4.805067 | -0.04924347 | 54.353354 | 0.4340743 | 33.598426 | 0.2896683 | 37.194605 | 0.3162302 | 41.808106 | 0.3493046 | 48.108088 | 0.3927721 | 55.118969 | 0.4390222 | -15.70259 | -0.170819 | -14.926101 | -0.1616499 | -15.204121 | -0.1649232 | -15.443445 | -0.1677496 | -15.470554 | -0.1680702 | -15.048337 | -0.1630878 | 909.6359 |  | 12.008022 |  |  |  | 41.21 | 6.106767 | 13149.02173 | 12.213534 | 0.1152334 | -4.088246 | -0.04174165 | 12.297675 | 0.115983 | -4.852761 | -0.04974461 | 51.530429 | 0.4156163 | 31.303213 | 0.2723391 | 34.284449 | 0.2947901 | 38.517049 | 0.3258232 | 44.070441 | 0.3651322 | 47.32663 | 0.3874819 | -14.647778 | -0.1583837 | -13.514313 | -0.1451913 | -13.99187 | -0.1507284 | -14.571015 | -0.1574847 | -15.079858 | -0.1634589 | -15.017043 | -0.1627195 | 932.9173 |  | 12.213534 |  |  |  | 40.57 | 5.980656 | 13398.82065 | 11.961313 | 0.1129832 | -7.992389 | -0.08329888 | 11.87924 | 0.1122499 | -4.738665 | -0.04854618 | 43.46254 | 0.3609038 | 29.852612 | 0.2612299 | 32.540919 | 0.2817212 | 35.995631 | 0.3074526 | 39.953901 | 0.3361429 | 43.707199 | 0.3626077 | -13.742616 | -0.1478345 | -12.966246 | -0.1388742 | -13.3413 | -0.1431928 | -13.529585 | -0.1453679 | -13.662813 | -0.1469098 | -13.595071 | -0.1461255 | 941.8471 |  | 11.961313
39.86 | 6.006755 | 12906.63 | 12.01351 | 0.1134493 | -5.826618 | -0.06003261 | 11.95409 | 0.1129187 | -4.806044 | -0.04925373 | 54.601911 | 0.4356833 | 33.652021 | 0.2900694 | 37.261736 | 0.3167194 | 41.880863 | 0.3498175 | 48.221496 | 0.3935376 | 55.28884 | 0.4401167 | -15.709035 | -0.1708955 | -14.953331 | -0.16197 | -15.223932 | -0.1651569 | -15.467596 | -0.1680352 | -15.491216 | -0.1683147 | -15.003192 | -0.1625565 | 908.9176 |  | 12.01351 |  |  |  | 41.22 | 6.109176 | 13141.82173 | 12.218351 | 0.1152763 | -4.08972 | -0.04175701 | 12.302755 | 0.1160282 | -4.854369 | -0.04976151 | 51.679495 | 0.4165995 | 31.359607 | 0.2727685 | 34.345752 | 0.2952465 | 38.601161 | 0.3264303 | 44.155588 | 0.365723 | 47.432967 | 0.3882034 | -14.618014 | -0.158035 | -13.556318 | -0.1456771 | -14.02726 | -0.1511399 | -14.593978 | -0.1577536 | -15.103079 | -0.1637324 | -15.073802 | -0.1633876 | 932.4065 |  | 12.218351 |  |  |  | 40.58 | 5.982472 | 13394.42065 | 11.964944 | 0.1130156 | -7.99321 | -0.08330781 | 11.882927 | 0.1122828 | -4.735698 | -0.04851503 | 43.603924 | 0.3618888 | 29.891772 | 0.2615314 | 32.587205 | 0.2820704 | 36.0686 | 0.307989 | 40.077049 | 0.3370224 | 43.834542 | 0.3634934 | -13.778458 | -0.1482501 | -12.980884 | -0.1390424 | -13.361943 | -0.143431 | -13.541652 | -0.1455074 | -13.676146 | -0.1470642 | -13.616727 | -0.1463761 | 941.5378 |  | 11.964944
39.87 | 6.009633 | 12899.33 | 12.019266 | 0.1135007 | -5.827179 | -0.06003857 | 11.959457 | 0.1129666 | -4.806474 | -0.04925825 | 54.742718 | 0.4365937 | 33.707518 | 0.2904845 | 37.333209 | 0.31724 | 41.97094 | 0.3504522 | 48.35703 | 0.3944515 | 55.417486 | 0.4409448 | -15.778679 | -0.1717221 | -14.981579 | -0.1623022 | -15.262586 | -0.165613 | -15.504248 | -0.1684689 | -15.511917 | -0.1685597 | -15.034184 | -0.1629212 | 908.4035 |  | 12.019266 |  |  |  | 41.23 | 6.110929 | 13133.32173 | 12.221857 | 0.1153076 | -4.085543 | -0.04171346 | 12.3073 | 0.1160687 | -4.855807 | -0.04977662 | 51.938798 | 0.4183076 | 31.398505 | 0.2730645 | 34.411161 | 0.2957333 | 38.682798 | 0.3270191 | 44.315963 | 0.3668349 | 47.615798 | 0.3894428 | -14.67329 | -0.1586827 | -13.581507 | -0.1459685 | -14.057014 | -0.1514861 | -14.6411 | -0.1583055 | -15.137388 | -0.1641366 | -15.104865 | -0.1637534 | 931.8034 |  | 12.221857 |  |  |  | 40.59 | 5.984214 | 13387.12065 | 11.968428 | 0.1130468 | -7.99372 | -0.08331335 | 11.887035 | 0.1123196 | -4.734231 | -0.04849963 | 43.717769 | 0.3626813 | 29.933489 | 0.2618525 | 32.644727 | 0.2825041 | 36.13985 | 0.3085125 | 40.198223 | 0.3378871 | 43.985684 | 0.3645437 | -13.825794 | -0.1487993 | -13.008478 | -0.1393595 | -13.390229 | -0.1437575 | -13.574105 | -0.1458828 | -13.706471 | -0.1474156 | -13.634749 | -0.1465848 | 941.0247 |  | 11.968428
39.88 | 6.012052 | 12892.23 | 12.024105 | 0.1135439 | -5.827479 | -0.06004176 | 11.965174 | 0.1130177 | -4.807364 | -0.0492676 | 55.024115 | 0.4384105 | 33.758901 | 0.2908687 | 37.388731 | 0.3176442 | 42.082455 | 0.3512374 | 48.475239 | 0.395248 | 55.724991 | 0.4429214 | -15.733469 | -0.1711854 | -15.009334 | -0.1626287 | -15.281398 | -0.165835 | -15.535281 | -0.1688363 | -15.541463 | -0.1689095 | -15.024999 | -0.1628131 | 907.9035 |  | 12.024105 |  |  |  | 41.24 | 6.113568 | 13124.42173 | 12.227136 | 0.1153546 | -4.085539 | -0.04171342 | 12.312097 | 0.1161114 | -4.856899 | -0.0497881 | 52.027957 | 0.4188942 | 31.455524 | 0.2734984 | 34.478709 | 0.2962357 | 38.764665 | 0.3276093 | 44.43775 | 0.3676784 | 47.789572 | 0.3906193 | -14.750283 | -0.1595854 | -13.607773 | -0.1462725 | -14.084608 | -0.1518072 | -14.682546 | -0.1587911 | -15.196771 | -0.1648366 | -15.1614 | -0.1644196 | 931.172 |  | 12.227136 |  |  |  | 40.6 | 5.986387 | 13380.32065 | 11.972774 | 0.1130856 | -7.995297 | -0.08333049 | 11.89129 | 0.1123576 | -4.733844 | -0.04849557 | 43.851335 | 0.3636102 | 29.979902 | 0.2622097 | 32.697995 | 0.2829056 | 36.210026 | 0.3090278 | 40.288584 | 0.3385314 | 44.098278 | 0.3653254 | -13.824939 | -0.1487894 | -13.0329 | -0.1396403 | -13.420521 | -0.1441074 | -13.598014 | -0.1461595 | -13.732344 | -0.1477154 | -13.667521 | -0.1469643 | 940.5467 |  | 11.972774
39.89 | 6.015034 | 12883.53 | 12.030068 | 0.1135971 | -5.830743 | -0.06007642 | 11.970655 | 0.1130666 | -4.80723 | -0.04926619 | 55.119029 | 0.4390226 | 33.821031 | 0.2913331 | 37.461424 | 0.3181731 | 42.173609 | 0.3518787 | 48.621982 | 0.3962359 | 55.931626 | 0.4442474 | -15.764366 | -0.1715521 | -15.031162 | -0.1628856 | -15.312634 | -0.1662038 | -15.577318 | -0.1693341 | -15.57558 | -0.1693135 | -15.084852 | -0.1635177 | 907.2908 |  | 12.030068 |  |  |  | 41.25 | 6.115584 | 13114.82173 | 12.231168 | 0.1153906 | -4.085731 | -0.04171542 | 12.316559 | 0.1161511 | -4.858763 | -0.04980769 | 52.176639 | 0.4198718 | 31.502364 | 0.2738546 | 34.545925 | 0.2967354 | 38.85072 | 0.3282292 | 44.564552 | 0.3685559 | 47.851766 | 0.39104 | -14.69982 | -0.1589936 | -13.63023 | -0.1465325 | -14.112176 | -0.1521281 | -14.71054 | -0.1591193 | -15.224868 | -0.1651679 | -15.198154 | -0.1648529 | 930.4908 |  | 12.231168 |  |  |  | 40.61 | 5.989081 | 13375.72065 | 11.978162 | 0.1131337 | -8.001633 | -0.08339936 | 11.895912 | 0.1123989 | -4.735165 | -0.04850944 | 43.954129 | 0.3643245 | 30.025688 | 0.2625618 | 32.758613 | 0.2833624 | 36.291657 | 0.3096269 | 40.401495 | 0.339336 | 44.26181 | 0.3664596 | -13.849572 | -0.1490753 | -13.060998 | -0.1399634 | -13.43858 | -0.144316 | -13.618079 | -0.1463918 | -13.751034 | -0.1479321 | -13.709866 | -0.1474549 | 940.2233 |  | 11.978162
39.9 | 6.017385 | 12872.33 | 12.03477 | 0.1136391 | -5.832014 | -0.06008991 | 11.975765 | 0.1131123 | -4.807643 | -0.04927053 | 55.295147 | 0.4401573 | 33.859289 | 0.291619 | 37.522391 | 0.3186166 | 42.24937 | 0.3524115 | 48.726184 | 0.3969367 | 56.184982 | 0.4458709 | -15.862663 | -0.1727198 | -15.059292 | -0.1632167 | -15.345204 | -0.1665884 | -15.602945 | -0.1696377 | -15.610935 | -0.1697324 | -15.098897 | -0.1636831 | 906.5021 |  | 12.03477 |  |  |  | 41.26 | 6.117561 | 13103.62173 | 12.235121 | 0.1154258 | -4.090111 | -0.04176109 | 12.32136 | 0.1161939 | -4.859978 | -0.04982046 | 52.412 | 0.4214172 | 31.5551 | 0.2742556 | 34.607892 | 0.2971959 | 38.928502 | 0.3287892 | 44.664458 | 0.3692468 | 47.988515 | 0.3919645 | -14.752752 | -0.1596144 | -13.658607 | -0.1468611 | -14.142057 | -0.1524761 | -14.743441 | -0.1595051 | -15.264198 | -0.165632 | -15.211428 | -0.1650094 | 929.6962 |  | 12.235121 |  |  |  | 40.62 | 5.991199 | 13370.72065 | 11.982397 | 0.1131715 | -8.003762 | -0.0834225 | 11.900996 | 0.1124443 | -4.737087 | -0.04852961 | 44.138111 | 0.3656018 | 30.07617 | 0.26295 | 32.813185 | 0.2837733 | 36.367805 | 0.3101855 | 40.526881 | 0.3402286 | 44.457269 | 0.3678136 | -13.827468 | -0.1488187 | -13.081952 | -0.1402045 | -13.465578 | -0.1446279 | -13.652393 | -0.1467891 | -13.787921 | -0.1483599 | -13.764164 | -0.1480844 | 939.8719 |  | 11.982397
39.91 | 6.019849 | 12864.93 | 12.039698 | 0.1136831 | -5.829662 | -0.06006494 | 11.980658 | 0.113156 | -4.807758 | -0.04927174 | 55.511541 | 0.4415498 | 33.900862 | 0.2919295 | 37.588603 | 0.3190979 | 42.321919 | 0.3529213 | 48.844097 | 0.3977292 | 56.357898 | 0.4469774 | -15.864139 | -0.1727373 | -15.089331 | -0.1635704 | -15.369569 | -0.1668763 | -15.623869 | -0.1698856 | -15.642156 | -0.1701024 | -15.074397 | -0.1633946 | 905.981 |  | 12.039698 |  |  |  | 41.27 | 6.1197 | 13095.32173 | 12.239401 | 0.1154639 | -4.086353 | -0.04172191 | 12.326151 | 0.1162365 | -4.861657 | -0.04983811 | 52.532721 | 0.422209 | 31.615883 | 0.2747175 | 34.671595 | 0.297669 | 39.004273 | 0.3293345 | 44.776396 | 0.3700203 | 48.119646 | 0.3928502 | -14.767296 | -0.159785 | -13.67644 | -0.1470676 | -14.16489 | -0.1527421 | -14.771375 | -0.1598328 | -15.297413 | -0.166024 | -15.277813 | -0.1657927 | 929.1073 |  | 12.239401 |  |  |  | 40.63 | 5.993859 | 13365.22065 | 11.987719 | 0.113219 | -8.006294 | -0.08345002 | 11.906291 | 0.1124916 | -4.738227 | -0.04854158 | 44.309705 | 0.3667915 | 30.120604 | 0.2632916 | 32.873458 | 0.284227 | 36.439672 | 0.3107124 | 40.6103 | 0.340822 | 44.572091 | 0.3686081 | -13.942765 | -0.1501576 | -13.113503 | -0.1405676 | -13.507085 | -0.1451077 | -13.679385 | -0.1471017 | -13.817646 | -0.1487047 | -13.779216 | -0.1482589 | 939.4853 |  | 11.987719
39.92 | 6.022183 | 12855.03 | 12.044366 | 0.1137247 | -5.829641 | -0.06006471 | 11.985846 | 0.1132023 | -4.808089 | -0.04927522 | 55.643247 | 0.4423963 | 33.964611 | 0.2924055 | 37.648843 | 0.3195356 | 42.410003 | 0.3535401 | 48.977191 | 0.398623 | 56.570603 | 0.4483369 | -15.876734 | -0.172887 | -15.113355 | -0.1638534 | -15.400948 | -0.1672471 | -15.637227 | -0.170044 | -15.660419 | -0.1703189 | -15.122349 | -0.1639594 | 905.2838 |  | 12.044366 |  |  |  | 41.28 | 6.121908 | 13084.52173 | 12.243816 | 0.1155032 | -4.083744 | -0.04169471 | 12.331029 | 0.1162799 | -4.862052 | -0.04984226 | 52.753197 | 0.4236533 | 31.668826 | 0.2751197 | 34.744601 | 0.298211 | 39.107469 | 0.3300766 | 44.901333 | 0.3708829 | 48.27464 | 0.393896 | -14.817937 | -0.1603793 | -13.706483 | -0.1474157 | -14.19707 | -0.153117 | -14.826358 | -0.1604782 | -15.355171 | -0.1667062 | -15.345215 | -0.1665886 | 928.3411 |  | 12.243816 |  |  |  | 40.64 | 5.996703 | 13358.92065 | 11.993407 | 0.1132698 | -8.008956 | -0.08347896 | 11.911385 | 0.1125372 | -4.740171 | -0.04856199 | 44.319382 | 0.3668586 | 30.165618 | 0.2636374 | 32.923343 | 0.2846024 | 36.504205 | 0.3111852 | 40.703349 | 0.3414836 | 44.695072 | 0.3694584 | -13.999726 | -0.1508197 | -13.145366 | -0.1409343 | -13.530373 | -0.145377 | -13.717826 | -0.1475472 | -13.839271 | -0.1489557 | -13.794116 | -0.1484318 | 939.0424 |  | 11.993407
39.93 | 6.024484 | 12843.13 | 12.048967 | 0.1137658 | -5.826569 | -0.06003209 | 11.990492 | 0.1132438 | -4.808776 | -0.04928243 | 55.974888 | 0.4445248 | 34.00467 | 0.2927045 | 37.721219 | 0.3200613 | 42.505672 | 0.3542116 | 49.102318 | 0.3994626 | 56.735213 | 0.4493877 | -15.900178 | -0.1731657 | -15.145168 | -0.1642282 | -15.422294 | -0.1674995 | -15.651984 | -0.1702189 | -15.651126 | -0.1702087 | -15.154954 | -0.1643436 | 904.4458 |  | 12.048967 |  |  |  | 41.29 | 6.124269 | 13074.32173 | 12.248538 | 0.1155453 | -4.085273 | -0.04171065 | 12.336169 | 0.1163257 | -4.863492 | -0.0498574 | 52.968295 | 0.4250605 | 31.71492 | 0.2754697 | 34.801673 | 0.2986344 | 39.189252 | 0.3306643 | 45.010792 | 0.371638 | 48.391706 | 0.3946853 | -14.83915 | -0.1606284 | -13.728473 | -0.1476706 | -14.229182 | -0.1534914 | -14.854639 | -0.1608103 | -15.395519 | -0.167183 | -15.394669 | -0.1671729 | 927.6174 |  | 12.248538 |  |  |  | 40.65 | 5.998956 | 13353.82065 | 11.997912 | 0.11331 | -8.01351 | -0.08352847 | 11.916687 | 0.1125845 | -4.741334 | -0.04857419 | 44.419161 | 0.3675497 | 30.210141 | 0.2639794 | 32.97742 | 0.2850092 | 36.575205 | 0.3117052 | 40.823633 | 0.3423381 | 44.824413 | 0.3703519 | -13.993827 | -0.1507511 | -13.158968 | -0.141091 | -13.556279 | -0.1456766 | -13.733351 | -0.1477271 | -13.856467 | -0.1491553 | -13.832125 | -0.1488728 | 938.6839 |  | 11.997912
39.94 | 6.02688 | 12835.43 | 12.053759 | 0.1138086 | -5.824734 | -0.06001261 | 11.995044 | 0.1132844 | -4.809656 | -0.04929168 | 56.142515 | 0.445599 | 34.059637 | 0.2931146 | 37.785039 | 0.3205246 | 42.602424 | 0.3548903 | 49.231988 | 0.4003319 | 56.912495 | 0.4505181 | -15.903158 | -0.1732012 | -15.159889 | -0.1644017 | -15.449653 | -0.167823 | -15.708035 | -0.1708836 | -15.69543 | -0.1707341 | -15.18302 | -0.1646744 | 903.9035 |  | 12.053759 |  |  |  | 41.3 | 6.126604 | 13065.62173 | 12.253209 | 0.1155869 | -4.083139 | -0.0416884 | 12.34124 | 0.1163708 | -4.86447 | -0.04986768 | 53.303822 | 0.4272515 | 31.781691 | 0.2759765 | 34.869063 | 0.2991342 | 39.27664 | 0.331292 | 45.132278 | 0.3724754 | 48.536498 | 0.3956605 | -14.885678 | -0.1611749 | -13.752803 | -0.1479526 | -14.252297 | -0.1537609 | -14.874523 | -0.1610438 | -15.425787 | -0.1675408 | -15.455329 | -0.1678901 | 927.0001 |  | 12.253209 |  |  |  | 40.66 | 6.001552 | 13346.02065 | 12.003104 | 0.1133564 | -8.012719 | -0.08351987 | 11.921249 | 0.1126253 | -4.741933 | -0.04858048 | 44.566968 | 0.3685727 | 30.265006 | 0.2644007 | 33.047075 | 0.2855328 | 36.668441 | 0.3123877 | 40.93518 | 0.3431299 | 45.02101 | 0.3717084 | -13.991776 | -0.1507273 | -13.181799 | -0.1413539 | -13.580122 | -0.1459525 | -13.767404 | -0.1481219 | -13.889657 | -0.1495407 | -13.833406 | -0.1488876 | 938.1356 |  | 12.003104
39.95 | 6.029009 | 12823.23 | 12.058018 | 0.1138466 | -5.828322 | -0.06005071 | 12.000023 | 0.1133289 | -4.810257 | -0.04929799 | 56.344278 | 0.4468903 | 34.117122 | 0.2935433 | 37.86675 | 0.3211175 | 42.695597 | 0.3555435 | 49.368533 | 0.4012464 | 57.097918 | 0.4516991 | -15.899276 | -0.173155 | -15.190981 | -0.1647683 | -15.482701 | -0.168214 | -15.726353 | -0.171101 | -15.721569 | -0.1710442 | -15.211668 | -0.1650122 | 903.0444 |  | 12.058018 |  |  |  | 41.31 | 6.129249 | 13053.22173 | 12.258498 | 0.115634 | -4.079877 | -0.04165439 | 12.346343 | 0.1164163 | -4.866065 | -0.04988445 | 53.29976 | 0.427225 | 31.829513 | 0.2763393 | 34.931694 | 0.2995985 | 39.373599 | 0.3319879 | 45.253466 | 0.3733101 | 48.720837 | 0.3969008 | -14.917443 | -0.1615481 | -13.775212 | -0.1482125 | -14.285115 | -0.1541437 | -14.908376 | -0.1614416 | -15.465011 | -0.1680047 | -15.488356 | -0.1682809 | 926.1203 |  | 12.258498 |  |  |  | 40.67 | 6.003646 | 13339.82065 | 12.007292 | 0.1133938 | -8.010506 | -0.08349581 | 11.925926 | 0.1126671 | -4.742615 | -0.04858764 | 44.787229 | 0.3700951 | 30.31165 | 0.2647587 | 33.103791 | 0.285959 | 36.754013 | 0.3130136 | 41.056164 | 0.343988 | 45.112695 | 0.3723405 | -14.049557 | -0.1513993 | -13.208248 | -0.1416586 | -13.606338 | -0.1462559 | -13.791386 | -0.1484001 | -13.91807 | -0.1498707 | -13.874439 | -0.1493639 | 937.6998 |  | 12.007292
39.96 | 6.031817 | 12816.03 | 12.063634 | 0.1138967 | -5.828478 | -0.06005236 | 12.00513 | 0.1133745 | -4.812013 | -0.04931644 | 56.640285 | 0.4487818 | 34.169174 | 0.2939313 | 37.92626 | 0.321549 | 42.794207 | 0.3562343 | 49.507944 | 0.4021793 | 57.332558 | 0.4531916 | -15.921968 | -0.1734249 | -15.216828 | -0.1650731 | -15.512317 | -0.1685644 | -15.765328 | -0.1715636 | -15.738572 | -0.171246 | -15.2352 | -0.1652898 | 902.5373 |  | 12.063634 |  |  |  | 41.32 | 6.131285 | 13047.72173 | 12.26257 | 0.1156703 | -4.078977 | -0.04164501 | 12.351497 | 0.1164621 | -4.866897 | -0.04989319 | 53.4492 | 0.4281994 | 31.87866 | 0.2767121 | 35.00463 | 0.3001389 | 39.462511 | 0.3326256 | 45.378476 | 0.3741703 | 48.853694 | 0.3977937 | -14.912364 | -0.1614884 | -13.796252 | -0.1484565 | -14.30975 | -0.1544311 | -14.94375 | -0.1618574 | -15.510475 | -0.1685426 | -15.549273 | -0.1690019 | 925.7301 |  | 12.26257 |  |  |  | 40.68 | 6.005461 | 13334.52065 | 12.010922 | 0.1134262 | -8.013267 | -0.08352583 | 11.929551 | 0.1126995 | -4.743747 | -0.04859953 | 44.935607 | 0.3711194 | 30.364423 | 0.2651636 | 33.171359 | 0.2864665 | 36.826162 | 0.313541 | 41.182651 | 0.3448843 | 45.295544 | 0.3735997 | -14.039392 | -0.151281 | -13.227451 | -0.1418799 | -13.616523 | -0.1463738 | -13.800997 | -0.1485116 | -13.928013 | -0.1499862 | -13.868414 | -0.149294 | 937.3273 |  | 12.010922
39.97 | 6.034095 | 12806.53 | 12.068189 | 0.1139373 | -5.830327 | -0.060072 | 12.009898 | 0.1134171 | -4.815015 | -0.04934798 | 56.870321 | 0.4502493 | 34.209775 | 0.2942339 | 37.988656 | 0.3220013 | 42.873475 | 0.3567893 | 49.651535 | 0.4031393 | 57.51187 | 0.4543306 | -16.024949 | -0.1746504 | -15.246813 | -0.1654268 | -15.546291 | -0.1689666 | -15.790167 | -0.1718585 | -15.799338 | -0.1719674 | -15.276777 | -0.1657804 | 901.8683 |  | 12.068189 |  |  |  | 41.33 | 6.133833 | 13036.72173 | 12.267667 | 0.1157157 | -4.083421 | -0.04169134 | 12.356451 | 0.1165062 | -4.868255 | -0.04990747 | 53.749193 | 0.4301525 | 31.932896 | 0.2771232 | 35.073058 | 0.3006456 | 39.562345 | 0.3333412 | 45.506273 | 0.375049 | 49.0486 | 0.3991022 | -14.938708 | -0.1617981 | -13.829116 | -0.1488378 | -14.331422 | -0.1546841 | -14.963204 | -0.1620861 | -15.5331 | -0.1688104 | -15.547254 | -0.168978 | 924.9497 |  | 12.267667 |  |  |  | 40.69 | 6.007902 | 13327.32065 | 12.015804 | 0.1134698 | -8.016947 | -0.08356583 | 11.933655 | 0.1127361 | -4.744689 | -0.04860942 | 45.05229 | 0.3719241 | 30.411204 | 0.2655224 | 33.231624 | 0.286919 | 36.896671 | 0.3140562 | 41.283763 | 0.3456002 | 45.398539 | 0.3743083 | -14.088281 | -0.1518499 | -13.243328 | -0.1420629 | -13.645045 | -0.146704 | -13.829213 | -0.148839 | -13.96936 | -0.1504667 | -13.899883 | -0.1496594 | 936.8211 |  | 12.015804
39.98 | 6.036149 | 12796.13 | 12.072298 | 0.113974 | -5.831739 | -0.06008699 | 12.01503 | 0.1134629 | -4.817137 | -0.04937027 | 57.06877 | 0.4515135 | 34.26831 | 0.2946699 | 38.049896 | 0.322445 | 42.963782 | 0.3574211 | 49.77248 | 0.4039472 | 57.667011 | 0.4553151 | -16.049734 | -0.1749456 | -15.271822 | -0.165722 | -15.562714 | -0.1691611 | -15.811734 | -0.1721146 | -15.781272 | -0.1717529 | -15.328028 | -0.1663855 | 901.1359 |  | 12.072298 |  |  |  | 41.34 | 6.136248 | 13026.92173 | 12.272497 | 0.1157587 | -4.082742 | -0.04168426 | 12.361831 | 0.1165541 | -4.869401 | -0.04991951 | 54.015793 | 0.431885 | 31.983829 | 0.2775092 | 35.145435 | 0.3011813 | 39.648614 | 0.3339592 | 45.682656 | 0.3762605 | 49.258041 | 0.4005064 | -14.963976 | -0.1620952 | -13.856815 | -0.1491593 | -14.361975 | -0.1550408 | -15.011279 | -0.1626516 | -15.566232 | -0.1692028 | -15.593833 | -0.1695297 | 924.2544 |  | 12.272497 |  |  |  | 40.7 | 6.009327 | 13324.02065 | 12.018653 | 0.1134952 | -8.013519 | -0.08352857 | 11.938029 | 0.1127752 | -4.746358 | -0.04862694 | 45.238625 | 0.3732079 | 30.466882 | 0.2659492 | 33.298767 | 0.2874228 | 36.994853 | 0.3147732 | 41.394581 | 0.3463842 | 45.525346 | 0.3751801 | -14.099997 | -0.1519863 | -13.275834 | -0.1424376 | -13.666492 | -0.1469524 | -13.855001 | -0.1491383 | -13.999814 | -0.1508207 | -13.939466 | -0.1501193 | 936.5892 |  | 12.018653
39.99 | 6.039359 | 12787.33 | 12.078718 | 0.1140313 | -5.835226 | -0.06012402 | 12.020149 | 0.1135086 | -4.819106 | -0.04939096 | 57.538283 | 0.4544983 | 34.32999 | 0.2951292 | 38.127429 | 0.3230065 | 43.06074 | 0.3580991 | 49.916589 | 0.4049089 | 57.9207 | 0.4569228 | -16.14634 | -0.176097 | -15.307526 | -0.1661434 | -15.600605 | -0.16961 | -15.851559 | -0.1725878 | -15.854606 | -0.172624 | -15.338157 | -0.1665052 | 900.5162 |  | 12.078718 |  |  |  | 41.35 | 6.13851 | 13018.72173 | 12.27702 | 0.115799 | -4.082763 | -0.04168448 | 12.366452 | 0.1165952 | -4.87065 | -0.04993264 | 54.025286 | 0.4319466 | 32.037361 | 0.2779147 | 35.201515 | 0.3015962 | 39.737987 | 0.334599 | 45.814768 | 0.3771669 | 49.414041 | 0.4015511 | -15.036929 | -0.1629535 | -13.889961 | -0.1495442 | -14.391216 | -0.1553823 | -15.03074 | -0.1628806 | -15.602219 | -0.1696291 | -15.596851 | -0.1695655 | 923.6726 |  | 12.27702 |  |  |  | 40.71 | 6.011818 | 13317.12065 | 12.023636 | 0.1135397 | -8.017524 | -0.08357211 | 11.942641 | 0.1128164 | -4.748676 | -0.04865127 | 45.346259 | 0.3739487 | 30.518387 | 0.2663439 | 33.354895 | 0.2878438 | 37.067599 | 0.315304 | 41.524384 | 0.3473018 | 45.691534 | 0.3763214 | -14.116784 | -0.1521818 | -13.30424 | -0.1427652 | -13.696635 | -0.1473016 | -13.875049 | -0.149371 | -14.013853 | -0.150984 | -13.951687 | -0.1502613 | 936.1042 |  | 12.023636
40 | 6.041066 | 12775.13 | 12.082131 | 0.1140617 | -5.833366 | -0.06010427 | 12.024956 | 0.1135515 | -4.820806 | -0.04940882 | 57.659296 | 0.4552662 | 34.377192 | 0.2954805 | 38.17464 | 0.3233482 | 43.140988 | 0.3586599 | 50.070522 | 0.4059351 | 57.987846 | 0.4573479 | -16.089463 | -0.175419 | -15.331331 | -0.1664246 | -15.631439 | -0.1699754 | -15.893318 | -0.1730842 | -15.874699 | -0.1728628 | -15.323265 | -0.1663293 | 899.657 |  | 12.082131 |  |  |  | 41.36 | 6.140529 | 13005.42173 | 12.281059 | 0.115835 | -4.082117 | -0.04167775 | 12.37122 | 0.1166377 | -4.871553 | -0.04994213 | 54.204454 | 0.4331092 | 32.088184 | 0.2782996 | 35.26648 | 0.3020766 | 39.829906 | 0.3352565 | 45.957597 | 0.378146 | 49.571599 | 0.402605 | -15.047326 | -0.1630759 | -13.911112 | -0.1497898 | -14.408521 | -0.1555845 | -15.064863 | -0.1632823 | -15.630209 | -0.1699608 | -15.831206 | -0.172346 | 922.729 |  | 12.281059 |  |  |  | 40.72 | 6.014824 | 13310.72065 | 12.029648 | 0.1135934 | -8.01569 | -0.08355217 | 11.94782 | 0.1128627 | -4.750723 | -0.04867276 | 45.486124 | 0.3749105 | 30.562283 | 0.2666802 | 33.423233 | 0.2883561 | 37.168267 | 0.3160382 | 41.639892 | 0.3481177 | 45.814824 | 0.3771673 | -14.172148 | -0.1528266 | -13.329989 | -0.1430623 | -13.722928 | -0.1476063 | -13.909771 | -0.1497743 | -14.063007 | -0.1515558 | -14.004357 | -0.1508736 | 935.6543 |  | 12.029648
40.01 | 6.043345 | 12766.33 | 12.08669 | 0.1141024 | -5.834886 | -0.06012041 | 12.029401 | 0.1135912 | -4.822862 | -0.04943042 | 57.704207 | 0.455551 | 34.42697 | 0.2958509 | 38.247111 | 0.3238726 | 43.219805 | 0.3592104 | 50.195036 | 0.4067645 | 58.058439 | 0.4577946 | -16.155207 | -0.1762028 | -15.366639 | -0.1668417 | -15.664045 | -0.1703619 | -15.907157 | -0.1732487 | -15.880366 | -0.1729302 | -15.384714 | -0.1670553 | 899.0373 |  | 12.08669 |  |  |  | 41.37 | 6.142759 | 12997.02173 | 12.285518 | 0.1158747 | -4.079639 | -0.04165191 | 12.375867 | 0.116679 | -4.872891 | -0.0499562 | 54.334738 | 0.4339537 | 32.145447 | 0.278733 | 35.340699 | 0.3026251 | 39.926484 | 0.335947 | 46.151697 | 0.3794749 | 49.72109 | 0.403604 | -15.079786 | -0.163458 | -13.941422 | -0.150142 | -14.445993 | -0.1560223 | -15.128511 | -0.164032 | -15.678924 | -0.1705383 | -15.859959 | -0.1726876 | 922.133 |  | 12.285518 |  |  |  | 40.73 | 6.016922 | 13306.32065 | 12.033844 | 0.1136308 | -8.016532 | -0.08356132 | 11.953202 | 0.1129108 | -4.753087 | -0.04869758 | 45.661437 | 0.3761148 | 30.602019 | 0.2669845 | 33.476233 | 0.2887532 | 37.237121 | 0.3165401 | 41.758645 | 0.3489557 | 45.950508 | 0.3780974 | -14.137157 | -0.152419 | -13.348267 | -0.1432732 | -13.748562 | -0.1479035 | -13.938776 | -0.1501112 | -14.091569 | -0.1518882 | -14.046821 | -0.1513675 | 935.345 |  | 12.033844
40.02 | 6.045703 | 12755.53 | 12.091405 | 0.1141445 | -5.835066 | -0.06012232 | 12.033883 | 0.1136312 | -4.823618 | -0.04943836 | 58.320628 | 0.4594521 | 34.478832 | 0.2962366 | 38.302136 | 0.3242705 | 43.3316 | 0.3599906 | 50.321826 | 0.4076083 | 58.3288 | 0.4595037 | -16.189805 | -0.1766155 | -15.397703 | -0.1672088 | -15.700804 | -0.1707979 | -15.942299 | -0.1736667 | -15.927309 | -0.1734884 | -15.402394 | -0.1672642 | 898.2768 |  | 12.091405 |  |  |  | 41.38 | 6.144933 | 12986.82173 | 12.289867 | 0.1159134 | -4.082152 | -0.04167811 | 12.380978 | 0.1167245 | -4.873818 | -0.04996594 | 54.382705 | 0.4342644 | 32.196224 | 0.2791172 | 35.414187 | 0.3031679 | 40.015836 | 0.3365853 | 46.248768 | 0.3801389 | 49.87263 | 0.4046156 | -15.097915 | -0.1636715 | -13.971333 | -0.1504896 | -14.468292 | -0.156283 | -15.139352 | -0.1641597 | -15.692858 | -0.1707036 | -15.923932 | -0.1734482 | 921.4093 |  | 12.289867 |  |  |  | 40.74 | 6.019985 | 13298.62065 | 12.039971 | 0.1136855 | -8.020887 | -0.08360867 | 11.9587 | 0.1129599 | -4.755999 | -0.04872816 | 45.759601 | 0.3767885 | 30.64991 | 0.2673511 | 33.536424 | 0.2892041 | 37.303789 | 0.3170257 | 41.845835 | 0.3495706 | 46.09699 | 0.3791005 | -14.234252 | -0.1535505 | -13.374535 | -0.1435764 | -13.773764 | -0.1481957 | -13.969939 | -0.1504734 | -14.098707 | -0.1519713 | -14.032591 | -0.1512019 | 934.8037 |  | 12.039971
40.03 | 6.047706 | 12743.53 | 12.095412 | 0.1141802 | -5.832432 | -0.06009435 | 12.038325 | 0.1136708 | -4.825118 | -0.04945412 | 58.613187 | 0.4612983 | 34.538289 | 0.2966786 | 38.376597 | 0.3248087 | 43.422493 | 0.3606246 | 50.46298 | 0.4085469 | 58.533596 | 0.4607963 | -16.213779 | -0.1769016 | -15.417194 | -0.1674392 | -15.723302 | -0.1710648 | -15.960541 | -0.1738837 | -15.937871 | -0.173614 | -15.367464 | -0.1668514 | 897.4317 |  | 12.095412 |  |  |  | 41.39 | 6.147135 | 12974.32173 | 12.29427 | 0.1159527 | -4.083087 | -0.04168786 | 12.385986 | 0.1167691 | -4.874953 | -0.04997788 | 54.910649 | 0.4376783 | 32.25122 | 0.2795331 | 35.48234 | 0.3036711 | 40.110693 | 0.3372626 | 46.376009 | 0.3810085 | 50.02015 | 0.4055994 | -15.129677 | -0.1640457 | -13.988902 | -0.1506939 | -14.491139 | -0.1565502 | -15.162851 | -0.1644367 | -15.733783 | -0.1711891 | -15.963554 | -0.1739196 | 920.5224 |  | 12.29427 |  |  |  | 40.75 | 6.022698 | 13294.22065 | 12.045397 | 0.1137339 | -8.026156 | -0.08366595 | 11.96414 | 0.1130085 | -4.757995 | -0.04874911 | 45.863674 | 0.3775023 | 30.69059 | 0.2676624 | 33.588728 | 0.2895957 | 37.384892 | 0.3176162 | 41.961157 | 0.3503833 | 46.247825 | 0.3801324 | -14.314885 | -0.1544911 | -13.399808 | -0.1438682 | -13.803933 | -0.1485456 | -13.996673 | -0.1507842 | -14.142494 | -0.1524812 | -14.08312 | -0.1517899 | 934.4944 |  | 12.045397
40.04 | 6.050159 | 12732.83 | 12.100318 | 0.114224 | -5.830427 | -0.06007306 | 12.043163 | 0.113714 | -4.826438 | -0.04946799 | 58.691686 | 0.4617931 | 34.60043 | 0.2971404 | 38.450172 | 0.3253403 | 43.50055 | 0.3611687 | 50.611748 | 0.4095351 | 58.808819 | 0.4625309 | -16.229001 | -0.1770833 | -15.44971 | -0.1678237 | -15.755849 | -0.171451 | -15.979517 | -0.1741096 | -15.953984 | -0.1738057 | -15.374588 | -0.1669356 | 896.6782 |  | 12.100318 |  |  |  | 41.4 | 6.149678 | 12964.82173 | 12.299357 | 0.115998 | -4.083322 | -0.04169031 | 12.391221 | 0.1168156 | -4.876383 | -0.04999291 | 55.011375 | 0.4383283 | 32.295399 | 0.2798671 | 35.540644 | 0.3041014 | 40.185668 | 0.3377976 | 46.516415 | 0.3819673 | 50.135073 | 0.4063652 | -15.15784 | -0.1643776 | -14.024276 | -0.1511052 | -14.523141 | -0.1569245 | -15.202771 | -0.1649073 | -15.772073 | -0.1716436 | -15.993719 | -0.1742786 | 919.8484 |  | 12.299357 |  |  |  | 40.76 | 6.025543 | 13285.82065 | 12.051086 | 0.1137847 | -8.030188 | -0.08370979 | 11.96966 | 0.1130578 | -4.760657 | -0.04877706 | 46.049629 | 0.3787763 | 30.731062 | 0.2679721 | 33.6373 | 0.2899592 | 37.459021 | 0.3181557 | 42.072414 | 0.3511667 | 46.425494 | 0.3813465 | -14.312285 | -0.1544607 | -13.431754 | -0.1442371 | -13.8298 | -0.1488458 | -14.025495 | -0.1511194 | -14.160434 | -0.1526901 | -14.120004 | -0.1522193 | 933.904 |  | 12.051086
40.05 | 6.052389 | 12721.63 | 12.104778 | 0.1142638 | -5.830752 | -0.06007651 | 12.048323 | 0.11376 | -4.828388 | -0.04948848 | 59.139024 | 0.464608 | 34.654456 | 0.2975417 | 38.514458 | 0.3258045 | 43.603107 | 0.3618831 | 50.722185 | 0.4102681 | 58.91876 | 0.4632229 | -16.301629 | -0.1779507 | -15.471094 | -0.1680766 | -15.775115 | -0.1716798 | -16.013304 | -0.1745118 | -15.965654 | -0.1739446 | -15.412476 | -0.1673834 | 895.8894 |  | 12.104778 |  |  |  | 41.41 | 6.152387 | 12952.92173 | 12.304774 | 0.1160462 | -4.084207 | -0.04169954 | 12.396766 | 0.116865 | -4.876841 | -0.04999772 | 55.276356 | 0.4400363 | 32.34829 | 0.2802668 | 35.60771 | 0.304596 | 40.266153 | 0.3383715 | 46.633164 | 0.3827638 | 50.22073 | 0.4069356 | -15.26441 | -0.1656345 | -14.038468 | -0.1512703 | -14.544709 | -0.1571769 | -15.248423 | -0.1654458 | -15.809709 | -0.1720906 | -16.034684 | -0.1747664 | 919.0041 |  | 12.304774 |  |  |  | 40.77 | 6.028443 | 13279.32065 | 12.056886 | 0.1138365 | -8.031807 | -0.0837274 | 11.974966 | 0.1131051 | -4.762301 | -0.04879432 | 46.27755 | 0.3803357 | 30.786434 | 0.2683955 | 33.7086 | 0.2904926 | 37.538905 | 0.3187366 | 42.205706 | 0.3521045 | 46.578096 | 0.3823882 | -14.335076 | -0.1547267 | -13.456471 | -0.1445227 | -13.855293 | -0.1491417 | -14.067889 | -0.1516126 | -14.207918 | -0.1532435 | -14.165835 | -0.1527531 | 933.4471 |  | 12.056886
40.06 | 6.055101 | 12712.53 | 12.110202 | 0.1143121 | -5.828568 | -0.06005332 | 12.053364 | 0.113805 | -4.830459 | -0.04951024 | 59.379185 | 0.466116 | 34.719642 | 0.2980257 | 38.582053 | 0.3262924 | 43.694826 | 0.3625216 | 50.862539 | 0.4111989 | 59.10717 | 0.4644078 | -16.356295 | -0.178604 | -15.505133 | -0.1684794 | -15.807744 | -0.1720672 | -16.022602 | -0.1746225 | -16.000894 | -0.174364 | -15.409229 | -0.167345 | 895.2486 |  | 12.110202 |  |  |  | 41.42 | 6.15483 | 12944.32173 | 12.30966 | 0.1160897 | -4.083244 | -0.0416895 | 12.402394 | 0.1169151 | -4.878572 | -0.05001592 | 55.459388 | 0.4412143 | 32.398337 | 0.2806449 | 35.670808 | 0.3050612 | 40.348682 | 0.3389597 | 46.761269 | 0.3836371 | 50.304973 | 0.4074962 | -15.254424 | -0.1655166 | -14.069566 | -0.1516321 | -14.574037 | -0.1575201 | -15.289057 | -0.1659254 | -15.852502 | -0.172599 | -16.074107 | -0.175236 | 918.3939 |  | 12.30966 |  |  |  | 40.78 | 6.030223 | 13272.92065 | 12.060446 | 0.1138682 | -8.037622 | -0.08379063 | 11.980277 | 0.1131526 | -4.765131 | -0.04882404 | 46.447508 | 0.3814969 | 30.835074 | 0.2687674 | 33.769495 | 0.2909479 | 37.622187 | 0.319342 | 42.336363 | 0.3530228 | 46.711683 | 0.3832991 | -14.383231 | -0.155289 | -13.483866 | -0.1448393 | -13.888426 | -0.1495264 | -14.08527 | -0.1518149 | -14.245153 | -0.1536776 | -14.178179 | -0.1528969 | 932.9972 |  | 12.060446
40.07 | 6.057536 | 12701.83 | 12.115072 | 0.1143556 | -5.833987 | -0.06011087 | 12.058811 | 0.1138536 | -4.83174 | -0.0495237 | 59.661092 | 0.4678832 | 34.771192 | 0.2984083 | 38.657016 | 0.3268332 | 43.785872 | 0.363155 | 51.027858 | 0.4122941 | 59.329271 | 0.4658028 | -16.354662 | -0.1785845 | -15.529821 | -0.1687716 | -15.834733 | -0.1723879 | -16.045648 | -0.174897 | -16.005405 | -0.1744177 | -15.427188 | -0.1675573 | 894.4951 |  | 12.115072 |  |  |  | 41.43 | 6.157589 | 12933.22173 | 12.315178 | 0.1161388 | -4.085811 | -0.04171626 | 12.408346 | 0.116968 | -4.879548 | -0.05002618 | 55.600718 | 0.442123 | 32.461782 | 0.281124 | 35.748846 | 0.3056363 | 40.444129 | 0.3396396 | 46.921484 | 0.3847281 | 50.476905 | 0.4086394 | -15.317485 | -0.166261 | -14.098429 | -0.1519681 | -14.607627 | -0.1579134 | -15.2962 | -0.1660097 | -15.889258 | -0.1730359 | -16.156775 | -0.1762215 | 917.6064 |  | 12.315178 |  |  |  | 40.79 | 6.033064 | 13265.22065 | 12.066128 | 0.1139189 | -8.040422 | -0.08382108 | 11.985192 | 0.1131965 | -4.767483 | -0.04884874 | 46.628741 | 0.3827336 | 30.89141 | 0.2691979 | 33.840708 | 0.2914802 | 37.716728 | 0.3200287 | 42.454027 | 0.3538491 | 46.828881 | 0.3840976 | -14.461182 | -0.1561999 | -13.509285 | -0.1451331 | -13.917205 | -0.1498606 | -14.135376 | -0.1523983 | -14.27437 | -0.1540183 | -14.217514 | -0.1533553 | 932.4559 |  | 12.066128
40.08 | 6.060219 | 12690.83 | 12.120437 | 0.1144034 | -5.83092 | -0.0600783 | 12.064226 | 0.113902 | -4.832509 | -0.04953178 | 59.858875 | 0.4691212 | 34.818326 | 0.298758 | 38.716913 | 0.3272651 | 43.88183 | 0.3638222 | 51.172891 | 0.413254 | 59.555079 | 0.467219 | -16.343576 | -0.178452 | -15.559689 | -0.1691253 | -15.877261 | -0.1728933 | -16.081536 | -0.1753245 | -16.079348 | -0.1752985 | -15.43382 | -0.1676358 | 893.7204 |  | 12.120437 |  |  |  | 41.44 | 6.160014 | 12921.92173 | 12.320029 | 0.116182 | -4.086764 | -0.04172619 | 12.413866 | 0.1170171 | -4.880435 | -0.05003551 | 56.033438 | 0.4449001 | 32.52362 | 0.2815907 | 35.814622 | 0.3061207 | 40.54366 | 0.340348 | 47.032643 | 0.3854844 | 50.688749 | 0.4100463 | -15.295775 | -0.1660047 | -14.123683 | -0.1522621 | -14.633615 | -0.1582178 | -15.335316 | -0.1664716 | -15.883352 | -0.1729657 | -16.143231 | -0.17606 | 916.8047 |  | 12.320029 |  |  |  | 40.8 | 6.035407 | 13259.22065 | 12.070814 | 0.1139608 | -8.044685 | -0.08386743 | 11.990063 | 0.11324 | -4.770691 | -0.04888242 | 46.764794 | 0.3836611 | 30.954519 | 0.2696799 | 33.916418 | 0.2920457 | 37.798192 | 0.3206201 | 42.561484 | 0.3546032 | 46.985602 | 0.3851645 | -14.477328 | -0.1563887 | -13.540453 | -0.1454935 | -13.946974 | -0.1502065 | -14.150492 | -0.1525743 | -14.308873 | -0.1544209 | -14.249352 | -0.1537265 | 932.0342 |  | 12.070814
40.09 | 6.062574 | 12680.53 | 12.125149 | 0.1144455 | -5.829362 | -0.06006175 | 12.069304 | 0.1139473 | -4.832465 | -0.04953132 | 60.031599 | 0.4702011 | 34.875504 | 0.299182 | 38.777206 | 0.3276996 | 43.970433 | 0.3644378 | 51.23174 | 0.4136432 | 59.670964 | 0.467945 | -16.379735 | -0.1788843 | -15.585748 | -0.1694339 | -15.893704 | -0.1730888 | -16.095832 | -0.1754949 | -16.072305 | -0.1752145 | -15.477341 | -0.1681505 | 892.9951 |  | 12.125149 |  |  |  | 41.45 | 6.162614 | 12912.62173 | 12.325228 | 0.1162283 | -4.086441 | -0.04172283 | 12.419301 | 0.1170655 | -4.881865 | -0.05005054 | 56.383646 | 0.4471421 | 32.568882 | 0.2819322 | 35.880891 | 0.3066085 | 40.634596 | 0.3409948 | 47.199189 | 0.3866165 | 50.818885 | 0.4109095 | -15.390352 | -0.1671219 | -14.146905 | -0.1525325 | -14.66314 | -0.1585637 | -15.405331 | -0.1672989 | -15.915011 | -0.1733421 | -16.208453 | -0.1768381 | 916.1448 |  | 12.325228 |  |  |  | 40.81 | 6.038186 | 13252.92065 | 12.076373 | 0.1140104 | -8.041967 | -0.08383788 | 11.995066 | 0.1132846 | -4.773225 | -0.04890903 | 46.885334 | 0.3844821 | 31.004145 | 0.2700588 | 33.976963 | 0.2924977 | 37.882846 | 0.3212342 | 42.705617 | 0.3556137 | 47.173445 | 0.3864416 | -14.549811 | -0.1572366 | -13.562728 | -0.1457512 | -13.972127 | -0.1504988 | -14.181185 | -0.1529319 | -14.32565 | -0.1546167 | -14.258503 | -0.1538333 | 931.5913 |  | 12.076373
40.1 | 6.065083 | 12668.93 | 12.130166 | 0.1144902 | -5.828188 | -0.06004928 | 12.07445 | 0.1139932 | -4.831526 | -0.04952145 | 60.207244 | 0.4712981 | 34.930156 | 0.2995871 | 38.864826 | 0.3283308 | 44.071469 | 0.3651393 | 51.393985 | 0.4147154 | 59.78351 | 0.4686497 | -16.433333 | -0.1795255 | -15.614224 | -0.1697713 | -15.916277 | -0.1733572 | -16.128655 | -0.1758862 | -16.065513 | -0.1751336 | -15.488777 | -0.1682858 | 892.1782 |  | 12.130166 |  |  |  | 41.46 | 6.165313 | 12897.72173 | 12.330627 | 0.1162764 | -4.083131 | -0.04168832 | 12.425096 | 0.117117 | -4.88273 | -0.05005963 | 56.790628 | 0.4497411 | 32.64438 | 0.2825015 | 35.966952 | 0.3072417 | 40.746774 | 0.3417922 | 47.349474 | 0.387637 | 50.977019 | 0.4119574 | -15.473918 | -0.16811 | -14.183456 | -0.1529584 | -14.694197 | -0.1589277 | -15.41388 | -0.1674 | -15.955128 | -0.1738193 | -16.254631 | -0.1773893 | 915.0877 |  | 12.330627 |  |  |  | 40.82 | 6.040677 | 13247.12065 | 12.081355 | 0.1140548 | -8.049031 | -0.0839147 | 12.000475 | 0.1133329 | -4.775861 | -0.04893672 | 47.117315 | 0.3860601 | 31.04756 | 0.2703901 | 34.036831 | 0.2929444 | 37.964031 | 0.3218228 | 42.802955 | 0.3562956 | 47.299573 | 0.3872982 | -14.54738 | -0.1572081 | -13.584517 | -0.1460033 | -13.99517 | -0.1507667 | -14.18976 | -0.1530318 | -14.358319 | -0.1549981 | -14.298166 | -0.154296 | 931.1836 |  | 12.081355
40.11 | 6.067105 | 12657.43 | 12.13421 | 0.1145263 | -5.824988 | -0.0600153 | 12.079161 | 0.1140352 | -4.831435 | -0.0495205 | 60.434023 | 0.4727126 | 34.987904 | 0.300015 | 38.938906 | 0.3288641 | 44.16453 | 0.365785 | 51.505148 | 0.4154494 | 59.980164 | 0.4698796 | -16.43208 | -0.1795105 | -15.642696 | -0.1701088 | -15.952221 | -0.1737848 | -16.159995 | -0.1762599 | -16.087227 | -0.1753923 | -15.473069 | -0.1681 | 891.3683 |  | 12.13421 |  |  |  | 41.47 | 6.16779 | 12888.02173 | 12.33558 | 0.1163205 | -4.085988 | -0.0417181 | 12.430624 | 0.1171662 | -4.884077 | -0.0500738 | 57.133247 | 0.451924 | 32.697661 | 0.2829031 | 36.033329 | 0.3077297 | 40.83657 | 0.34243 | 47.488798 | 0.388582 | 51.171633 | 0.4132456 | -15.477283 | -0.1681498 | -14.206936 | -0.153232 | -14.726562 | -0.1593072 | -15.451003 | -0.167839 | -15.979995 | -0.1741153 | -16.277331 | -0.1776604 | 914.3995 |  | 12.33558 |  |  |  | 40.83 | 6.043495 | 13240.82065 | 12.086989 | 0.1141051 | -8.049006 | -0.08391442 | 12.006291 | 0.1133849 | -4.778164 | -0.0489609 | 47.237332 | 0.3868756 | 31.100056 | 0.2707906 | 34.095038 | 0.2933786 | 38.044437 | 0.3224055 | 42.912681 | 0.3570636 | 47.432455 | 0.3882 | -14.552881 | -0.1572725 | -13.610247 | -0.1463011 | -14.024665 | -0.1511097 | -14.246284 | -0.1536908 | -14.387747 | -0.1553418 | -14.333916 | -0.1547132 | 930.7408 |  | 12.086989
40.12 | 6.069334 | 12646.33 | 12.138667 | 0.114566 | -5.819664 | -0.05995877 | 12.083921 | 0.1140777 | -4.831543 | -0.04952163 | 60.606876 | 0.4737894 | 35.044468 | 0.3004339 | 39.012352 | 0.3293926 | 44.25919 | 0.3664414 | 51.653884 | 0.4164307 | 60.229363 | 0.4714361 | -16.495474 | -0.1802694 | -15.661307 | -0.1703294 | -15.976191 | -0.17407 | -16.165986 | -0.1763314 | -16.090386 | -0.17543 | -15.509733 | -0.1685338 | 890.5866 |  | 12.138667 |  |  |  | 41.48 | 6.170139 | 12876.22173 | 12.340279 | 0.1163623 | -4.086438 | -0.0417228 | 12.436432 | 0.1172178 | -4.885042 | -0.05008394 | 57.373752 | 0.4534534 | 32.744566 | 0.2832565 | 36.098434 | 0.3082082 | 40.924001 | 0.3430506 | 47.613149 | 0.3894248 | 51.277858 | 0.4139481 | -15.594264 | -0.1695348 | -14.23796 | -0.1535937 | -14.74953 | -0.1595766 | -15.48919 | -0.1682907 | -16.023623 | -0.1746347 | -16.318939 | -0.1781575 | 913.5623 |  | 12.340279 |  |  |  | 40.84 | 6.046525 | 13236.42065 | 12.09305 | 0.1141591 | -8.049638 | -0.0839213 | 12.012087 | 0.1134366 | -4.779401 | -0.04897389 | 47.376422 | 0.3878198 | 31.155656 | 0.2712146 | 34.156102 | 0.2938339 | 38.121909 | 0.3229665 | 43.04051 | 0.3579577 | 47.61753 | 0.3894545 | -14.619083 | -0.1580476 | -13.63299 | -0.1465644 | -14.052583 | -0.1514345 | -14.26681 | -0.1539302 | -14.421876 | -0.1557405 | -14.357029 | -0.154983 | 930.4315 |  | 12.09305
40.13 | 6.072103 | 12634.53 | 12.144207 | 0.1146154 | -5.818508 | -0.0599465 | 12.088482 | 0.1141184 | -4.832289 | -0.04952947 | 61.023043 | 0.4763773 | 35.094339 | 0.3008032 | 39.080074 | 0.3298797 | 44.360933 | 0.3671465 | 51.809215 | 0.4174544 | 60.355434 | 0.4722226 | -16.536109 | -0.1807561 | -15.682526 | -0.1705811 | -16.004546 | -0.1744075 | -16.213832 | -0.1769023 | -16.102952 | -0.1755798 | -15.56581 | -0.1691978 | 889.7556 |  | 12.144207 |  |  |  | 41.49 | 6.173024 | 12863.32173 | 12.346049 | 0.1164136 | -4.086794 | -0.04172651 | 12.441614 | 0.1172639 | -4.886148 | -0.05009557 | 57.77375 | 0.4559919 | 32.803694 | 0.2837019 | 36.162826 | 0.3086812 | 41.016297 | 0.3437053 | 47.727291 | 0.3901978 | 51.402451 | 0.4147713 | -15.578979 | -0.1693538 | -14.252549 | -0.1537638 | -14.7821 | -0.1599587 | -15.512593 | -0.1685677 | -16.039773 | -0.174827 | -16.375261 | -0.1788308 | 912.647 |  | 12.346049 |  |  |  | 40.85 | 6.04964 | 13228.02065 | 12.09928 | 0.1142147 | -8.050857 | -0.08393456 | 12.017328 | 0.1134834 | -4.780736 | -0.04898791 | 47.611507 | 0.3894137 | 31.201843 | 0.2715667 | 34.207786 | 0.2942191 | 38.202776 | 0.3235518 | 43.150552 | 0.3587267 | 47.807235 | 0.3907388 | -14.671151 | -0.1586576 | -13.663764 | -0.1469208 | -14.080644 | -0.1517611 | -14.300894 | -0.1543278 | -14.454409 | -0.1561207 | -14.383984 | -0.1552978 | 929.841 |  | 12.09928
40.14 | 6.074332 | 12621.43 | 12.148665 | 0.1146552 | -5.819933 | -0.05996163 | 12.093384 | 0.1141621 | -4.832703 | -0.04953382 | 61.317207 | 0.4782025 | 35.156645 | 0.3012643 | 39.154479 | 0.3304145 | 44.445784 | 0.3677341 | 51.939622 | 0.418313 | 60.56512 | 0.4735294 | -16.509697 | -0.1804397 | -15.714709 | -0.1709628 | -16.040477 | -0.1748354 | -16.227992 | -0.1770713 | -16.138429 | -0.1760027 | -15.546158 | -0.168965 | 888.8331 |  | 12.148665 |  |  |  | 41.5 | 6.175721 | 12853.92173 | 12.351443 | 0.1164617 | -4.090141 | -0.0417614 | 12.447237 | 0.1173139 | -4.887025 | -0.05010479 | 57.910435 | 0.4568578 | 32.860823 | 0.284132 | 36.23928 | 0.3092426 | 41.124127 | 0.3444697 | 47.875997 | 0.3912039 | 51.605426 | 0.4161111 | -15.625333 | -0.169903 | -14.283433 | -0.1541241 | -14.819339 | -0.1603958 | -15.558711 | -0.1691137 | -16.083276 | -0.1753453 | -16.433957 | -0.1795329 | 911.9801 |  | 12.351443 |  |  |  | 40.86 | 6.051584 | 13219.92065 | 12.103168 | 0.1142494 | -8.048686 | -0.08391094 | 12.022332 | 0.1135281 | -4.781731 | -0.04899836 | 47.640349 | 0.3896091 | 31.254888 | 0.271971 | 34.273482 | 0.2947084 | 38.283396 | 0.324135 | 43.261874 | 0.3595041 | 47.923145 | 0.3915227 | -14.699436 | -0.1589891 | -13.694137 | -0.1472727 | -14.104053 | -0.1520335 | -14.33017 | -0.1546695 | -14.477521 | -0.1563909 | -14.419164 | -0.1557088 | 929.2716 |  | 12.103168
40.15 | 6.076916 | 12608.83 | 12.153832 | 0.1147012 | -5.819716 | -0.05995933 | 12.098599 | 0.1142086 | -4.832048 | -0.04952694 | 61.594354 | 0.479919 | 35.199273 | 0.3015796 | 39.206979 | 0.3307917 | 44.533324 | 0.3683399 | 52.094037 | 0.4193288 | 60.747952 | 0.4746674 | -16.60449 | -0.1815757 | -15.746454 | -0.1713395 | -16.079659 | -0.1753022 | -16.250095 | -0.1773351 | -16.14686 | -0.1761033 | -15.591421 | -0.1695011 | 887.9458 |  | 12.153832 |  |  |  | 41.51 | 6.17827 | 12839.72173 | 12.35654 | 0.116507 | -4.087256 | -0.04173132 | 12.453019 | 0.1173653 | -4.887456 | -0.05010932 | 58.027355 | 0.457598 | 32.906504 | 0.2844757 | 36.309393 | 0.3097571 | 41.220172 | 0.34515 | 48.033476 | 0.3922683 | 51.768042 | 0.4171831 | -15.738763 | -0.1712482 | -14.309853 | -0.1544323 | -14.850443 | -0.160761 | -15.644303 | -0.1701278 | -16.116998 | -0.1757472 | -16.471216 | -0.1799789 | 910.9726 |  | 12.35654 |  |  |  | 40.87 | 6.054016 | 13213.42065 | 12.108031 | 0.1142928 | -8.050036 | -0.08392563 | 12.026734 | 0.1135674 | -4.782347 | -0.04900483 | 47.78535 | 0.3905907 | 31.299945 | 0.2723142 | 34.347507 | 0.2952596 | 38.364129 | 0.3247186 | 43.376488 | 0.3603038 | 48.05241 | 0.3923961 | -14.735275 | -0.1594094 | -13.716718 | -0.1475343 | -14.133881 | -0.1523809 | -14.361792 | -0.1550386 | -14.519586 | -0.1568829 | -14.425698 | -0.1557852 | 928.8147 |  | 12.108031
40.16 | 6.07988 | 12600.23 | 12.15976 | 0.1147541 | -5.818285 | -0.05994413 | 12.104516 | 0.1142614 | -4.830651 | -0.04951226 | 62.022291 | 0.4825637 | 35.25204 | 0.3019698 | 39.272042 | 0.331259 | 44.622267 | 0.3689551 | 52.208582 | 0.4200816 | 61.061703 | 0.4766174 | -16.672249 | -0.1823885 | -15.775899 | -0.1716891 | -16.099006 | -0.1755327 | -16.300562 | -0.1779379 | -16.162976 | -0.1762955 | -15.566603 | -0.1692072 | 887.3401 |  | 12.15976 |  |  |  | 41.52 | 6.180448 | 12830.32173 | 12.360896 | 0.1165458 | -4.086176 | -0.04172006 | 12.458686 | 0.1174157 | -4.88806 | -0.05011567 | 58.445397 | 0.4602398 | 32.960362 | 0.2848809 | 36.377418 | 0.310256 | 41.306308 | 0.3457597 | 48.211198 | 0.3934681 | 51.972342 | 0.4185284 | -15.820486 | -0.1722186 | -14.340865 | -0.1547943 | -14.885641 | -0.1611744 | -15.610423 | -0.1697263 | -16.150123 | -0.1761422 | -16.511688 | -0.1804635 | 910.3057 |  | 12.360896 |  |  |  | 40.88 | 6.056159 | 13205.62065 | 12.112319 | 0.114331 | -8.047721 | -0.08390045 | 12.031107 | 0.1136064 | -4.783111 | -0.04901285 | 48.006867 | 0.3920885 | 31.345178 | 0.2726586 | 34.395286 | 0.2956152 | 38.453928 | 0.3253674 | 43.489366 | 0.3610907 | 48.255202 | 0.3937649 | -14.745818 | -0.159533 | -13.740248 | -0.1478071 | -14.156847 | -0.1526484 | -14.377121 | -0.1552177 | -14.541136 | -0.157135 | -14.471084 | -0.1563157 | 928.2665 |  | 12.112319
40.17 | 6.082454 | 12586.33 | 12.164907 | 0.1148 | -5.80979 | -0.05985394 | 12.109868 | 0.1143092 | -4.828834 | -0.04949317 | 62.409485 | 0.4849506 | 35.301045 | 0.3023321 | 39.34421 | 0.331777 | 44.717501 | 0.3696134 | 52.337954 | 0.4209312 | 61.18477 | 0.4773812 | -16.720157 | -0.1829636 | -15.812399 | -0.1721225 | -16.12292 | -0.1758178 | -16.31331 | -0.1780902 | -16.195861 | -0.1766878 | -15.566275 | -0.1692033 | 886.3613 |  | 12.164907 |  |  |  | 41.53 | 6.183528 | 12817.12173 | 12.367057 | 0.1166006 | -4.081597 | -0.04167232 | 12.464503 | 0.1174675 | -4.888137 | -0.05011648 | 58.437048 | 0.4601872 | 33.018149 | 0.2853154 | 36.455511 | 0.3108284 | 41.404608 | 0.3464552 | 48.332693 | 0.3942875 | 51.936132 | 0.4182901 | -15.81081 | -0.1721037 | -14.362931 | -0.1550519 | -14.90473 | -0.1613987 | -15.683826 | -0.1705965 | -16.197833 | -0.1767113 | -16.54646 | -0.1808801 | 909.3692 |  | 12.367057 |  |  |  | 40.89 | 6.058224 | 13198.72065 | 12.116447 | 0.1143679 | -8.049133 | -0.08391581 | 12.03541 | 0.1136448 | -4.783885 | -0.04902098 | 48.083886 | 0.3926087 | 31.400684 | 0.2730811 | 34.461134 | 0.296105 | 38.537015 | 0.3259674 | 43.585805 | 0.3617626 | 48.441633 | 0.3950217 | -14.834316 | -0.1605716 | -13.763519 | -0.1480769 | -14.183315 | -0.1529567 | -14.413314 | -0.1556405 | -14.57306 | -0.1575087 | -14.468755 | -0.1562884 | 927.7814 |  | 12.116447
40.18 | 6.084996 | 12575.63 | 12.169992 | 0.1148453 | -5.802434 | -0.05977584 | 12.11488 | 0.1143539 | -4.828921 | -0.04949408 | 63.037567 | 0.4888105 | 35.356894 | 0.3027448 | 39.396049 | 0.332149 | 44.801626 | 0.3701945 | 52.496382 | 0.4219707 | 61.31645 | 0.4781978 | -16.750254 | -0.1833251 | -15.824334 | -0.1722643 | -16.139971 | -0.1760211 | -16.318068 | -0.1781471 | -16.188266 | -0.1765972 | -15.57105 | -0.1692598 | 885.6077 |  | 12.169992 |  |  |  | 41.54 | 6.186239 | 12804.32173 | 12.372477 | 0.1166489 | -4.084868 | -0.04170643 | 12.470667 | 0.1175223 | -4.888007 | -0.05011512 | 58.742686 | 0.4621144 | 33.085692 | 0.285823 | 36.525925 | 0.3113443 | 41.508504 | 0.3471896 | 48.487171 | 0.3953284 | 52.247955 | 0.4203403 | -15.899531 | -0.173158 | -14.386044 | -0.1553219 | -14.938782 | -0.161799 | -15.738993 | -0.171251 | -16.214753 | -0.1769132 | -16.598979 | -0.1815096 | 908.461 |  | 12.372477 |  |  |  | 40.9 | 6.060088 | 13191.52065 | 12.120175 | 0.1144011 | -8.047885 | -0.08390223 | 12.039894 | 0.1136848 | -4.784611 | -0.04902861 | 48.181408 | 0.3932671 | 31.452881 | 0.2734783 | 34.533292 | 0.2966415 | 38.631772 | 0.3266511 | 43.725899 | 0.3627378 | 48.568799 | 0.395878 | -14.795269 | -0.1601132 | -13.793912 | -0.1484294 | -14.204257 | -0.1532008 | -14.439753 | -0.1559494 | -14.595089 | -0.1577666 | -14.518086 | -0.1568654 | 927.2753 |  | 12.120175
40.19 | 6.086956 | 12563.43 | 12.173913 | 0.1148803 | -5.804239 | -0.05979501 | 12.119826 | 0.114398 | -4.830609 | -0.04951182 | 63.971771 | 0.4945241 | 35.40822 | 0.3031239 | 39.466618 | 0.3326551 | 44.911592 | 0.3709537 | 52.650343 | 0.4229798 | 61.428922 | 0.4788947 | -16.770102 | -0.1835636 | -15.84849 | -0.1725513 | -16.169272 | -0.1763706 | -16.34925 | -0.1785198 | -16.251731 | -0.1773547 | -15.618309 | -0.1698197 | 884.7486 |  | 12.173913 |  |  |  | 41.55 | 6.189193 | 12794.82173 | 12.378387 | 0.1167014 | -4.08361 | -0.04169331 | 12.476466 | 0.1175738 | -4.888862 | -0.0501241 | 58.870081 | 0.4629166 | 33.133386 | 0.2861813 | 36.594794 | 0.3118486 | 41.602013 | 0.3478502 | 48.666081 | 0.3965325 | 52.346873 | 0.4209898 | -15.926725 | -0.1734814 | -14.413072 | -0.1556376 | -14.966488 | -0.1621247 | -15.792894 | -0.1718909 | -16.256847 | -0.1774158 | -16.636414 | -0.1819586 | 907.787 |  | 12.378387 |  |  |  | 40.91 | 6.062431 | 13186.52065 | 12.124862 | 0.1144429 | -8.049432 | -0.08391906 | 12.044604 | 0.1137269 | -4.785123 | -0.04903399 | 48.294929 | 0.3940329 | 31.501112 | 0.2738451 | 34.603002 | 0.2971595 | 38.725042 | 0.3273237 | 43.857384 | 0.3636522 | 48.738038 | 0.3970164 | -14.883026 | -0.1611437 | -13.823729 | -0.1487753 | -14.246125 | -0.1536889 | -14.462569 | -0.1562161 | -14.618819 | -0.1580445 | -14.523958 | -0.1569341 | 926.9238 |  | 12.124862
40.2 | 6.089241 | 12550.83 | 12.178482 | 0.114921 | -5.808737 | -0.05984276 | 12.124664 | 0.1144411 | -4.834335 | -0.04955097 | 63.658245 | 0.4926102 | 35.468619 | 0.3035698 | 39.534412 | 0.3331411 | 44.99212 | 0.3715092 | 52.776906 | 0.4238085 | 61.616814 | 0.480058 | -16.827199 | -0.1842498 | -15.868532 | -0.1727895 | -16.26701 | -0.1775371 | -16.371924 | -0.1787909 | -16.250793 | -0.1773435 | -15.614779 | -0.1697779 | 883.8613 |  | 12.178482 |  |  |  | 41.56 | 6.191448 | 12781.32173 | 12.382896 | 0.1167416 | -4.079319 | -0.04164858 | 12.482507 | 0.1176275 | -4.888895 | -0.05012445 | 59.080189 | 0.4642382 | 33.188803 | 0.2865975 | 36.672246 | 0.3124155 | 41.69975 | 0.3485402 | 48.810133 | 0.397501 | 52.494975 | 0.4219615 | -15.979427 | -0.1741085 | -14.440982 | -0.1559638 | -14.996096 | -0.162473 | -15.852909 | -0.1726038 | -16.295652 | -0.1778793 | -16.703741 | -0.1827665 | 906.8292 |  | 12.382896 |  |  |  | 40.92 | 6.06501 | 13179.22065 | 12.130019 | 0.1144889 | -8.049771 | -0.08392274 | 12.049682 | 0.1137722 | -4.786166 | -0.04904494 | 48.438824 | 0.3950027 | 31.549289 | 0.2742114 | 34.65365 | 0.2975357 | 38.790572 | 0.3277959 | 43.956212 | 0.364339 | 48.917333 | 0.3982212 | -14.89681 | -0.1613057 | -13.84639 | -0.1490383 | -14.259737 | -0.1538477 | -14.491486 | -0.1565542 | -14.62318 | -0.1580956 | -14.534901 | -0.1570621 | 926.4107 |  | 12.130019
40.21 | 6.091276 | 12540.93 | 12.182552 | 0.1149573 | -5.824891 | -0.06001427 | 12.128874 | 0.1144787 | -4.8386 | -0.04959579 | 64.198111 | 0.4959035 | 35.514015 | 0.3039049 | 39.596016 | 0.3335825 | 45.080991 | 0.372122 | 52.919273 | 0.42474 | 61.84648 | 0.481478 | -16.930177 | -0.1854887 | -15.902854 | -0.1731976 | -16.318492 | -0.1781522 | -16.417831 | -0.17934 | -16.31598 | -0.1781221 | -15.603126 | -0.1696398 | 883.1641 |  | 12.182552 |  |  |  | 41.57 | 6.194711 | 12769.42173 | 12.389423 | 0.1167996 | -4.08005 | -0.0416562 | 12.488647 | 0.1176821 | -4.88946 | -0.05013039 | 59.202015 | 0.4650037 | 33.248504 | 0.2870456 | 36.747189 | 0.3129637 | 41.812127 | 0.3493329 | 48.985685 | 0.39868 | 52.684413 | 0.4232029 | -16.06607 | -0.1751402 | -14.473003 | -0.1563381 | -15.029939 | -0.1628712 | -15.89762 | -0.1731353 | -16.354509 | -0.1785827 | -16.72428 | -0.1830132 | 905.9849 |  | 12.389423 |  |  |  | 40.93 | 6.067667 | 13173.42065 | 12.135333 | 0.1145363 | -8.049069 | -0.08391511 | 12.054353 | 0.1138139 | -4.786619 | -0.0490497 | 48.647338 | 0.3964065 | 31.610611 | 0.2746775 | 34.725963 | 0.2980726 | 38.886605 | 0.3284876 | 44.097616 | 0.3653208 | 49.110603 | 0.3995181 | -14.851518 | -0.1607736 | -13.874163 | -0.1493607 | -14.298028 | -0.1542944 | -14.526476 | -0.1569635 | -14.670469 | -0.1586496 | -14.563657 | -0.1573986 | 926.003 |  | 12.135333
40.22 | 6.093408 | 12528.03 | 12.186815 | 0.1149953 | -5.830818 | -0.06007721 | 12.13297 | 0.1145152 | -4.843942 | -0.04965193 | 64.907431 | 0.5002141 | 35.570706 | 0.3043231 | 39.668653 | 0.3341027 | 45.174847 | 0.3727687 | 53.098748 | 0.4259129 | 62.048037 | 0.4827226 | -16.91381 | -0.1852917 | -15.950087 | -0.1737594 | -16.379226 | -0.1788782 | -16.45861 | -0.179828 | -16.332079 | -0.1783145 | -15.61864 | -0.1698237 | 882.2556 |  | 12.186815 |  |  |  | 41.58 | 6.19708 | 12755.52173 | 12.39416 | 0.1168418 | -4.081247 | -0.04166868 | 12.494325 | 0.1177326 | -4.889514 | -0.05013096 | 59.581993 | 0.4673877 | 33.309215 | 0.2875012 | 36.816182 | 0.3134681 | 41.903507 | 0.3499771 | 49.108779 | 0.3995059 | 52.804528 | 0.4239893 | -16.030701 | -0.1747189 | -14.499272 | -0.1566453 | -15.07264 | -0.1633739 | -15.913787 | -0.1733276 | -16.373071 | -0.1788046 | -16.747716 | -0.1832946 | 904.9987 |  | 12.39416 |  |  |  | 40.94 | 6.069553 | 13165.22065 | 12.139106 | 0.1145699 | -8.048578 | -0.08390977 | 12.05897 | 0.1138551 | -4.786797 | -0.04905157 | 48.885204 | 0.3980054 | 31.650495 | 0.2749805 | 34.796304 | 0.2985946 | 38.970274 | 0.3290899 | 44.22639 | 0.366214 | 49.209804 | 0.4001832 | -14.956474 | -0.162007 | -13.8974 | -0.1496306 | -14.315558 | -0.1544989 | -14.542527 | -0.1571513 | -14.692584 | -0.1589088 | -14.606023 | -0.1578946 | 925.4266 |  | 12.139106
40.23 | 6.095284 | 12514.73 | 12.190569 | 0.1150287 | -5.838485 | -0.06015863 | 12.136953 | 0.1145507 | -4.849376 | -0.04970903 | 65.203462 | 0.5020076 | 35.619684 | 0.3046843 | 39.72993 | 0.3345413 | 45.256509 | 0.373331 | 53.219219 | 0.4266995 | 62.290441 | 0.4842174 | -16.924055 | -0.185415 | -15.994351 | -0.1742861 | -16.421702 | -0.1793863 | -16.495761 | -0.1802728 | -16.342368 | -0.1784375 | -15.606755 | -0.1696828 | 881.319 |  | 12.190569 |  |  |  | 41.59 | 6.199953 | 12741.42173 | 12.399906 | 0.1168929 | -4.078189 | -0.0416368 | 12.499993 | 0.117783 | -4.890826 | -0.05014475 | 59.868291 | 0.4691801 | 33.360454 | 0.2878855 | 36.892296 | 0.3140243 | 41.998375 | 0.3506454 | 49.234648 | 0.4003497 | 53.007049 | 0.4253138 | -16.138319 | -0.1760014 | -14.529866 | -0.1570032 | -15.10593 | -0.1637659 | -15.951003 | -0.1737703 | -16.397599 | -0.1790979 | -16.773323 | -0.1836023 | 903.9983 |  | 12.399906 |  |  |  | 40.95 | 6.072284 | 13157.52065 | 12.144567 | 0.1146186 | -8.051563 | -0.08394223 | 12.063924 | 0.1138993 | -4.787749 | -0.04906157 | 49.030236 | 0.398979 | 31.699556 | 0.2753531 | 34.841046 | 0.2989265 | 39.04814 | 0.32965 | 44.323263 | 0.3668855 | 49.345876 | 0.4010947 | -14.946674 | -0.1618918 | -13.927624 | -0.1499817 | -14.342716 | -0.1548159 | -14.573877 | -0.1575182 | -14.715262 | -0.1591747 | -14.638905 | -0.1582798 | 924.8853 |  | 12.144567
40.24 | 6.096825 | 12500.43 | 12.193651 | 0.1150562 | -5.838444 | -0.0601582 | 12.140776 | 0.1145848 | -4.854409 | -0.04976193 | 65.491126 | 0.5037474 | 35.682281 | 0.3051458 | 39.79361 | 0.3349969 | 45.355947 | 0.3740154 | 53.358731 | 0.4276096 | 62.55057 | 0.485819 | -17.041143 | -0.1868254 | -16.025879 | -0.1746615 | -16.468316 | -0.1799442 | -16.540087 | -0.1808038 | -16.389452 | -0.1790005 | -15.642557 | -0.1701071 | 880.312 |  | 12.193651 |  |  |  | 41.6 | 6.202048 | 12728.72173 | 12.404095 | 0.1169302 | -4.078319 | -0.04163815 | 12.505661 | 0.1178334 | -4.891645 | -0.05015337 | 60.141374 | 0.4708868 | 33.422563 | 0.2883511 | 36.965109 | 0.314556 | 42.100791 | 0.3513664 | 49.38365 | 0.4013476 | 53.195094 | 0.426542 | -16.105636 | -0.1756117 | -14.559626 | -0.1573514 | -15.144258 | -0.1642175 | -15.970882 | -0.1740068 | -16.443853 | -0.1796514 | -16.800147 | -0.1839246 | 903.0972 |  | 12.404095 |  |  |  | 40.96 | 6.0746 | 13150.12065 | 12.1492 | 0.1146599 | -8.049602 | -0.08392091 | 12.068553 | 0.1139406 | -4.788546 | -0.04906994 | 49.130719 | 0.399653 | 31.745916 | 0.275705 | 34.917093 | 0.2994903 | 39.133109 | 0.3302609 | 44.470885 | 0.3679078 | 49.520178 | 0.4022612 | -14.998825 | -0.1625051 | -13.950322 | -0.1502454 | -14.375197 | -0.1551952 | -14.607883 | -0.1579164 | -14.752624 | -0.1596129 | -14.649785 | -0.1584072 | 924.3652 |  | 12.1492
40.25 | 6.098925 | 12487.33 | 12.19785 | 0.1150936 | -5.839137 | -0.06016556 | 12.1451 | 0.1146234 | -4.858187 | -0.04980164 | 65.843341 | 0.5058734 | 35.747774 | 0.3056284 | 39.873012 | 0.3355648 | 45.467504 | 0.3747825 | 53.51163 | 0.4286061 | 62.61953 | 0.4862431 | -17.035517 | -0.1867576 | -16.057499 | -0.1750381 | -16.485327 | -0.1801478 | -16.562064 | -0.1810671 | -16.405447 | -0.1791918 | -15.703352 | -0.1708281 | 879.3894 |  | 12.19785 |  |  |  | 41.61 | 6.204764 | 12713.62173 | 12.409528 | 0.1169785 | -4.078497 | -0.04164001 | 12.510775 | 0.1178788 | -4.892939 | -0.05016697 | 60.279004 | 0.4717459 | 33.4815 | 0.2887927 | 37.03536 | 0.3150688 | 42.179068 | 0.3519171 | 49.515681 | 0.4022311 | 53.328807 | 0.4274145 | -16.224052 | -0.1770242 | -14.585762 | -0.1576574 | -15.170533 | -0.1645272 | -16.011568 | -0.1744911 | -16.487857 | -0.1801781 | -16.803401 | -0.1839637 | 902.0259 |  | 12.409528 |  |  |  | 40.97 | 6.077024 | 13141.82065 | 12.154049 | 0.1147032 | -8.053695 | -0.08396542 | 12.073317 | 0.1139831 | -4.788947 | -0.04907415 | 49.258051 | 0.4005065 | 31.80154 | 0.2761271 | 34.974801 | 0.2999179 | 39.21066 | 0.3308181 | 44.601179 | 0.3688093 | 49.687664 | 0.4033807 | -14.990019 | -0.1624015 | -13.981027 | -0.1506023 | -14.402413 | -0.1555131 | -14.645309 | -0.1583548 | -14.785674 | -0.1600006 | -14.670835 | -0.1586539 | 923.7817 |  | 12.154049
40.26 | 6.101107 | 12474.93 | 12.202214 | 0.1151325 | -5.837153 | -0.06014449 | 12.149799 | 0.1146653 | -4.858642 | -0.04980642 | 66.053615 | 0.5071405 | 35.807717 | 0.3060699 | 39.947494 | 0.3360971 | 45.571896 | 0.3754999 | 53.657136 | 0.4295535 | 62.804331 | 0.4873789 | -17.012633 | -0.1864818 | -16.076354 | -0.1752628 | -16.514758 | -0.1805003 | -16.587904 | -0.1813769 | -16.366319 | -0.1787239 | -15.740282 | -0.1712663 | 878.5162 |  | 12.202214 |  |  |  | 41.62 | 6.206859 | 12704.62173 | 12.413719 | 0.1170158 | -4.080613 | -0.04166207 | 12.515948 | 0.1179248 | -4.894829 | -0.05018684 | 60.611955 | 0.4738211 | 33.53174 | 0.289169 | 37.089262 | 0.3154621 | 42.268726 | 0.3525475 | 49.670803 | 0.403268 | 53.51202 | 0.4286087 | -16.298891 | -0.177918 | -14.61438 | -0.1579925 | -15.201522 | -0.1648926 | -15.997278 | -0.174321 | -16.526157 | -0.1806369 | -16.807247 | -0.1840099 | 901.3873 |  | 12.413719 |  |  |  | 40.98 | 6.079549 | 13133.32065 | 12.159098 | 0.1147482 | -8.056168 | -0.08399232 | 12.077972 | 0.1140246 | -4.78949 | -0.04907985 | 49.442704 | 0.4017429 | 31.85312 | 0.2765184 | 35.043285 | 0.3004252 | 39.307689 | 0.3315149 | 44.740687 | 0.3697736 | 49.845137 | 0.4044322 | -15.051513 | -0.1631251 | -13.998979 | -0.150811 | -14.41715 | -0.1556853 | -14.675736 | -0.1587113 | -14.800386 | -0.1601733 | -14.706083 | -0.159067 | 923.1842 |  | 12.159098
40.27 | 6.103639 | 12461.93 | 12.207278 | 0.1151777 | -5.832883 | -0.06009914 | 12.154748 | 0.1147094 | -4.856634 | -0.04978532 | 66.445376 | 0.509497 | 35.869519 | 0.3065248 | 40.03378 | 0.3367135 | 45.674952 | 0.3762076 | 53.818746 | 0.4306047 | 62.946422 | 0.4882513 | -17.069824 | -0.1871712 | -16.10249 | -0.1755743 | -16.566457 | -0.1811198 | -16.63984 | -0.1819997 | -16.440863 | -0.1796156 | -15.727614 | -0.1711159 | 877.6007 |  | 12.207278 |  |  |  | 41.63 | 6.20925 | 12690.22173 | 12.418499 | 0.1170583 | -4.078651 | -0.04164161 | 12.520849 | 0.1179683 | -4.895916 | -0.05019827 | 60.881247 | 0.4754963 | 33.595371 | 0.2896454 | 37.169583 | 0.3160478 | 42.394661 | 0.3534323 | 49.843406 | 0.4044206 | 53.713449 | 0.42992 | -15.632647 | -0.1699897 | -14.653285 | -0.1584482 | -15.235257 | -0.1652905 | -16.083027 | -0.1753423 | -16.57379 | -0.1812077 | -16.86642 | -0.1847215 | 900.3657 |  | 12.418499 |  |  |  | 40.99 | 6.081572 | 13126.42065 | 12.163144 | 0.1147843 | -8.054207 | -0.08397099 | 12.082507 | 0.1140651 | -4.789951 | -0.04908469 | 49.549511 | 0.4024573 | 31.904971 | 0.2769116 | 35.107257 | 0.3008988 | 39.39057 | 0.3321097 | 44.834254 | 0.3704198 | 50.021366 | 0.4056075 | -15.051539 | -0.1631255 | -14.028745 | -0.1511572 | -14.451086 | -0.1560819 | -14.699215 | -0.1589865 | -14.831461 | -0.1605381 | -14.727335 | -0.1593162 | 922.6992 |  | 12.163144
40.28 | 6.105801 | 12449.43 | 12.211603 | 0.1152162 | -5.830397 | -0.06007274 | 12.159575 | 0.1147524 | -4.854031 | -0.04975796 | 66.861161 | 0.5119919 | 35.924858 | 0.306932 | 40.121837 | 0.3373421 | 45.764345 | 0.3768211 | 53.953238 | 0.4314787 | 63.09986 | 0.4891925 | -17.157541 | -0.1882295 | -16.13576 | -0.1759709 | -16.592474 | -0.1814316 | -16.666822 | -0.1823234 | -16.43401 | -0.1795336 | -15.753978 | -0.1714288 | 876.7204 |  | 12.211603 |  |  |  | 41.64 | 6.211462 | 12677.72173 | 12.422925 | 0.1170977 | -4.078824 | -0.04164342 | 12.526007 | 0.1180142 | -4.898083 | -0.05022106 | 61.872723 | 0.4816402 | 33.649514 | 0.2900506 | 37.23633 | 0.3165343 | 42.479747 | 0.3540297 | 49.946815 | 0.4051105 | 53.765906 | 0.4302612 | -15.585878 | -0.1694355 | -14.667476 | -0.1586145 | -15.266915 | -0.165664 | -16.133876 | -0.1759484 | -16.60745 | -0.1816112 | -16.901959 | -0.1851491 | 899.4788 |  | 12.422925 |  |  |  | 41 | 6.083529 | 13115.12065 | 12.167058 | 0.1148192 | -8.052335 | -0.08395063 | 12.087078 | 0.1141059 | -4.790279 | -0.04908814 | 49.71089 | 0.4035358 | 31.952155 | 0.2772692 | 35.164577 | 0.3013229 | 39.461811 | 0.3326206 | 44.935646 | 0.3711196 | 50.221217 | 0.4069388 | -15.089123 | -0.163568 | -14.054948 | -0.151462 | -14.483587 | -0.1564619 | -14.716271 | -0.1591865 | -14.868164 | -0.1609691 | -14.754456 | -0.1596343 | 921.9049 |  | 12.167058
40.29 | 6.10809 | 12434.23 | 12.21618 | 0.115257 | -5.824894 | -0.06001431 | 12.164159 | 0.1147933 | -4.851877 | -0.04973532 | 67.132512 | 0.5136168 | 35.990608 | 0.3074156 | 40.179099 | 0.3377507 | 45.867113 | 0.3775258 | 54.090028 | 0.4323668 | 63.34936 | 0.490721 | -17.123234 | -0.1878154 | -16.15824 | -0.176239 | -16.604057 | -0.1815705 | -16.686852 | -0.1825638 | -16.438636 | -0.1795889 | -15.705122 | -0.1708491 | 875.65 |  | 12.21618 |  |  |  | 41.65 | 6.213491 | 12664.62173 | 12.426981 | 0.1171338 | -4.083761 | -0.04169489 | 12.531265 | 0.1180609 | -4.899003 | -0.05023073 | 62.305568 | 0.4843106 | 33.706538 | 0.2904772 | 37.300606 | 0.3170025 | 42.576566 | 0.354709 | 50.103327 | 0.4061537 | 53.900716 | 0.4311375 | -15.637598 | -0.1700484 | -14.694081 | -0.1589263 | -15.293191 | -0.1659742 | -16.151148 | -0.1761544 | -16.649993 | -0.1821215 | -16.93859 | -0.18559 | 898.5493 |  | 12.426981 |  |  |  | 41.01 | 6.086177 | 13110.12065 | 12.172353 | 0.1148664 | -8.052483 | -0.08395224 | 12.091813 | 0.1141481 | -4.791093 | -0.04909669 | 49.847504 | 0.404448 | 32.006668 | 0.2776823 | 35.236935 | 0.3018581 | 39.551157 | 0.3332611 | 45.081538 | 0.3721257 | 50.365969 | 0.4079019 | -15.137917 | -0.1641428 | -14.080699 | -0.1517617 | -14.511193 | -0.1567847 | -14.75453 | -0.1596352 | -14.883059 | -0.1611441 | -14.776606 | -0.1598942 | 921.5534 |  | 12.172353
40.3 | 6.110515 | 12421.53 | 12.221029 | 0.1153002 | -5.823102 | -0.05999528 | 12.169274 | 0.1148389 | -4.85088 | -0.04972484 | 67.324234 | 0.5147633 | 36.048618 | 0.3078421 | 40.251194 | 0.3382649 | 45.968871 | 0.3782232 | 54.305606 | 0.4337649 | 63.521611 | 0.491775 | -17.026338 | -0.186647 | -16.183122 | -0.1765358 | -16.649722 | -0.1821182 | -16.715562 | -0.1829085 | -16.466481 | -0.1799222 | -15.729093 | -0.1711335 | 874.7556 |  | 12.221029 |  |  |  | 41.66 | 6.216298 | 12651.32173 | 12.432595 | 0.1171837 | -4.083868 | -0.041696 | 12.536744 | 0.1181096 | -4.900511 | -0.05024659 | 62.480217 | 0.4853861 | 33.773539 | 0.2909782 | 37.391456 | 0.317664 | 42.683536 | 0.355459 | 50.24623 | 0.4071053 | 54.07819 | 0.43229 | -15.694953 | -0.1707285 | -14.718794 | -0.1592161 | -15.318408 | -0.1662719 | -16.172502 | -0.1764091 | -16.665707 | -0.18231 | -17.006037 | -0.1864023 | 897.6057 |  | 12.432595 |  |  |  | 41.02 | 6.088582 | 13102.42065 | 12.177164 | 0.1149093 | -8.057412 | -0.08400585 | 12.096598 | 0.1141908 | -4.79195 | -0.04910569 | 49.92865 | 0.4049893 | 32.061654 | 0.2780987 | 35.28333 | 0.3022011 | 39.634883 | 0.3338609 | 45.208403 | 0.3729998 | 50.578406 | 0.4093137 | -15.161018 | -0.1644151 | -14.10032 | -0.1519901 | -14.538519 | -0.1571044 | -14.785642 | -0.1600002 | -14.916854 | -0.1615412 | -14.793161 | -0.1600885 | 921.0122 |  | 12.177164
40.31 | 6.113203 | 12407.43 | 12.226406 | 0.1153481 | -5.820578 | -0.05996848 | 12.174561 | 0.1148861 | -4.850741 | -0.04972338 | 68.074109 | 0.5192348 | 36.104575 | 0.3082533 | 40.345356 | 0.338936 | 46.06835 | 0.3789045 | 54.461277 | 0.4347732 | 63.754729 | 0.4931996 | -17.174064 | -0.1884289 | -16.20564 | -0.1768045 | -16.663174 | -0.1822796 | -16.745148 | -0.1832638 | -16.479182 | -0.1800743 | -15.788296 | -0.1718363 | 873.7627 |  | 12.226406 |  |  |  | 41.67 | 6.218768 | 12639.42173 | 12.437537 | 0.1172277 | -4.082298 | -0.04167963 | 12.542887 | 0.1181642 | -4.900363 | -0.05024503 | 62.584416 | 0.4860272 | 33.826201 | 0.2913718 | 37.458848 | 0.3181544 | 42.785855 | 0.3561758 | 50.405551 | 0.4081651 | 54.188178 | 0.4330036 | -15.672506 | -0.1704622 | -14.741545 | -0.1594829 | -15.352464 | -0.1666742 | -16.23944 | -0.1772079 | -16.735743 | -0.1831508 | -17.01709 | -0.1865355 | 896.7614 |  | 12.437537 |  |  |  | 41.03 | 6.0908 | 13095.02065 | 12.181599 | 0.1149488 | -8.059699 | -0.08403072 | 12.101698 | 0.1142363 | -4.793292 | -0.04911978 | 50.167809 | 0.4065832 | 32.105434 | 0.2784302 | 35.344335 | 0.302652 | 39.731631 | 0.3345535 | 45.3326 | 0.3738547 | 50.750369 | 0.4104551 | -15.211159 | -0.1650062 | -14.132406 | -0.1523637 | -14.566512 | -0.157432 | -14.802553 | -0.1601987 | -14.93006 | -0.1616964 | -14.840889 | -0.1606488 | 920.492 |  | 12.181599
40.32 | 6.115803 | 12393.63 | 12.231606 | 0.1153945 | -5.820471 | -0.05996734 | 12.179914 | 0.1149338 | -4.851755 | -0.04973404 | 75.290643 | 0.5612752 | 36.167198 | 0.3087133 | 40.418988 | 0.3394605 | 46.166168 | 0.3795739 | 54.824037 | 0.437119 | 64.039407 | 0.4949365 | -17.162421 | -0.1882884 | -16.242691 | -0.1772467 | -16.707942 | -0.182817 | -16.773828 | -0.1836083 | -16.516322 | -0.180519 | -15.774508 | -0.1716726 | 872.7908 |  | 12.231606 |  |  |  | 41.68 | 6.22147 | 12623.52173 | 12.44294 | 0.1172757 | -4.083526 | -0.04169244 | 12.548541 | 0.1182144 | -4.90088 | -0.05025047 | 62.736164 | 0.4869601 | 33.883582 | 0.2918004 | 37.534535 | 0.3187049 | 42.878592 | 0.3568251 | 50.55004 | 0.4091253 | 54.365058 | 0.4341501 | -15.689143 | -0.1706595 | -14.768188 | -0.1597954 | -15.382973 | -0.1670347 | -16.271063 | -0.1775855 | -16.742657 | -0.1832339 | -17.066606 | -0.1871324 | 895.6333 |  | 12.44294 |  |  |  | 41.04 | 6.093382 | 13088.72065 | 12.186764 | 0.1149948 | -8.058982 | -0.08402292 | 12.106606 | 0.1142801 | -4.793965 | -0.04912685 | 50.374132 | 0.4079562 | 32.163491 | 0.2788695 | 35.418352 | 0.3031987 | 39.805203 | 0.3350799 | 45.438951 | 0.3745862 | 50.904649 | 0.411478 | -15.223511 | -0.1651519 | -14.159696 | -0.1526815 | -14.597213 | -0.1577915 | -14.835996 | -0.1605913 | -14.980225 | -0.1622863 | -14.872731 | -0.1610228 | 920.0492 |  | 12.186764
40.33 | 6.118573 | 12379.13 | 12.237146 | 0.1154438 | -5.82235 | -0.05998729 | 12.185427 | 0.1149829 | -4.852734 | -0.04974433 | 75.431213 | 0.5620768 | 36.218422 | 0.3090895 | 40.488817 | 0.3399577 | 46.267191 | 0.3802648 | 54.755615 | 0.436677 | 64.282277 | 0.496416 | -17.178502 | -0.1884825 | -16.275469 | -0.1776382 | -16.745673 | -0.1832701 | -16.822538 | -0.1841938 | -16.510235 | -0.1804461 | -15.804194 | -0.1720251 | 871.7697 |  | 12.237146 |  |  |  | 41.69 | 6.223984 | 12607.62173 | 12.447969 | 0.1173204 | -4.079448 | -0.04164992 | 12.553878 | 0.1182618 | -4.900777 | -0.05024939 | 62.75689 | 0.4870874 | 33.941143 | 0.2922303 | 37.606659 | 0.3192291 | 42.969323 | 0.3574599 | 50.761037 | 0.4105259 | 54.508972 | 0.435082 | -15.695197 | -0.1707313 | -14.785868 | -0.1600029 | -15.419742 | -0.1674693 | -16.318859 | -0.1781566 | -16.817823 | -0.1841371 | -17.143917 | -0.188065 | 894.5052 |  | 12.447969 |  |  |  | 41.05 | 6.095912 | 13078.02065 | 12.191824 | 0.1150399 | -8.060187 | -0.08403603 | 12.111373 | 0.1143226 | -4.795043 | -0.04913818 | 50.512482 | 0.4088758 | 32.208636 | 0.2792111 | 35.479237 | 0.3036482 | 39.901291 | 0.3357669 | 45.555401 | 0.3753866 | 51.071089 | 0.4125803 | -15.278837 | -0.1658048 | -14.183915 | -0.1529637 | -14.626327 | -0.1581324 | -14.863989 | -0.1609201 | -15.010712 | -0.162645 | -14.902908 | -0.1613773 | 919.297 |  | 12.191824
40.34 | 6.121072 | 12361.43 | 12.242143 | 0.1154883 | -5.823063 | -0.05999486 | 12.19088 | 0.1150315 | -4.85568 | -0.04977529 | 75.841877 | 0.564415 | 36.271538 | 0.3094793 | 40.55154 | 0.3404041 | 46.367238 | 0.3809486 | 55.146753 | 0.4392013 | 64.610955 | 0.4984147 | -17.206825 | -0.1888246 | -16.31748 | -0.1781401 | -16.779793 | -0.18368 | -16.852682 | -0.1845562 | -16.558215 | -0.181021 | -15.774678 | -0.1716746 | 870.5232 |  | 12.242143 |  |  |  | 41.7 | 6.225926 | 12594.02173 | 12.451852 | 0.117355 | -4.077893 | -0.04163371 | 12.558558 | 0.1183034 | -4.900636 | -0.0502479 | 63.15436 | 0.4895266 | 33.997 | 0.2926472 | 37.672407 | 0.3197068 | 43.080211 | 0.3582352 | 50.926939 | 0.4116257 | 54.669306 | 0.4361191 | -15.760033 | -0.1715007 | -14.814286 | -0.1603364 | -15.445738 | -0.1677767 | -16.314576 | -0.1781054 | -16.852755 | -0.1845571 | -17.189886 | -0.18862 | 893.5403 |  | 12.451852 |  |  |  | 41.06 | 6.097791 | 13071.12065 | 12.195582 | 0.1150734 | -8.059274 | -0.0840261 | 12.116238 | 0.114366 | -4.795472 | -0.04914268 | 50.657685 | 0.4098401 | 32.261451 | 0.2796105 | 35.543616 | 0.3041233 | 39.982373 | 0.3363463 | 45.681439 | 0.3762521 | 51.265719 | 0.4138678 | -15.351197 | -0.1666592 | -14.195179 | -0.153095 | -14.656486 | -0.1584857 | -14.900908 | -0.1613538 | -15.038553 | -0.1629726 | -14.929835 | -0.1616938 | 918.812 |  | 12.195582
40.35 | 6.124071 | 12348.73 | 12.248143 | 0.1155418 | -5.828486 | -0.06005245 | 12.196633 | 0.1150828 | -4.858489 | -0.04980481 | 76.181074 | 0.5663421 | 36.33218 | 0.3099242 | 40.62918 | 0.3409563 | 46.459681 | 0.38158 | 55.340206 | 0.4404474 | 64.826355 | 0.4997223 | -17.117803 | -0.1877499 | -16.353317 | -0.1785684 | -16.820448 | -0.1841686 | -16.875661 | -0.1848326 | -16.582523 | -0.1813123 | -15.814672 | -0.1721495 | 869.6289 |  | 12.248143 |  |  |  | 41.71 | 6.227805 | 12578.72173 | 12.455609 | 0.1173884 | -4.074688 | -0.0416003 | 12.563008 | 0.1183429 | -4.901154 | -0.05025335 | 63.266028 | 0.4902108 | 34.050234 | 0.2930444 | 37.756271 | 0.3203158 | 43.175612 | 0.3589017 | 51.066625 | 0.4125508 | 54.794438 | 0.4369278 | -15.85385 | -0.172615 | -14.84039 | -0.1606429 | -15.466157 | -0.1680182 | -16.312943 | -0.1780859 | -16.846769 | -0.1844851 | -17.205375 | -0.188807 | 892.4548 |  | 12.455609 |  |  |  | 41.07 | 6.100452 | 13062.32065 | 12.200903 | 0.1151209 | -8.058442 | -0.08401705 | 12.121365 | 0.1144117 | -4.797244 | -0.0491613 | 50.89852 | 0.4114374 | 32.310067 | 0.279978 | 35.608074 | 0.3045987 | 40.052317 | 0.3368459 | 45.80588 | 0.377106 | 51.481835 | 0.4152955 | -15.333446 | -0.1664495 | -14.226591 | -0.1534611 | -14.691174 | -0.1588923 | -14.930187 | -0.1616979 | -15.077527 | -0.1634314 | -14.993921 | -0.1624474 | 918.1934 |  | 12.200903
40.36 | 6.126944 | 12335.13 | 12.253888 | 0.115593 | -5.833804 | -0.06010892 | 12.202065 | 0.1151312 | -4.862413 | -0.04984606 | 76.389776 | 0.567526 | 36.390563 | 0.3103524 | 40.693517 | 0.3414137 | 46.566202 | 0.382307 | 55.513431 | 0.4415619 | 65.34728 | 0.5028778 | -17.230346 | -0.1891087 | -16.394705 | -0.1790633 | -16.861007 | -0.1846564 | -16.918428 | -0.1853473 | -16.609461 | -0.1816353 | -15.876407 | -0.1728831 | 868.6711 |  | 12.253888 |  |  |  | 41.72 | 6.23 | 12565.42173 | 12.46 | 0.1174274 | -4.073563 | -0.04158857 | 12.56808 | 0.118388 | -4.9019 | -0.0502612 | 63.513658 | 0.4917263 | 34.115428 | 0.2935306 | 37.832591 | 0.3208697 | 43.281127 | 0.3596384 | 51.210419 | 0.4135022 | 55.043647 | 0.4385365 | -15.918187 | -0.1733799 | -14.861662 | -0.1608927 | -15.488613 | -0.1682839 | -16.349692 | -0.1785251 | -16.901074 | -0.1851384 | -17.275632 | -0.189656 | 891.5111 |  | 12.46 |  |  |  | 41.08 | 6.10268 | 13052.02065 | 12.20536 | 0.1151606 | -8.060116 | -0.08403526 | 12.126252 | 0.1144553 | -4.797517 | -0.04916416 | 51.035729 | 0.4123462 | 32.367085 | 0.2804088 | 35.670545 | 0.3050593 | 40.149306 | 0.3375381 | 45.918975 | 0.3778813 | 51.63423 | 0.4163011 | -15.321161 | -0.1663045 | -14.25989 | -0.1538494 | -14.717717 | -0.1592035 | -14.957769 | -0.1620222 | -15.092743 | -0.1636106 | -14.965197 | -0.1621096 | 917.4694 |  | 12.20536
40.37 | 6.129285 | 12321.63 | 12.25857 | 0.1156347 | -5.835945 | -0.06013166 | 12.207431 | 0.115179 | -4.866384 | -0.0498878 | 76.523722 | 0.5682851 | 36.441585 | 0.3107264 | 40.760075 | 0.3418867 | 46.646046 | 0.3828516 | 55.677854 | 0.4426186 | 65.500183 | 0.5038021 | -17.188309 | -0.1886009 | -16.427193 | -0.179452 | -16.906724 | -0.1852064 | -16.968625 | -0.1859516 | -16.636939 | -0.1819649 | -15.904112 | -0.1732125 | 867.7204 |  | 12.25857 |  |  |  | 41.73 | 6.232602 | 12550.62173 | 12.465204 | 0.1174737 | -4.072975 | -0.04158244 | 12.573462 | 0.1184358 | -4.903404 | -0.05027701 | 63.689693 | 0.4928023 | 34.181403 | 0.2940225 | 37.913418 | 0.3214559 | 43.398713 | 0.3604588 | 51.372622 | 0.4145743 | 55.126341 | 0.4390697 | -15.950818 | -0.1737681 | -14.908885 | -0.1614476 | -15.53158 | -0.1687924 | -16.382876 | -0.1789219 | -16.936901 | -0.1855696 | -17.288343 | -0.1898096 | 890.4611 |  | 12.465204 |  |  |  | 41.09 | 6.105342 | 13043.92065 | 12.210684 | 0.115208 | -8.06175 | -0.08405303 | 12.131291 | 0.1145002 | -4.798564 | -0.04917516 | 51.178906 | 0.4132938 | 32.411925 | 0.2807475 | 35.728912 | 0.3054894 | 40.242116 | 0.3382001 | 46.038699 | 0.3787015 | 51.779387 | 0.4172579 | -15.312657 | -0.166204 | -14.283602 | -0.154126 | -14.753359 | -0.1596215 | -14.986437 | -0.1623594 | -15.109573 | -0.1638089 | -14.994912 | -0.1624591 | 916.9 |  | 12.210684
40.38 | 6.132204 | 12305.73 | 12.264407 | 0.1156867 | -5.837567 | -0.06014888 | 12.213426 | 0.1152325 | -4.868896 | -0.0499142 | 76.6518 | 0.5690104 | 36.502855 | 0.3111753 | 40.826817 | 0.3423607 | 46.745321 | 0.3835284 | 55.819074 | 0.4435254 | 65.551752 | 0.5041137 | -17.143665 | -0.188062 | -16.466864 | -0.1799268 | -16.937417 | -0.1855759 | -16.990706 | -0.1862176 | -16.670192 | -0.1823639 | -15.928306 | -0.1735003 | 866.6007 |  | 12.264407 |  |  |  | 41.74 | 6.235501 | 12535.82173 | 12.471003 | 0.1175253 | -4.074042 | -0.04159356 | 12.580242 | 0.118496 | -4.904896 | -0.0502927 | 63.873642 | 0.4939255 | 34.234943 | 0.2944214 | 37.978192 | 0.3219255 | 43.478685 | 0.3610163 | 51.505865 | 0.4154542 | 55.388535 | 0.4407585 | -15.989982 | -0.1742341 | -14.940885 | -0.1618237 | -15.566155 | -0.1692019 | -16.420181 | -0.1793681 | -16.994615 | -0.1862647 | -17.331568 | -0.1903324 | 889.411 |  | 12.471003 |  |  |  | 41.1 | 6.107799 | 13036.02065 | 12.215597 | 0.1152518 | -8.059319 | -0.08402659 | 12.136211 | 0.1145441 | -4.798103 | -0.04917032 | 51.326906 | 0.4142723 | 32.462805 | 0.2811317 | 35.798503 | 0.306002 | 40.32035 | 0.3387578 | 46.164007 | 0.3795591 | 51.987293 | 0.4186267 | -15.392675 | -0.1671493 | -14.30453 | -0.1543702 | -14.775187 | -0.1598776 | -15.019186 | -0.1627447 | -15.144121 | -0.1642159 | -15.02787 | -0.1628469 | 916.3447 |  | 12.215597
40.39 | 6.134808 | 12291.53 | 12.269616 | 0.1157331 | -5.834452 | -0.0601158 | 12.219657 | 0.115288 | -4.869472 | -0.04992026 | 77.029988 | 0.571149 | 36.55645 | 0.3115679 | 40.913311 | 0.3429747 | 46.865489 | 0.3843469 | 56.018608 | 0.4448051 | 65.856451 | 0.5059525 | -17.210881 | -0.1888735 | -16.498216 | -0.1803022 | -16.969267 | -0.1859594 | -17.016449 | -0.1865278 | -16.735111 | -0.1831432 | -15.895309 | -0.1731078 | 865.6007 |  | 12.269616 |  |  |  | 41.75 | 6.239059 | 12523.62173 | 12.478118 | 0.1175885 | -4.07482 | -0.04160167 | 12.587248 | 0.1185583 | -4.906195 | -0.05030636 | 64.070151 | 0.4951239 | 34.284475 | 0.2947903 | 38.043577 | 0.3223992 | 43.575558 | 0.3616912 | 51.634861 | 0.4163052 | 56.705998 | 0.4492012 | -16.151196 | -0.176155 | -14.981174 | -0.1622975 | -15.609529 | -0.1697157 | -16.488027 | -0.1801802 | -17.076154 | -0.1872475 | -17.418922 | -0.1913896 | 888.5455 |  | 12.478118 |  |  |  | 41.11 | 6.110424 | 13028.72065 | 12.220848 | 0.1152986 | -8.061493 | -0.08405023 | 12.141547 | 0.1145917 | -4.798706 | -0.04917665 | 51.433958 | 0.4149794 | 32.51128 | 0.2814976 | 35.860967 | 0.3064619 | 40.412678 | 0.3394156 | 46.282765 | 0.3803713 | 52.177104 | 0.4198748 | -15.408145 | -0.1673322 | -14.334895 | -0.1547246 | -14.805112 | -0.1602288 | -15.053043 | -0.1631432 | -15.190662 | -0.1647645 | -15.068288 | -0.1633226 | 915.8316 |  | 12.220848
40.4 | 6.138284 | 12276.73 | 12.276567 | 0.115795 | -5.829659 | -0.06006491 | 12.226066 | 0.1153451 | -4.869866 | -0.0499244 | 77.188106 | 0.5720417 | 36.633542 | 0.3121323 | 40.980643 | 0.3434524 | 46.966483 | 0.3850344 | 56.172116 | 0.4457885 | 66.089316 | 0.5073555 | -17.191756 | -0.1886426 | -16.533082 | -0.1807198 | -17.016438 | -0.1865276 | -17.061294 | -0.1870683 | -16.754423 | -0.1833752 | -15.943934 | -0.1736862 | 864.5584 |  | 12.276567 |  |  |  | 41.76 | 6.241963 | 12506.12173 | 12.483925 | 0.1176401 | -4.074136 | -0.04159454 | 12.593788 | 0.1186164 | -4.907598 | -0.05032111 | 64.346475 | 0.4968067 | 34.353331 | 0.2953029 | 38.134378 | 0.3230568 | 43.691992 | 0.3625019 | 51.799882 | 0.4173929 | 56.91673 | 0.4505451 | -16.202386 | -0.1767657 | -14.997363 | -0.1624879 | -15.636109 | -0.1700307 | -16.521753 | -0.1805841 | -17.072215 | -0.1872 | -17.43685 | -0.1916067 | 887.3038 |  | 12.483925 |  |  |  | 41.12 | 6.113003 | 13018.72065 | 12.226005 | 0.1153446 | -8.059318 | -0.08402658 | 12.14678 | 0.1146384 | -4.799506 | -0.04918506 | 51.705528 | 0.4167711 | 32.565077 | 0.2819035 | 35.921186 | 0.306905 | 40.504192 | 0.3400671 | 46.415277 | 0.3812768 | 52.390215 | 0.4212742 | -15.441436 | -0.1677258 | -14.364578 | -0.1550712 | -14.840274 | -0.1606416 | -15.088778 | -0.1635639 | -15.220789 | -0.1651198 | -15.084054 | -0.1635083 | 915.1286 |  | 12.226005
40.41 | 6.141168 | 12259.53 | 12.282336 | 0.1158464 | -5.832368 | -0.06009367 | 12.232309 | 0.1154007 | -4.868735 | -0.04991251 | 77.235045 | 0.5723066 | 36.709523 | 0.3126882 | 41.071714 | 0.3440982 | 47.091085 | 0.3858818 | 56.332412 | 0.4468144 | 66.286388 | 0.5085413 | -17.247142 | -0.1893116 | -16.563267 | -0.1810815 | -17.021591 | -0.1865897 | -17.069816 | -0.1871711 | -16.752688 | -0.1833543 | -15.984319 | -0.1741667 | 863.3472 |  | 12.282336 |  |  |  | 41.77 | 6.244823 | 12493.52173 | 12.489645 | 0.117691 | -4.070543 | -0.04155709 | 12.600161 | 0.118673 | -4.908189 | -0.05032733 | 64.448153 | 0.4974252 | 34.414532 | 0.2957584 | 38.214131 | 0.323634 | 43.797567 | 0.3632363 | 51.934355 | 0.4182784 | 57.045003 | 0.4513622 | -16.171722 | -0.1763998 | -15.032693 | -0.1629036 | -15.671341 | -0.1704484 | -16.573331 | -0.1812022 | -17.0821 | -0.1873192 | -17.51826 | -0.1925933 | 886.4099 |  | 12.489645 |  |  |  | 41.13 | 6.115387 | 13010.22065 | 12.230774 | 0.115387 | -8.060883 | -0.0840436 | 12.15178 | 0.1146829 | -4.800682 | -0.04919741 | 51.653558 | 0.4164285 | 32.622388 | 0.2823357 | 35.991904 | 0.3074252 | 40.598481 | 0.340738 | 46.545735 | 0.3821674 | 52.58402 | 0.4225452 | -15.384246 | -0.1670497 | -14.388228 | -0.1553474 | -14.859462 | -0.1608669 | -15.09647 | -0.1636545 | -15.242376 | -0.1653745 | -15.113077 | -0.1638501 | 914.5311 |  | 12.230774
40.42 | 6.14416 | 12244.43 | 12.28832 | 0.1158997 | -5.831843 | -0.0600881 | 12.238729 | 0.1154579 | -4.867278 | -0.0498972 | 77.354847 | 0.5729823 | 36.768522 | 0.3131197 | 41.148628 | 0.3446432 | 47.178453 | 0.3864756 | 56.47186 | 0.447706 | 66.445046 | 0.509495 | -17.260027 | -0.1894674 | -16.602048 | -0.1815464 | -17.054758 | -0.1869895 | -17.094872 | -0.1874733 | -16.810211 | -0.1840456 | -16.009703 | -0.1744689 | 862.2838 |  | 12.28832 |  |  |  | 41.78 | 6.247728 | 12476.42173 | 12.495457 | 0.1177427 | -4.072513 | -0.04157762 | 12.60672 | 0.1187312 | -4.909062 | -0.05033651 | 64.777305 | 0.4994247 | 34.478006 | 0.2962305 | 38.288499 | 0.3241719 | 43.907503 | 0.3640006 | 52.093854 | 0.4193276 | 57.219638 | 0.4524736 | -16.263767 | -0.1774984 | -15.060962 | -0.1632364 | -15.697705 | -0.1707611 | -16.60772 | -0.1816144 | -17.148028 | -0.1881146 | -17.492853 | -0.1922853 | 885.1966 |  | 12.495457 |  |  |  | 41.14 | 6.117761 | 13002.62065 | 12.235523 | 0.1154294 | -8.062605 | -0.08406233 | 12.156854 | 0.1147282 | -4.801584 | -0.04920688 | 51.930396 | 0.4182523 | 32.670307 | 0.282697 | 36.057907 | 0.3079104 | 40.683771 | 0.3413444 | 46.671064 | 0.3830222 | 52.706335 | 0.4233465 | -15.421171 | -0.1674862 | -14.416315 | -0.1556755 | -14.893078 | -0.1612618 | -15.131841 | -0.1640712 | -15.27214 | -0.1657257 | -15.162453 | -0.164432 | 913.9969 |  | 12.235523
40.43 | 6.147251 | 12227.63 | 12.294501 | 0.1159547 | -5.826668 | -0.06003314 | 12.245223 | 0.1155158 | -4.865757 | -0.04988121 | 77.667143 | 0.5747416 | 36.83231 | 0.313586 | 41.218035 | 0.3451349 | 47.283922 | 0.387192 | 56.638504 | 0.4487704 | 66.723445 | 0.5111662 | -17.258034 | -0.1894433 | -16.638163 | -0.1819796 | -17.100505 | -0.1875412 | -17.138968 | -0.1880053 | -16.737417 | -0.1831709 | -16.022534 | -0.1746217 | 861.1007 |  | 12.294501 |  |  |  | 41.79 | 6.250657 | 12459.62173 | 12.501314 | 0.1177947 | -4.074948 | -0.04160301 | 12.612868 | 0.1187858 | -4.90982 | -0.05034448 | 64.776912 | 0.4994223 | 34.539646 | 0.2966887 | 38.369809 | 0.3247597 | 44.006981 | 0.3646916 | 52.254169 | 0.4203811 | 57.410159 | 0.4536847 | -16.356768 | -0.1786097 | -15.086142 | -0.1635329 | -15.719163 | -0.1710157 | -16.618316 | -0.1817415 | -17.151768 | -0.1881598 | -17.546771 | -0.192939 | 884.0047 |  | 12.501314 |  |  |  | 41.15 | 6.120745 | 12993.12065 | 12.241489 | 0.1154825 | -8.062648 | -0.0840628 | 12.161833 | 0.1147726 | -4.802692 | -0.04921852 | 52.169036 | 0.4198218 | 32.725121 | 0.28311 | 36.133826 | 0.3084682 | 40.782132 | 0.3420433 | 46.823937 | 0.384064 | 52.86461 | 0.4243824 | -15.52312 | -0.1686923 | -14.447989 | -0.1560457 | -14.924941 | -0.1616363 | -15.163548 | -0.1644449 | -15.293258 | -0.165975 | -15.16736 | -0.1644898 | 913.3291 |  | 12.241489
40.44 | 6.150528 | 12209.73 | 12.301056 | 0.1160131 | -5.8242 | -0.06000694 | 12.251732 | 0.1155738 | -4.864473 | -0.04986771 | 78.21853 | 0.5778403 | 36.895626 | 0.3140486 | 41.309263 | 0.3457807 | 47.378773 | 0.3878358 | 56.765725 | 0.4495823 | 66.953975 | 0.512548 | -17.296442 | -0.1899076 | -16.657155 | -0.1822074 | -17.135968 | -0.1879691 | -17.161599 | -0.1882785 | -16.754086 | -0.1833711 | -15.998257 | -0.1743326 | 859.8401 |  | 12.301056 |  |  |  | 41.8 | 6.253323 | 12443.82173 | 12.506646 | 0.1178421 | -4.072768 | -0.04158028 | 12.61884 | 0.1188388 | -4.910365 | -0.05035021 | 64.892695 | 0.5001247 | 34.611742 | 0.2972245 | 38.449002 | 0.3253319 | 44.103291 | 0.3653602 | 52.368369 | 0.4211309 | 57.527641 | 0.4544308 | -16.363107 | -0.1786855 | -15.119443 | -0.1639251 | -15.755758 | -0.17145 | -16.698266 | -0.1827008 | -17.215664 | -0.1889313 | -17.592999 | -0.1934998 | 882.8837 |  | 12.506646 |  |  |  | 41.16 | 6.123008 | 12986.32065 | 12.246016 | 0.1155228 | -8.063672 | -0.08407394 | 12.167238 | 0.1148208 | -4.803966 | -0.0492319 | 52.117981 | 0.4194862 | 32.776709 | 0.2834987 | 36.203355 | 0.3089788 | 40.872458 | 0.3426847 | 46.932858 | 0.3848055 | 53.121976 | 0.4260646 | -15.498185 | -0.1683972 | -14.473775 | -0.1563471 | -14.950719 | -0.1619393 | -15.192916 | -0.1647911 | -15.31206 | -0.166197 | -15.186279 | -0.1647129 | 912.8511 |  | 12.246016
40.45 | 6.152968 | 12194.33 | 12.305936 | 0.1160565 | -5.820797 | -0.0599708 | 12.257827 | 0.1156281 | -4.863314 | -0.04985553 | 78.437533 | 0.5790684 | 36.964199 | 0.3145494 | 41.397461 | 0.3464046 | 47.497571 | 0.3886415 | 56.932848 | 0.4506478 | 67.10367 | 0.5134442 | -17.277984 | -0.1896844 | -16.684238 | -0.1825324 | -17.154547 | -0.1881933 | -17.179497 | -0.1884945 | -16.781738 | -0.1837034 | -16.020697 | -0.1745998 | 858.7556 |  | 12.305936 |  |  |  | 41.81 | 6.255861 | 12428.72173 | 12.511721 | 0.1178872 | -4.075533 | -0.04160911 | 12.625301 | 0.1188962 | -4.911832 | -0.05036564 | 65.235392 | 0.5022009 | 34.66917 | 0.297651 | 38.511283 | 0.3257816 | 44.20647 | 0.3660759 | 52.572406 | 0.4224691 | 57.690961 | 0.455467 | -16.379792 | -0.178885 | -15.14729 | -0.1642533 | -15.777117 | -0.1717035 | -16.741671 | -0.183222 | -17.259991 | -0.1894669 | -17.578827 | -0.1933278 | 881.8123 |  | 12.511721 |  |  |  | 41.17 | 6.125771 | 12976.12065 | 12.251542 | 0.1155721 | -8.061904 | -0.0840547 | 12.172249 | 0.1148654 | -4.803982 | -0.04923207 | 52.362998 | 0.4210956 | 32.834016 | 0.2839302 | 36.268069 | 0.3094539 | 40.959703 | 0.3433039 | 47.074369 | 0.3857682 | 53.288548 | 0.4271519 | -15.491942 | -0.1683233 | -14.498084 | -0.1566314 | -14.975702 | -0.1622331 | -15.213482 | -0.1650336 | -15.352941 | -0.1666798 | -15.239914 | -0.1653454 | 912.1341 |  | 12.251542
40.46 | 6.156319 | 12178.33 | 12.312638 | 0.1161162 | -5.817564 | -0.05993648 | 12.263982 | 0.1156829 | -4.863034 | -0.04985259 | 78.403906 | 0.5788799 | 37.020429 | 0.3149598 | 41.475933 | 0.3469594 | 47.601894 | 0.3893486 | 57.074002 | 0.4515469 | 67.322312 | 0.5147518 | -17.252178 | -0.1893725 | -16.723893 | -0.1830085 | -17.197174 | -0.188708 | -17.238155 | -0.189203 | -16.800141 | -0.1839245 | -16.01362 | -0.1745155 | 857.6289 |  | 12.312638 |  |  |  | 41.82 | 6.25857 | 12415.72173 | 12.51714 | 0.1179354 | -4.07288 | -0.04158145 | 12.631189 | 0.1189485 | -4.912588 | -0.05037359 | 65.374495 | 0.5030424 | 34.731295 | 0.2981122 | 38.595562 | 0.3263899 | 44.305887 | 0.3667651 | 52.715217 | 0.4234047 | 57.788092 | 0.4560828 | -16.461582 | -0.1798636 | -15.184729 | -0.1646946 | -15.811793 | -0.1721153 | -16.768523 | -0.1835446 | -17.288448 | -0.1898109 | -17.67624 | -0.1945104 | 880.89 |  | 12.51714 |  |  |  | 41.18 | 6.128106 | 12965.72065 | 12.256211 | 0.1156137 | -8.058731 | -0.08402019 | 12.177475 | 0.114912 | -4.80445 | -0.04923699 | 52.505441 | 0.4220301 | 32.88282 | 0.2842975 | 36.32437 | 0.3098669 | 41.043114 | 0.3438954 | 47.2083 | 0.3866784 | 53.456789 | 0.4282488 | -15.590589 | -0.1694913 | -14.523677 | -0.1569308 | -15.00881 | -0.1626226 | -15.241389 | -0.1653628 | -15.379561 | -0.1669944 | -15.245119 | -0.1654068 | 911.4031 |  | 12.256211
40.47 | 6.159323 | 12164.53 | 12.318647 | 0.1161697 | -5.818555 | -0.059947 | 12.269702 | 0.1157338 | -4.863248 | -0.04985483 | 78.660529 | 0.5803173 | 37.084428 | 0.3154268 | 41.560541 | 0.3475573 | 47.718234 | 0.3901364 | 57.277107 | 0.4528391 | 67.544932 | 0.5160814 | -17.29849 | -0.1899323 | -16.761916 | -0.1834652 | -17.213876 | -0.1889097 | -17.221319 | -0.1889996 | -16.876026 | -0.184837 | -16.036349 | -0.1747862 | 856.657 |  | 12.318647 |  |  |  | 41.83 | 6.2614 | 12397.62173 | 12.522801 | 0.1179857 | -4.071424 | -0.04156627 | 12.637122 | 0.1190012 | -4.91371 | -0.05038539 | 65.530894 | 0.5039877 | 34.794361 | 0.2985802 | 38.673676 | 0.3269533 | 44.426843 | 0.3676029 | 52.853075 | 0.424307 | 58.09394 | 0.4580192 | -16.550983 | -0.1809343 | -15.20874 | -0.1649777 | -15.844683 | -0.1725061 | -16.805395 | -0.1839877 | -17.355576 | -0.1906228 | -17.669048 | -0.1944231 | 879.6058 |  | 12.522801 |  |  |  | 41.19 | 6.130696 | 12955.32065 | 12.261392 | 0.1156598 | -8.061312 | -0.08404827 | 12.182534 | 0.1149571 | -4.805399 | -0.04924696 | 52.781214 | 0.4238367 | 32.943235 | 0.284752 | 36.402812 | 0.3104422 | 41.130503 | 0.3445148 | 47.358126 | 0.3876957 | 53.661909 | 0.4295846 | -15.531764 | -0.1687946 | -14.549734 | -0.1572357 | -15.035256 | -0.1629338 | -15.286392 | -0.1658939 | -15.423253 | -0.1675108 | -15.264353 | -0.1656338 | 910.672 |  | 12.261392
40.48 | 6.162114 | 12148.73 | 12.324228 | 0.1162194 | -5.817611 | -0.05993698 | 12.27579 | 0.1157881 | -4.863897 | -0.04986166 | 78.710544 | 0.5805972 | 37.138212 | 0.3158191 | 41.634532 | 0.3480798 | 47.796685 | 0.3906674 | 57.420819 | 0.4537524 | 67.607982 | 0.5164576 | -17.346019 | -0.1905072 | -16.799906 | -0.1839217 | -17.246175 | -0.1892999 | -17.250931 | -0.1893574 | -16.835499 | -0.1843496 | -16.053061 | -0.1749853 | 855.5444 |  | 12.324228 |  |  |  | 41.84 | 6.26437 | 12380.32173 | 12.52874 | 0.1180385 | -4.071089 | -0.04156278 | 12.643388 | 0.1190568 | -4.91341 | -0.05038224 | 65.476764 | 0.5036606 | 34.850363 | 0.2989956 | 38.74693 | 0.3274814 | 44.528353 | 0.3683055 | 53.023526 | 0.4254215 | 58.22154 | 0.458826 | -16.537699 | -0.1807751 | -15.242409 | -0.1653749 | -15.870506 | -0.172813 | -16.967352 | -0.1859363 | -17.40804 | -0.1912578 | -17.694501 | -0.1947323 | 878.3784 |  | 12.52874 |  |  |  | 41.2 | 6.133269 | 12945.02065 | 12.266539 | 0.1157057 | -8.060831 | -0.08404303 | 12.18743 | 0.1150008 | -4.805976 | -0.04925302 | 52.963299 | 0.4250278 | 32.992891 | 0.2851255 | 36.453913 | 0.3108167 | 41.215375 | 0.345116 | 47.482257 | 0.3885377 | 53.886572 | 0.4310456 | -15.589828 | -0.1694823 | -14.573526 | -0.1575141 | -15.052553 | -0.1631374 | -15.29921 | -0.1660453 | -15.42919 | -0.167581 | -15.3058 | -0.1661231 | 909.948 |  | 12.266539
40.49 | 6.165436 | 12128.23 | 12.330871 | 0.1162785 | -5.815055 | -0.05990984 | 12.282251 | 0.1158456 | -4.863575 | -0.04985827 | 78.971533 | 0.5820566 | 37.202804 | 0.31629 | 41.720957 | 0.3486898 | 47.926765 | 0.3915471 | 57.629751 | 0.4550787 | 67.691116 | 0.5169535 | -17.316397 | -0.1901489 | -16.836393 | -0.1843603 | -17.274504 | -0.1896423 | -17.28327 | -0.1897483 | -16.852781 | -0.1845574 | -16.096378 | -0.1755014 | 854.1007 |  | 12.330871 |  |  |  | 41.85 | 6.266928 | 12365.32173 | 12.533856 | 0.1180839 | -4.068878 | -0.04153973 | 12.649625 | 0.1191122 | -4.913593 | -0.05038416 | 65.575315 | 0.504256 | 34.914908 | 0.2994741 | 38.830268 | 0.3280819 | 44.638496 | 0.3690673 | 53.197973 | 0.4265608 | 58.44058 | 0.4602094 | -16.537432 | -0.1807719 | -15.274363 | -0.165752 | -15.910044 | -0.1732831 | -17.008244 | -0.1864289 | -17.430895 | -0.1915346 | -17.799966 | -0.1960145 | 877.3141 |  | 12.533856 |  |  |  | 41.21 | 6.135183 | 12937.12065 | 12.270366 | 0.1157398 | -8.061552 | -0.08405088 | 12.19188 | 0.1150404 | -4.807868 | -0.04927289 | 53.093547 | 0.425879 | 33.046801 | 0.2855308 | 36.523227 | 0.3113246 | 41.300793 | 0.3457207 | 47.615588 | 0.3894413 | 54.06288 | 0.4321906 | -15.571064 | -0.16926 | -14.599712 | -0.1578207 | -15.088391 | -0.1635594 | -15.319107 | -0.1662802 | -15.443572 | -0.1677511 | -15.277237 | -0.1657859 | 909.3927 |  | 12.270366
40.5 | 6.168102 | 12112.83 | 12.336204 | 0.116326 | -5.813637 | -0.05989478 | 12.288247 | 0.115899 | -4.864015 | -0.0498629 | 79.256579 | 0.583648 | 37.266491 | 0.316754 | 41.804292 | 0.3492777 | 48.020192 | 0.3921785 | 57.799979 | 0.4561581 | 67.816827 | 0.5177029 | -17.305277 | -0.1900144 | -16.879364 | -0.1848772 | -17.310037 | -0.190072 | -17.342132 | -0.1904602 | -16.889061 | -0.1849939 | -16.134697 | -0.1759582 | 853.0162 |  | 12.336204 |  |  |  | 41.86 | 6.269829 | 12347.72173 | 12.539658 | 0.1181355 | -4.067325 | -0.04152354 | 12.655949 | 0.1191683 | -4.914179 | -0.05039032 | 65.940807 | 0.506461 | 34.970977 | 0.2998896 | 38.90953 | 0.3286527 | 44.747759 | 0.3698224 | 53.389286 | 0.4278089 | 58.779613 | 0.462347 | -16.604259 | -0.1815729 | -15.297941 | -0.1660303 | -15.932014 | -0.1735444 | -17.032182 | -0.1867174 | -17.472238 | -0.1920354 | -17.819345 | -0.1962503 | 876.0654 |  | 12.539658 |  |  |  | 41.22 | 6.137479 | 12928.02065 | 12.274958 | 0.1157807 | -8.064194 | -0.08407961 | 12.196361 | 0.1150804 | -4.809873 | -0.04929396 | 53.243919 | 0.4268607 | 33.098554 | 0.2859197 | 36.591163 | 0.3118221 | 41.391493 | 0.3463624 | 47.729577 | 0.3902132 | 54.237415 | 0.4333229 | -15.615272 | -0.1697837 | -14.61876 | -0.1580438 | -15.117238 | -0.1638992 | -15.361864 | -0.1667852 | -15.491894 | -0.1683227 | -15.363087 | -0.1667997 | 908.753 |  | 12.274958
40.51 | 6.171308 | 12093.73 | 12.342617 | 0.1163831 | -5.812107 | -0.05987854 | 12.29463 | 0.1159559 | -4.863762 | -0.04986024 | 79.472426 | 0.5848514 | 37.336467 | 0.3172637 | 41.878723 | 0.3498024 | 48.148082 | 0.3930421 | 57.944121 | 0.4570711 | 67.846856 | 0.5178818 | -17.118988 | -0.1877642 | -16.908065 | -0.1852225 | -17.346641 | -0.1905147 | -17.375442 | -0.1908632 | -16.914727 | -0.1853027 | -16.141767 | -0.1760425 | 851.6711 |  | 12.342617 |  |  |  | 41.87 | 6.272736 | 12333.62173 | 12.545472 | 0.1181871 | -4.066794 | -0.04151801 | 12.662612 | 0.1192274 | -4.914232 | -0.05039088 | 66.197802 | 0.5080085 | 35.03792 | 0.3003854 | 38.983321 | 0.3291837 | 44.848531 | 0.3705184 | 53.586344 | 0.4290927 | 59.325383 | 0.4657784 | -16.596522 | -0.1814802 | -15.342512 | -0.1665566 | -15.989997 | -0.1742343 | -17.119289 | -0.1877678 | -17.518251 | -0.1925931 | -17.825402 | -0.196324 | 875.065 |  | 12.545472 |  |  |  | 41.23 | 6.139479 | 12915.42065 | 12.278958 | 0.1158163 | -8.067068 | -0.08411087 | 12.200495 | 0.1151172 | -4.811747 | -0.04931364 | 53.339303 | 0.4274829 | 33.157146 | 0.2863598 | 36.660449 | 0.3123292 | 41.483774 | 0.3470149 | 47.850414 | 0.3910309 | 54.466811 | 0.4348091 | -15.629696 | -0.1699547 | -14.647035 | -0.158375 | -15.150494 | -0.164291 | -15.386526 | -0.1670767 | -15.542982 | -0.1689274 | -15.381001 | -0.1670114 | 907.8673 |  | 12.278958
40.52 | 6.174317 | 12078.23 | 12.348633 | 0.1164366 | -5.807968 | -0.05983459 | 12.300939 | 0.116012 | -4.864089 | -0.04986367 | 79.680338 | 0.5860092 | 37.398463 | 0.317715 | 41.957961 | 0.3503608 | 48.25972 | 0.3937954 | 58.114778 | 0.458151 | 67.991705 | 0.5187444 | -17.144953 | -0.1880775 | -16.948456 | -0.1857088 | -17.389237 | -0.1910302 | -17.41162 | -0.1913012 | -16.947952 | -0.1857027 | -16.116768 | -0.1757444 | 850.5796 |  | 12.348633 |  |  |  | 41.88 | 6.275642 | 12315.62173 | 12.551283 | 0.1182388 | -4.065522 | -0.04150475 | 12.669308 | 0.1192869 | -4.913915 | -0.05038755 | 66.437041 | 0.5094469 | 35.09702 | 0.300823 | 39.068103 | 0.3297936 | 44.96948 | 0.3713531 | 53.748239 | 0.4301463 | 59.504938 | 0.4669047 | -16.704589 | -0.1827767 | -15.37133 | -0.1668971 | -16.009432 | -0.1744657 | -17.138155 | -0.1879955 | -17.556469 | -0.1930566 | -17.911657 | -0.1973742 | 873.7879 |  | 12.551283 |  |  |  | 41.24 | 6.141255 | 12908.22065 | 12.28251 | 0.1158479 | -8.068288 | -0.08412415 | 12.204668 | 0.1151544 | -4.813386 | -0.04933086 | 53.497215 | 0.4285122 | 33.200878 | 0.2866882 | 36.713814 | 0.3127196 | 41.565192 | 0.3475901 | 47.986842 | 0.3919532 | 54.626433 | 0.4358419 | -15.661018 | -0.170326 | -14.675592 | -0.1587096 | -15.179859 | -0.1646372 | -15.42321 | -0.1675103 | -15.56594 | -0.1691993 | -15.422087 | -0.167497 | 907.3612 |  | 12.28251
40.53 | 6.177478 | 12058.33 | 12.354955 | 0.1164929 | -5.809767 | -0.05985369 | 12.307037 | 0.1160663 | -4.864039 | -0.04986315 | 79.752726 | 0.586412 | 37.470238 | 0.3182373 | 42.047986 | 0.3509947 | 48.347642 | 0.3943883 | 58.279765 | 0.4591939 | 68.169178 | 0.5198003 | -17.068348 | -0.1871534 | -16.982882 | -0.1861234 | -17.419044 | -0.1913911 | -17.455875 | -0.1918372 | -16.972915 | -0.1860033 | -16.123149 | -0.1758205 | 849.1782 |  | 12.354955 |  |  |  | 41.89 | 6.278844 | 12296.82173 | 12.557688 | 0.1182957 | -4.061954 | -0.04146756 | 12.675994 | 0.1193462 | -4.915095 | -0.05039996 | 66.565505 | 0.5102185 | 35.165023 | 0.3013262 | 39.151713 | 0.3303946 | 45.073769 | 0.3720722 | 53.888022 | 0.431055 | 59.633052 | 0.4677076 | -16.74689 | -0.1832847 | -15.398726 | -0.1672209 | -16.04801 | -0.1749251 | -17.156666 | -0.1882189 | -17.658282 | -0.1942923 | -17.922566 | -0.1975071 | 872.4541 |  | 12.557688 |  |  |  | 41.25 | 6.143274 | 12899.52065 | 12.286547 | 0.1158839 | -8.068551 | -0.08412701 | 12.208747 | 0.1151908 | -4.814807 | -0.04934579 | 53.717541 | 0.4299466 | 33.251729 | 0.2870699 | 36.782474 | 0.3132217 | 41.653193 | 0.3482116 | 48.133679 | 0.3929449 | 54.856241 | 0.437327 | -15.710621 | -0.1709143 | -14.709197 | -0.1591036 | -15.203883 | -0.1649204 | -15.455187 | -0.1678885 | -15.591687 | -0.1695043 | -15.428491 | -0.1675727 | 906.7497 |  | 12.286547
40.54 | 6.179874 | 12038.33 | 12.359748 | 0.1165356 | -5.808876 | -0.05984423 | 12.313046 | 0.1161198 | -4.866092 | -0.04988473 | 80.260458 | 0.5892326 | 37.530079 | 0.3186725 | 42.125098 | 0.3515375 | 48.470175 | 0.3952139 | 58.463265 | 0.4603526 | 68.415174 | 0.521262 | -17.116025 | -0.1877284 | -17.023714 | -0.1866153 | -17.468358 | -0.1919884 | -17.475894 | -0.1920797 | -17.188136 | -0.1885988 | -16.151445 | -0.1761579 | 847.7697 |  | 12.359748 |  |  |  | 41.9 | 6.281871 | 12279.82173 | 12.563742 | 0.1183495 | -4.061401 | -0.04146179 | 12.683473 | 0.1194126 | -4.915507 | -0.05040429 | 66.843303 | 0.5118849 | 35.229178 | 0.3018008 | 39.233569 | 0.3309827 | 45.184922 | 0.3728381 | 54.069009 | 0.4322304 | 59.823565 | 0.4689003 | -16.775312 | -0.1836262 | -15.431991 | -0.1676141 | -16.080956 | -0.1753176 | -17.188043 | -0.1885977 | -17.709756 | -0.1949176 | -17.97742 | -0.1981756 | 871.248 |  | 12.563742 |  |  |  | 41.26 | 6.145162 | 12892.32065 | 12.290324 | 0.1159175 | -8.068747 | -0.08412914 | 12.213074 | 0.1152293 | -4.816675 | -0.04936542 | 53.857086 | 0.430854 | 33.308435 | 0.2874953 | 36.864996 | 0.3138248 | 41.752372 | 0.3489115 | 48.255132 | 0.3937645 | 55.10932 | 0.43896 | -15.767823 | -0.1715932 | -14.732068 | -0.1593717 | -15.236708 | -0.1653076 | -15.47788 | -0.1681569 | -15.638587 | -0.1700601 | -15.470176 | -0.1680658 | 906.2436 |  | 12.290324
40.55 | 6.182919 | 12021.13 | 12.365839 | 0.1165898 | -5.805431 | -0.05980766 | 12.319477 | 0.1161771 | -4.867897 | -0.0499037 | 80.472322 | 0.5904072 | 37.593913 | 0.3191365 | 42.19624 | 0.3520379 | 48.565813 | 0.3958579 | 58.598847 | 0.4612079 | 68.630225 | 0.5225381 | -17.131172 | -0.1879112 | -17.053951 | -0.1869798 | -17.493017 | -0.1922873 | -17.49224 | -0.1922778 | -17.1646 | -0.1883147 | -16.127968 | -0.175878 | 846.5584 |  | 12.365839 |  |  |  | 41.91 | 6.285056 | 12261.42173 | 12.570113 | 0.1184061 | -4.061653 | -0.04146442 | 12.690394 | 0.119474 | -4.915909 | -0.05040852 | 67.293945 | 0.5145822 | 35.296621 | 0.3022994 | 39.317204 | 0.3315832 | 45.302172 | 0.3736453 | 54.266088 | 0.4335088 | 59.98499 | 0.4699098 | -16.790082 | -0.1838036 | -15.464894 | -0.1680033 | -16.100527 | -0.1755509 | -17.20381 | -0.1887881 | -17.755744 | -0.1954766 | -18.019347 | -0.1986869 | 869.9425 |  | 12.570113 |  |  |  | 41.27 | 6.147048 | 12881.42065 | 12.294096 | 0.1159511 | -8.069953 | -0.08414226 | 12.217171 | 0.1152658 | -4.81783 | -0.04937755 | 54.386668 | 0.4342901 | 33.364013 | 0.2879121 | 36.918496 | 0.3142156 | 41.844682 | 0.3495625 | 48.387623 | 0.3946577 | 55.285681 | 0.4400963 | -15.783116 | -0.1717748 | -14.747641 | -0.1595544 | -15.260351 | -0.1655866 | -15.497287 | -0.1683865 | -15.6469 | -0.1701586 | -15.48415 | -0.1682311 | 905.4774 |  | 12.294096
40.56 | 6.185852 | 12000.23 | 12.371704 | 0.116642 | -5.810175 | -0.05985803 | 12.325493 | 0.1162307 | -4.869569 | -0.04992128 | 80.503969 | 0.5905826 | 37.65704 | 0.3195952 | 42.277981 | 0.3526126 | 48.65967 | 0.3964894 | 58.75868 | 0.4622151 | 68.595161 | 0.5223302 | -17.036221 | -0.1867661 | -17.091346 | -0.1874307 | -17.537653 | -0.1928284 | -17.545016 | -0.1929177 | -17.191906 | -0.1886444 | -16.089878 | -0.1754239 | 845.0866 |  | 12.371704 |  |  |  | 41.92 | 6.28821 | 12244.52173 | 12.576421 | 0.1184621 | -4.064118 | -0.04149011 | 12.69669 | 0.1195299 | -4.916804 | -0.05041793 | 67.290453 | 0.5145614 | 35.359169 | 0.3027616 | 39.39093 | 0.3321122 | 45.404447 | 0.374349 | 54.40047 | 0.4343795 | 60.089865 | 0.4705651 | -16.822803 | -0.184197 | -15.498771 | -0.1684041 | -16.143183 | -0.1760594 | -17.253746 | -0.1893914 | -17.812399 | -0.1961657 | -18.037593 | -0.1989095 | 868.7434 |  | 12.576421 |  |  |  | 41.28 | 6.149514 | 12867.62065 | 12.299028 | 0.115995 | -8.067984 | -0.08412084 | 12.22163 | 0.1153056 | -4.818782 | -0.04938755 | 54.614372 | 0.4357639 | 33.410127 | 0.2882579 | 36.985806 | 0.3147071 | 41.927683 | 0.3501475 | 48.524799 | 0.3955818 | 55.446355 | 0.4411305 | -15.798691 | -0.1719597 | -14.786744 | -0.1600132 | -15.299009 | -0.1660429 | -15.542206 | -0.1689183 | -15.679861 | -0.1705495 | -15.5359 | -0.1688436 | 904.5073 |  | 12.299028
40.57 | 6.189138 | 11984.83 | 12.378277 | 0.1167005 | -5.809856 | -0.05985464 | 12.332031 | 0.1162889 | -4.872259 | -0.04994956 | 80.812147 | 0.5922884 | 37.729124 | 0.3201187 | 42.355957 | 0.3531605 | 48.788343 | 0.3973546 | 58.951348 | 0.463428 | 68.735612 | 0.5231629 | -17.164595 | -0.1883146 | -17.126432 | -0.187854 | -17.560152 | -0.1931013 | -17.576138 | -0.1932952 | -17.213655 | -0.1889071 | -16.177475 | -0.1764684 | 844.0021 |  | 12.378277 |  |  |  | 41.93 | 6.290931 | 12226.92173 | 12.581863 | 0.1185104 | -4.061914 | -0.04146714 | 12.703131 | 0.119587 | -4.917588 | -0.05042618 | 67.41068 | 0.5152798 | 35.421696 | 0.3032234 | 39.486537 | 0.3327979 | 45.516029 | 0.3751161 | 54.541803 | 0.4352944 | 60.28822 | 0.4718034 | -16.881059 | -0.1848976 | -15.539402 | -0.1688851 | -16.179777 | -0.1764959 | -17.265671 | -0.1895356 | -17.95028 | -0.1978448 | -18.106864 | -0.199755 | 867.4947 |  | 12.581863 |  |  |  | 41.29 | 6.151343 | 12859.72065 | 12.302686 | 0.1160276 | -8.069245 | -0.08413456 | 12.225854 | 0.1153432 | -4.819431 | -0.04939437 | 54.677579 | 0.4361726 | 33.473065 | 0.2887295 | 37.055673 | 0.315217 | 42.014315 | 0.3507577 | 48.650851 | 0.3964301 | 55.59417 | 0.442081 | -15.844682 | -0.1725061 | -14.813608 | -0.1603285 | -15.311718 | -0.1661929 | -15.57405 | -0.1692954 | -15.691642 | -0.1706892 | -15.54449 | -0.1689453 | 903.952 |  | 12.302686
40.58 | 6.19225 | 11963.93 | 12.384499 | 0.1167558 | -5.808735 | -0.05984274 | 12.338408 | 0.1163456 | -4.873584 | -0.04996348 | 81.121119 | 0.5939958 | 37.793748 | 0.3205878 | 42.445727 | 0.3537909 | 48.912198 | 0.3981867 | 59.125794 | 0.4645249 | 68.924363 | 0.5242809 | -17.215397 | -0.1889281 | -17.167904 | -0.1883546 | -17.599815 | -0.1935825 | -17.633212 | -0.1939879 | -17.204594 | -0.1887976 | -16.160569 | -0.1762668 | 842.5303 |  | 12.384499 |  |  |  | 41.94 | 6.294227 | 12207.52173 | 12.588454 | 0.118569 | -4.060498 | -0.04145238 | 12.710224 | 0.1196499 | -4.918322 | -0.0504339 | 67.59448 | 0.5163771 | 35.484048 | 0.3036837 | 39.562468 | 0.3333421 | 45.623996 | 0.3758577 | 54.746493 | 0.4366181 | 60.589093 | 0.4736787 | -16.934693 | -0.1855431 |  | 0 | -16.227937 | -0.1770706 | -17.33197 | -0.1903372 | -18.024122 | -0.1987452 | -18.115005 | -0.1998544 | 866.1183 |  | 12.588454 |  |  |  | 41.3 | 6.153613 | 12847.62065 | 12.307225 | 0.116068 | -8.073282 | -0.08417847 | 12.230641 | 0.1153859 | -4.820219 | -0.04940265 | 54.899051 | 0.4376034 | 33.518897 | 0.2890728 | 37.115705 | 0.3156549 | 42.102405 | 0.3513778 | 48.768742 | 0.3972228 | 55.729167 | 0.4429482 | -15.842588 | -0.1724812 | -14.843528 | -0.1606798 | -15.342631 | -0.166558 | -15.614836 | -0.1697786 | -15.729303 | -0.171136 | -15.565524 | -0.1691944 | 903.1015 |  | 12.307225
40.59 | 6.194962 | 11943.43 | 12.389924 | 0.1168041 | -5.807685 | -0.05983159 | 12.344263 | 0.1163977 | -4.876108 | -0.04999002 | 81.431764 | 0.5957094 | 37.866998 | 0.3211193 | 42.534655 | 0.354415 | 49.030741 | 0.3989824 | 59.307472 | 0.4656659 | 69.207517 | 0.5259557 | -17.155244 | -0.1882017 | -17.207859 | -0.188837 | -17.635491 | -0.1940156 | -17.691843 | -0.1947 | -17.203813 | -0.1887882 | -16.190655 | -0.1766257 | 841.0866 |  | 12.389924 |  |  |  | 41.95 | 6.296477 | 12190.42173 | 12.592955 | 0.118609 | -4.062851 | -0.04147691 | 12.719079 | 0.1197285 | -4.921691 | -0.05046933 | 68.064884 | 0.5191799 | 35.559551 | 0.3042408 | 39.639529 | 0.3338941 | 45.730717 | 0.3765903 | 54.869031 | 0.4374096 | 60.857755 | 0.4753503 | -16.833769 | -0.1843288 |  | 0 | -16.256885 | -0.1774162 | -17.391074 | -0.1910524 | -18.073579 | -0.1993486 | -18.168335 | -0.2005059 | 864.9051 |  | 12.592955 |  |  |  | 41.31 | 6.156515 | 12837.72065 | 12.31303 | 0.1161197 | -8.073015 | -0.08417557 | 12.235968 | 0.1154333 | -4.820831 | -0.04940908 | 55.117097 | 0.4390101 | 33.558955 | 0.2893728 | 37.181589 | 0.3161353 | 42.203136 | 0.3520864 | 48.903087 | 0.3981255 | 55.938586 | 0.4442921 | -15.943202 | -0.1736774 | -14.879987 | -0.161108 | -15.378885 | -0.1669864 | -15.648768 | -0.1701808 | -15.777912 | -0.171713 | -15.632298 | -0.1699855 | 902.4056 |  | 12.31303
40.6 | 6.197708 | 11926.53 | 12.395415 | 0.116853 | -5.808163 | -0.05983666 | 12.350276 | 0.1164513 | -4.878393 | -0.05001404 | 81.506545 | 0.5961215 | 37.941854 | 0.3216621 | 42.636897 | 0.355132 | 49.146807 | 0.3997609 | 59.47701 | 0.4667296 | 69.565719 | 0.5280704 | -17.250498 | -0.1893522 | -17.250774 | -0.1893555 | -17.668832 | -0.1944204 | -17.750312 | -0.1954106 | -17.258919 | -0.189454 | -16.235563 | -0.1771616 | 839.8965 |  | 12.395415 |  |  |  | 41.96 | 6.29937 | 12170.42173 | 12.598741 | 0.1186603 | -4.061247 | -0.04146019 | 12.72291 | 0.1197625 | -4.921233 | -0.05046451 | 68.067356 | 0.5191946 | 35.627164 | 0.3047395 | 39.728097 | 0.3345282 | 45.873712 | 0.3775711 | 55.060555 | 0.4386455 | 61.099442 | 0.4768516 | -16.749668 | -0.1833181 |  | 0 | -16.29856 | -0.177914 | -17.416368 | -0.1913587 | -18.090985 | -0.1995611 | -18.162914 | -0.2004397 | 863.4861 |  | 12.598741 |  |  |  | 41.32 | 6.159029 | 12829.32065 | 12.318058 | 0.1161645 | -8.075637 | -0.08420409 | 12.241251 | 0.1154804 | -4.821894 | -0.04942025 | 55.443895 | 0.4411147 | 33.609474 | 0.289751 | 37.240641 | 0.3165657 | 42.276096 | 0.3525993 | 49.047963 | 0.399098 | 56.18569 | 0.4458754 | -15.944803 | -0.1736965 | -14.908788 | -0.1614464 | -15.419247 | -0.1674635 | -15.699818 | -0.1707862 | -15.802824 | -0.1720088 | -15.666357 | -0.1703893 | 901.8151 |  | 12.318058
40.61 | 6.200378 | 11906.43 | 12.400755 | 0.1169005 | -5.811559 | -0.05987272 | 12.356023 | 0.1165024 | -4.880846 | -0.05003983 | 81.63689 | 0.5968394 | 38.003345 | 0.3221077 | 42.725732 | 0.3557546 | 49.27754 | 0.4006371 | 59.640883 | 0.4677566 | 69.915808 | 0.5301329 | -17.307074 | -0.1900361 | -17.28694 | -0.1897927 | -17.706929 | -0.1948833 | -17.862647 | -0.1967773 | -17.286874 | -0.1897919 | -16.199203 | -0.1767277 | 838.481 |  | 12.400755 |  |  |  | 41.97 | 6.301422 | 12154.02173 | 12.602844 | 0.1186968 | -4.068825 | -0.04153918 | 12.732615 | 0.1198486 | -4.926571 | -0.05052066 | 68.475109 | 0.5216178 | 35.697328 | 0.3052567 | 39.805526 | 0.3350822 | 45.966651 | 0.378208 | 55.198009 | 0.4395316 | 61.313221 | 0.4781778 | -16.885133 | -0.1849466 |  | 0 | -16.341953 | -0.1784326 | -17.453679 | -0.1918106 | -18.173424 | -0.2005681 | -18.213869 | -0.2010625 | 862.3225 |  | 12.602844 |  |  |  | 41.33 | 6.161542 | 12820.52065 | 12.323084 | 0.1162092 | -8.076041 | -0.08420848 | 12.246766 | 0.1155295 | -4.82315 | -0.04943345 | 55.406286 | 0.4408727 | 33.663401 | 0.2901545 | 37.310331 | 0.3170734 | 42.375056 | 0.3532946 | 49.185103 | 0.4000177 | 56.397351 | 0.4472297 | -15.929261 | -0.1735116 | -14.936589 | -0.1617732 | -15.455042 | -0.1678867 | -15.722513 | -0.1710554 | -15.821773 | -0.1722339 | -15.659765 | -0.1703112 | 901.1965 |  | 12.323084
40.62 | 6.20314 | 11887.13 | 12.406281 | 0.1169496 | -5.812448 | -0.05988216 | 12.361714 | 0.1165531 | -4.882546 | -0.0500577 | 82.194464 | 0.5999044 | 38.075743 | 0.3226322 | 42.81366 | 0.3563705 | 49.382476 | 0.4013398 | 59.809798 | 0.4688142 | 70.198416 | 0.5317947 | -17.324969 | -0.1902526 | -17.329664 | -0.1903093 | -17.754886 | -0.1954662 | -17.913532 | -0.197397 | -17.30726 | -0.1900384 | -16.219672 | -0.176972 | 837.1218 |  | 12.406281 |  |  |  | 41.98 | 6.303931 | 12134.42173 | 12.607862 | 0.1187413 | -4.066518 | -0.04151513 | 12.73807 | 0.119897 | -4.928367 | -0.05053955 | 68.65025 | 0.5226569 | 35.765239 | 0.305757 | 39.882145 | 0.3356301 | 46.080508 | 0.3789877 | 55.392054 | 0.4407811 | 61.729054 | 0.4807522 | -16.924364 | -0.1854187 |  | 0 | -16.379015 | -0.1788757 | -17.498708 | -0.1923562 | -18.253692 | -0.2015495 | -18.214822 | -0.2010742 | 860.9319 |  | 12.607862 |  |  |  | 41.34 | 6.164477 | 12808.82065 | 12.328953 | 0.1162615 | -8.076219 | -0.08421042 | 12.252444 | 0.1155801 | -4.8244 | -0.04944658 | 55.691537 | 0.4427065 | 33.719014 | 0.2905705 | 37.381079 | 0.3175885 | 42.455239 | 0.3538577 | 49.307432 | 0.4008373 | 56.553708 | 0.4482289 | -15.962083 | -0.1739021 | -14.971749 | -0.1621866 | -15.494457 | -0.1683531 | -15.766134 | -0.1715731 | -15.843522 | -0.1724923 | -15.688148 | -0.1706477 | 900.3741 |  | 12.328953
40.63 | 6.205981 | 11865.73 | 12.411962 | 0.1170002 | -5.809686 | -0.05985283 | 12.367633 | 0.1166057 | -4.885426 | -0.05008798 | 82.219087 | 0.6000396 | 38.137294 | 0.3230779 | 42.90944 | 0.357041 | 49.482085 | 0.4020064 | 60.023937 | 0.4701532 | 70.390105 | 0.5329204 | -17.267588 | -0.1895587 | -17.359451 | -0.1906697 | -17.787356 | -0.1958611 | -18.218082 | -0.201114 | -17.340278 | -0.1904377 | -16.165791 | -0.176329 | 835.6148 |  | 12.411962 |  |  |  | 41.99 | 6.305974 | 12112.32173 | 12.611949 | 0.1187776 | -4.067723 | -0.04152769 | 12.742896 | 0.1199398 | -4.931208 | -0.05056943 | 68.861057 | 0.523906 | 35.827682 | 0.3062169 | 39.975269 | 0.3362956 | 46.196363 | 0.3797805 | 55.564543 | 0.4418905 | 62.071753 | 0.482869 | -16.9304 | -0.1854914 |  | 0 | -16.414014 | -0.1792943 | -17.531608 | -0.1927551 | -18.28255 | -0.2019026 | -18.329944 | -0.2024828 | 859.3639 |  | 12.611949 |  |  |  | 41.35 | 6.166974 | 12799.52065 | 12.333947 | 0.1163059 | -8.076676 | -0.08421539 | 12.258068 | 0.1156302 | -4.824674 | -0.04944946 | 56.187596 | 0.4458876 | 33.770854 | 0.2909581 | 37.444837 | 0.3180525 | 42.549306 | 0.3545178 | 49.465892 | 0.401898 | 56.741528 | 0.4494279 | -15.986099 | -0.1741879 | -14.994926 | -0.1624592 | -15.505279 | -0.1684811 | -15.800285 | -0.1719786 | -15.881791 | -0.1729471 | -15.724834 | -0.171083 | 899.7203 |  | 12.333947
40.64 | 6.20881 | 11844.33 | 12.41762 | 0.1170505 | -5.816162 | -0.05992159 | 12.373603 | 0.1166589 | -4.886278 | -0.05009694 | 82.480753 | 0.6014745 | 38.212331 | 0.3236209 | 42.999645 | 0.357672 | 49.617404 | 0.4029112 | 60.201704 | 0.4712635 | 70.646646 | 0.5344248 | -17.361774 | -0.1906978 | -17.402533 | -0.1911912 | -17.824509 | -0.1963131 | -18.268068 | -0.2017254 | -17.406029 | -0.1912335 | -16.142409 | -0.1760502 | 834.1077 |  | 12.41762 |  |  |  | 42 | 6.308015 | 12094.32173 | 12.61603 | 0.1188139 | -4.067622 | -0.04152664 | 12.748349 | 0.1199881 | -4.932755 | -0.0505857 | 69.076518 | 0.5251812 | 35.891196 | 0.3066844 | 40.050219 | 0.3368309 | 46.307593 | 0.380541 | 55.736791 | 0.4429972 | 62.339391 | 0.484519 | -16.941896 | -0.1856298 |  | 0 | -16.449893 | -0.1797237 | -17.554892 | -0.1930375 | -18.348351 | -0.2027082 | -18.320621 | -0.2023686 | 858.0868 |  | 12.61603 |  |  |  | 41.36 | 6.170165 | 12788.82065 | 12.34033 | 0.1163627 | -8.070949 | -0.08415309 | 12.264002 | 0.1156831 | -4.825462 | -0.04945774 | 56.414082 | 0.4473367 | 33.824033 | 0.2913556 | 37.515159 | 0.318564 | 42.638811 | 0.3551455 | 49.584748 | 0.4026929 | 56.858826 | 0.450176 | -15.996133 | -0.1743074 | -15.02692 | -0.1628357 | -15.532361 | -0.1688017 | -15.825753 | -0.1722812 | -15.910532 | -0.1732889 | -15.787097 | -0.171822 | 898.9682 |  | 12.34033
40.65 | 6.211707 | 11822.83 | 12.423414 | 0.117102 | -5.816808 | -0.05992845 | 12.379451 | 0.1167109 | -4.886588 | -0.0501002 | 82.800172 | 0.6032234 | 38.270287 | 0.3240402 | 43.078617 | 0.3582241 | 49.727362 | 0.4036459 | 60.3714 | 0.4723222 | 71.050874 | 0.5367908 | -17.394664 | -0.1910959 | -17.454477 | -0.1918203 | -17.846285 | -0.1965781 | -18.320848 | -0.2023714 | -17.383209 | -0.1909572 | -16.187175 | -0.1765841 | 832.5937 |  | 12.423414 |  |  |  | 42.01 | 6.310454 | 12071.52173 | 12.620909 | 0.1188572 | -4.066345 | -0.04151333 | 12.756263 | 0.1200583 | -4.935478 | -0.05061435 | 69.2838 | 0.5264064 | 35.962884 | 0.3072118 | 40.142961 | 0.3374929 | 46.426141 | 0.381351 | 55.923098 | 0.4441927 | 62.610362 | 0.4861867 | -16.907096 | -0.1852109 |  | 0 | -16.476942 | -0.1800474 | -17.606399 | -0.1936624 | -18.427145 | -0.2036736 | -18.349368 | -0.2027206 | 856.4692 |  | 12.620909 |  |  |  | 41.37 | 6.173105 | 12776.92065 | 12.34621 | 0.1164151 | -8.067975 | -0.08412074 | 12.269777 | 0.1157345 | -4.826141 | -0.04946487 | 56.636922 | 0.4487603 | 33.868868 | 0.2916905 | 37.576235 | 0.319008 | 42.715081 | 0.35568 | 49.736222 | 0.403705 | 57.138773 | 0.4519591 | -15.989454 | -0.1742278 | -15.054955 | -0.1631657 | -15.556719 | -0.1690901 | -15.845215 | -0.1725124 | -15.914332 | -0.173334 | -15.78781 | -0.1718305 | 898.1317 |  | 12.34621
40.66 | 6.214379 | 11799.53 | 12.428758 | 0.1171496 | -5.815031 | -0.05990958 | 12.385184 | 0.1167619 | -4.888676 | -0.05012215 | 82.998301 | 0.6043067 | 38.343138 | 0.3245669 | 43.165605 | 0.3588319 | 49.856033 | 0.4045049 | 60.522891 | 0.4732664 | 71.508057 | 0.5394601 | -17.442521 | -0.1916754 | -17.50728 | -0.1924601 | -17.88984 | -0.1971084 | -18.369151 | -0.2029629 | -17.404922 | -0.1912201 | -16.192995 | -0.1766536 | 830.9528 |  | 12.428758 |  |  |  | 42.02 | 6.313417 | 12054.02173 | 12.626833 | 0.1189098 | -4.069383 | -0.041545 | 12.760504 | 0.1200959 | -4.935977 | -0.0506196 | 69.815376 | 0.5295416 | 36.024462 | 0.3076646 | 40.221274 | 0.3380515 | 46.547131 | 0.3821769 | 56.141074 | 0.4455897 | 62.875086 | 0.4878134 | -17.005921 | -0.1864009 |  | 0 | -16.532964 | -0.1807184 | -17.664601 | -0.194369 | -18.694694 | -0.2069589 | -18.407666 | -0.2034349 | 855.2275 |  | 12.626833 |  |  |  | 41.38 | 6.175766 | 12765.82065 | 12.351532 | 0.1164624 | -8.066974 | -0.08410985 | 12.275398 | 0.1157846 | -4.826429 | -0.0494679 | 56.694006 | 0.4491247 | 33.941535 | 0.2922332 | 37.65558 | 0.3195846 | 42.807886 | 0.3563301 | 49.890819 | 0.404737 | 57.353131 | 0.4533223 | -15.975361 | -0.1740601 | -15.084855 | -0.1635177 | -15.59262 | -0.1695153 | -15.873389 | -0.1728472 | -15.920568 | -0.1734082 | -15.802052 | -0.1719996 | 897.3515 |  | 12.351532
40.67 | 6.217308 | 11778.63 | 12.434616 | 0.1172017 | -5.822068 | -0.0599843 | 12.391146 | 0.116815 | -4.891661 | -0.05015353 | 83.436894 | 0.6067005 | 38.407388 | 0.3250312 | 43.241513 | 0.3593619 | 49.963099 | 0.4052191 | 60.701797 | 0.4743803 | 71.742625 | 0.5408268 | -17.409688 | -0.1912778 | -17.54991 | -0.192977 | -17.934706 | -0.197655 | -18.429845 | -0.2037067 | -17.442946 | -0.1916806 | -16.269374 | -0.1775654 | 829.481 |  | 12.434616 |  |  |  | 42.03 | 6.316078 | 12033.32173 | 12.632156 | 0.1189571 | -4.067601 | -0.04152642 | 12.667229 | 0.1192684 | -4.941225 | -0.0506748 | 69.455294 | 0.527419 | 36.095982 | 0.3081902 | 40.321128 | 0.3387634 | 46.673367 | 0.3830379 | 56.307171 | 0.4466529 | 63.114806 | 0.4892841 | -16.982298 | -0.1861163 |  | 0 | -16.560231 | -0.1810451 | -17.676882 | -0.1945182 | -18.716815 | -0.207231 | -18.472502 | -0.2042298 | 853.7589 |  | 12.632156 |  |  |  | 41.39 | 6.178133 | 12755.12065 | 12.356267 | 0.1165046 | -8.062777 | -0.0840642 | 12.280787 | 0.1158326 | -4.827207 | -0.04947607 | 56.932493 | 0.4506455 | 33.994055 | 0.2926252 | 37.728983 | 0.3201177 | 42.902192 | 0.3569902 | 50.019469 | 0.4055949 | 57.62712 | 0.4550621 | -16.08077 | -0.1753154 | -15.106897 | -0.1637773 | -15.617061 | -0.1698049 | -15.912128 | -0.1733078 | -15.947538 | -0.173729 | -15.806215 | -0.1720491 | 896.5993 |  | 12.356267
40.68 | 6.219509 | 11756.13 | 12.439019 | 0.1172408 | -5.819731 | -0.05995948 | 12.396922 | 0.1168664 | -4.894023 | -0.05017837 | 83.525705 | 0.6071846 | 38.476329 | 0.3255292 | 43.341046 | 0.3600565 | 50.103762 | 0.4061566 | 60.955824 | 0.4759598 | 72.222702 | 0.5436182 | -17.556498 | -0.193057 | -17.597905 | -0.1935593 | -17.96401 | -0.1980121 | -18.46175 | -0.204098 | -17.500126 | -0.1923734 | -16.231563 | -0.1771139 | 827.8965 |  | 12.439019 |  |  |  | 42.04 | 6.319516 | 12010.12173 | 12.639032 | 0.1190181 | -4.070596 | -0.04155764 | 12.677883 | 0.119363 | -4.944181 | -0.0507059 | 69.760869 | 0.5292206 | 36.17097 | 0.308741 | 40.415709 | 0.3394372 | 46.78857 | 0.3838231 | 56.507812 | 0.4479357 | 63.344758 | 0.4906929 | -16.966801 | -0.1859297 |  | 0 | -16.573691 | -0.1812065 | -17.701544 | -0.1948178 | -18.74921 | -0.2076296 | -18.435622 | -0.2037776 | 852.1129 |  | 12.639032 |  |  |  | 41.4 | 6.180912 | 12743.72065 | 12.361823 | 0.116554 | -8.062565 | -0.08406189 | 12.286 | 0.115879 | -4.827559 | -0.04947977 | 57.052041 | 0.451407 | 34.052529 | 0.2930615 | 37.793017 | 0.3205825 | 42.992984 | 0.3576254 | 50.166963 | 0.4065776 | 57.64223 | 0.4551579 | -16.056745 | -0.1750292 | -15.128303 | -0.1640295 | -15.638003 | -0.1700532 | -15.935339 | -0.1735839 | -15.976263 | -0.1740708 | -15.81999 | -0.1722127 | 895.798 |  | 12.361823
40.69 | 6.222992 | 11733.33 | 12.445984 | 0.1173028 | -5.81991 | -0.05996139 | 12.403839 | 0.1169279 | -4.896129 | -0.05020051 | 83.844474 | 0.60892 | 38.548229 | 0.3260483 | 43.438347 | 0.3607351 | 50.207975 | 0.4068506 | 61.115281 | 0.47695 | 72.60856 | 0.5458562 | -17.537027 | -0.1928208 | -17.636088 | -0.1940228 | -18.002857 | -0.1984858 | -18.484579 | -0.204378 | -17.381885 | -0.1909412 | -16.240883 | -0.1772252 | 826.2908 |  | 12.445984 |  |  |  | 42.05 | 6.322495 | 11990.52173 | 12.644991 | 0.119071 | -4.070935 | -0.04156117 | 12.682846 | 0.119407 | -4.946802 | -0.05073347 | 70.08366 | 0.5311202 | 36.247568 | 0.3093034 | 40.501973 | 0.3400513 | 46.914128 | 0.3846781 | 56.682838 | 0.4490534 | 63.593998 | 0.4922176 | -17.086879 | -0.1873769 |  | 0 | -16.630864 | -0.181892 | -17.770696 | -0.1956585 | -18.845717 | -0.2088181 | -18.525384 | -0.2048787 | 850.7222 |  | 12.644991 |  |  |  | 41.41 | 6.183251 | 12733.12065 | 12.366503 | 0.1165957 | -8.059497 | -0.08402852 | 12.290905 | 0.1159227 | -4.828051 | -0.04948494 | 57.156363 | 0.4520711 | 34.111649 | 0.2935025 | 37.867759 | 0.3211248 | 43.103535 | 0.3583982 | 50.312639 | 0.4075472 | 57.902561 | 0.456808 | -16.0826 | -0.1753372 | -15.157159 | -0.1643696 | -15.674304 | -0.1704836 | -15.981576 | -0.1741341 | -15.986402 | -0.1741915 | -15.837885 | -0.1724253 | 895.0529 |  | 12.366503
40.7 | 6.226074 | 11712.53 | 12.452148 | 0.1173576 | -5.81926 | -0.05995448 | 12.410217 | 0.1169846 | -4.897097 | -0.05021069 | 83.937481 | 0.6094257 | 38.628457 | 0.3266272 | 43.534559 | 0.3614056 | 50.364426 | 0.4078917 | 61.337865 | 0.4783305 | 72.738182 | 0.5466069 | -17.55178 | -0.1929997 | -17.68763 | -0.1946488 | -18.040387 | -0.1989436 | -18.540471 | -0.2050639 | -17.673995 | -0.1944832 | -16.224048 | -0.1770242 | 824.8261 |  | 12.452148 |  |  |  | 42.06 | 6.325694 | 11968.12173 | 12.651388 | 0.1191278 | -4.071405 | -0.04156607 | 12.79108 | 0.1203671 | -4.948691 | -0.05075335 | 70.389815 | 0.5329187 | 36.303593 | 0.3097145 | 40.577275 | 0.3405872 | 47.017176 | 0.3853792 | 56.896069 | 0.4504134 | 63.93751 | 0.4943151 | -17.130468 | -0.1879027 |  | 0 | -16.693979 | -0.1826494 | -17.825352 | -0.1963233 | -18.913895 | -0.2096586 | -18.575422 | -0.205493 | 849.133 |  | 12.651388 |  |  |  | 41.42 | 6.185635 | 12720.82065 | 12.37127 | 0.1166381 | -8.061704 | -0.08405253 | 12.295458 | 0.1159632 | -4.828986 | -0.04949477 | 57.574981 | 0.4547312 | 34.172089 | 0.293953 | 37.939628 | 0.3216459 | 43.189784 | 0.3590007 | 50.475076 | 0.4086273 | 58.009542 | 0.4574852 | -16.077567 | -0.1752772 | -15.196512 | -0.1648335 | -15.699431 | -0.1707816 | -16.003809 | -0.1743987 | -16.016248 | -0.1745468 | -15.885448 | -0.1729906 | 894.1883 |  | 12.37127
40.71 | 6.229167 | 11688.73 | 12.458334 | 0.1174126 | -5.818111 | -0.05994228 | 12.416648 | 0.1170419 | -4.897746 | -0.05021752 | 84.125156 | 0.6104455 | 38.711135 | 0.3272234 | 43.622464 | 0.3620179 | 50.495747 | 0.4087646 | 61.495245 | 0.4793055 | 72.804615 | 0.5469914 | -17.553544 | -0.1930211 | -17.71543 | -0.1949866 | -18.070312 | -0.1993088 | -18.583892 | -0.205597 | -17.674087 | -0.1944843 | -16.196586 | -0.1766964 | 823.15 |  | 12.458334 |  |  |  | 42.07 | 6.328917 | 11951.12173 | 12.657835 | 0.119185 | -4.075248 | -0.04160614 | 12.797811 | 0.1204267 | -4.94654 | -0.05073072 | 70.184022 | 0.5317101 | 36.386595 | 0.3103233 | 40.67958 | 0.3413146 | 47.15736 | 0.3863323 | 57.046966 | 0.4513747 | 64.112705 | 0.4953832 | -17.236308 | -0.1891807 |  | 0 | -16.733489 | -0.1831237 | -17.883282 | -0.1970286 | -18.92597 | -0.2098075 | -18.564301 | -0.2053564 | 847.9268 |  | 12.657835 |  |  |  | 41.43 | 6.187914 | 12711.42065 | 12.375828 | 0.1166787 | -8.059415 | -0.08402763 | 12.301836 | 0.11602 | -4.829795 | -0.04950327 | 57.814767 | 0.4562518 | 34.226174 | 0.2943561 | 38.016816 | 0.3222053 | 43.293138 | 0.3597223 | 50.597437 | 0.4094401 | 58.257772 | 0.459055 | -16.050191 | -0.1749511 | -15.215634 | -0.165059 | -15.723047 | -0.1710618 | -16.03863 | -0.1748134 | -16.024362 | -0.1746435 | -15.914203 | -0.1733325 | 893.5275 |  | 12.375828
40.72 | 6.231879 | 11667.43 | 12.463758 | 0.1174608 | -5.817167 | -0.05993226 | 12.422947 | 0.1170979 | -4.898708 | -0.05022763 | 84.296125 | 0.6113737 | 38.799178 | 0.3278579 | 43.71779 | 0.3626814 | 50.6356 | 0.4096935 | 61.721489 | 0.4807055 | 73.126715 | 0.5488536 | -17.618319 | -0.1938071 | -17.765862 | -0.1955997 | -18.112699 | -0.1998263 | -18.638702 | -0.2062705 | -17.676563 | -0.1945143 | -16.172174 | -0.1764052 | 821.65 |  | 12.463758 |  |  |  | 42.08 | 6.332024 | 11925.92173 | 12.664048 | 0.1192402 | -4.07541 | -0.04160782 | 12.806448 | 0.1205033 | -4.950805 | -0.05077559 | 70.577346 | 0.5340187 | 36.460563 | 0.3108655 | 40.777512 | 0.3420105 | 47.274644 | 0.387129 | 57.244299 | 0.4526305 | 64.500227 | 0.4977418 | -17.376051 | -0.1908706 |  | 0 | -16.769922 | -0.1835614 | -17.943875 | -0.1977667 | -18.977403 | -0.2104421 | -18.707815 | -0.2071203 | 846.1389 |  | 12.664048 |  |  |  | 41.44 | 6.190639 | 12699.12065 | 12.381278 | 0.1167272 | -8.060531 | -0.08403977 | 12.306691 | 0.1160633 | -4.829594 | -0.04950115 | 57.738686 | 0.4557696 | 34.282095 | 0.2947726 | 38.080243 | 0.3226648 | 43.384518 | 0.3603598 | 50.73823 | 0.4103746 | 58.59828 | 0.4612043 | -16.112919 | -0.1756986 | -15.248167 | -0.1654428 | -15.771512 | -0.171637 | -16.079523 | -0.1753005 | -16.068532 | -0.1751696 | -15.934533 | -0.1735743 | 892.6629 |  | 12.381278
40.73 | 6.234455 | 11641.43 | 12.46891 | 0.1175066 | -5.816437 | -0.05992451 | 12.428823 | 0.1171502 | -4.899433 | -0.05023525 | 84.453242 | 0.6122258 | 38.873056 | 0.3283901 | 43.819021 | 0.3633855 | 50.761374 | 0.4105281 | 61.929098 | 0.4819884 | 73.794303 | 0.5527022 | -17.732548 | -0.1951946 | -17.790673 | -0.1959014 | -18.136565 | -0.2001178 | -18.674219 | -0.2067071 | -17.689538 | -0.194672 | -16.182856 | -0.1765326 | 819.819 |  | 12.46891 |  |  |  | 42.09 | 6.335399 | 11901.82173 | 12.670799 | 0.1193001 | -4.079818 | -0.04165378 | 12.823505 | 0.1206545 | -4.95751 | -0.05084613 | 71.045303 | 0.5367583 | 36.540178 | 0.3114487 | 40.874314 | 0.3426979 | 47.402487 | 0.3879967 | 57.405608 | 0.4536558 | 64.917142 | 0.500273 | -17.428612 | -0.191507 |  | 0 | -16.794543 | -0.1838573 | -17.97872 | -0.1981915 | -19.020846 | -0.2109784 | -18.704301 | -0.2070771 | 844.429 |  | 12.670799 |  |  |  | 41.45 | 6.193511 | 12689.42065 | 12.387023 | 0.1167783 | -8.062558 | -0.08406182 | 12.313011 | 0.1161195 | -4.83085 | -0.04951435 | 58.135879 | 0.4582845 | 34.326582 | 0.2951038 | 38.145289 | 0.3231358 | 43.46967 | 0.3609535 | 50.853798 | 0.411141 | 58.764736 | 0.4622533 | -16.182546 | -0.1765289 | -15.262484 | -0.1656118 | -15.78649 | -0.1718148 | -16.094081 | -0.175474 | -16.081292 | -0.1753216 | -15.960789 | -0.1738867 | 891.9811 |  | 12.387023
40.74 | 6.237587 | 11616.93 | 12.475175 | 0.1175623 | -5.816674 | -0.05992703 | 12.435241 | 0.1172072 | -4.900907 | -0.05025075 | 84.701349 | 0.61357 | 38.945492 | 0.3289115 | 43.894431 | 0.3639097 | 50.889405 | 0.411377 | 62.101216 | 0.4830507 | 74.153837 | 0.5547688 | -17.743589 | -0.1953289 | -17.839277 | -0.1964928 | -18.174782 | -0.2005847 | -18.71972 | -0.2072668 |  | 0 | -16.271188 | -0.177587 | 818.0937 |  | 12.475175 |  |  |  | 42.1 | 6.338324 | 11878.62173 | 12.676648 | 0.119352 | -4.081852 | -0.04167498 | 12.819032 | 0.1206149 | -4.953013 | -0.05079882 | 71.111334 | 0.5371442 | 36.608327 | 0.3119477 | 40.957768 | 0.3432901 | 47.513579 | 0.38875 | 57.600126 | 0.4548908 | 65.358433 | 0.5029453 | -17.380543 | -0.190925 |  | 0 | -16.82228 | -0.1841907 | -18.021477 | -0.1987129 | -19.092303 | -0.2118612 | -18.682983 | -0.2068149 | 842.783 |  | 12.676648 |  |  |  | 41.46 | 6.196079 | 12677.82065 | 12.392159 | 0.116824 | -8.058086 | -0.08401318 | 12.31844 | 0.1161679 | -4.831762 | -0.04952393 | 58.43163 | 0.460153 | 34.392037 | 0.295591 | 38.221615 | 0.3236881 | 43.576081 | 0.3616949 | 51.01036 | 0.4121783 | 59.167632 | 0.4647878 | -16.248299 | -0.1773137 | -15.298054 | -0.1660316 | -15.819593 | -0.172208 | -16.129078 | -0.1758912 | -16.116772 | -0.1757445 | -16.001052 | -0.1743659 | 891.1657 |  | 12.392159
40.75 | 6.240765 | 11591.43 | 12.48153 | 0.1176188 | -5.818434 | -0.05994571 | 12.441689 | 0.1172646 | -4.901487 | -0.05025685 | 85.084298 | 0.6156412 | 39.022028 | 0.3294622 | 44.001371 | 0.3646526 | 51.007868 | 0.4121618 | 62.268632 | 0.484083 | 74.70853 | 0.5579489 | -17.764583 | -0.1955841 | -17.881188 | -0.1970031 | -18.212797 | -0.2010494 | -18.773935 | -0.207934 |  | 0 | -16.488681 | -0.180188 | 816.2979 |  | 12.48153 |  |  |  | 42.11 | 6.341463 | 11854.02173 | 12.682925 | 0.1194077 | -4.080483 | -0.04166071 | 12.82 | 0.1206234 | -4.951925 | -0.05078737 | 71.311409 | 0.5383128 | 36.684456 | 0.3125048 | 41.061994 | 0.3440293 | 47.64877 | 0.3896661 | 57.788795 | 0.4560872 | 65.681376 | 0.5048963 | -17.525495 | -0.192681 | -16.144869 | -0.1760795 | -16.871819 | -0.1847864 | -18.059063 | -0.1991715 | -19.132161 | -0.212354 | -18.751911 | -0.2076629 | 841.0376 |  | 12.682925 |  |  |  | 41.47 | 6.198411 | 12664.42065 | 12.396822 | 0.1168655 | -8.056597 | -0.08399698 | 12.323936 | 0.1162168 | -4.833361 | -0.04954074 | 58.527107 | 0.4607554 | 34.450893 | 0.2960288 | 38.298388 | 0.3242434 | 43.677889 | 0.3624037 | 51.15413 | 0.4131299 | 60.277386 | 0.4717358 | -16.178143 | -0.1764764 | -15.32741 | -0.1663782 | -15.854626 | -0.1726242 | -16.17513 | -0.1764404 | -16.145825 | -0.1760909 | -16.000483 | -0.1743591 | 890.2237 |  | 12.396822
40.76 | 6.244694 | 11563.63 | 12.489387 | 0.1176887 | -5.815541 | -0.059915 | 12.449908 | 0.1173377 | -4.900894 | -0.05025062 | 85.291161 | 0.6167582 | 39.087083 | 0.32993 | 44.101673 | 0.3653489 | 51.128455 | 0.41296 | 62.482427 | 0.4853997 | 75.173966 | 0.5606094 | -17.933533 | -0.1976407 | -17.921857 | -0.1974984 | -18.265 | -0.2016879 | -18.826233 | -0.2085781 |  | 0 | -16.480007 | -0.1800841 | 814.3401 |  | 12.489387 |  |  |  | 42.12 | 6.344118 | 11832.72173 | 12.688236 | 0.1194548 | -4.077031 | -0.04162472 | 12.833486 | 0.120743 | -4.954739 | -0.05081698 | 71.429534 | 0.5390021 | 36.756652 | 0.3130329 | 41.1395 | 0.3445786 | 47.762089 | 0.3904333 | 57.946942 | 0.457089 | 66.247855 | 0.5083096 | -17.384071 | -0.1909677 | -16.167961 | -0.1763549 | -16.906512 | -0.1852039 | -18.101459 | -0.199689 | -19.155634 | -0.2126443 | -18.804081 | -0.2083052 | 839.5264 |  | 12.688236 |  |  |  | 41.48 | 6.201233 | 12653.32065 | 12.402467 | 0.1169157 | -8.059519 | -0.08402876 | 12.329216 | 0.1162638 | -4.83453 | -0.04955302 | 58.724746 | 0.4620014 | 34.501768 | 0.2964072 | 38.365496 | 0.3247285 | 43.767537 | 0.3630275 | 51.420596 | 0.4148912 | 60.343781 | 0.47215 | -16.170321 | -0.1763831 | -15.362118 | -0.1667882 | -15.891032 | -0.173057 | -16.197852 | -0.1767115 | -16.171492 | -0.176397 | -16.039107 | -0.1748191 | 889.4435 |  | 12.402467
40.77 | 6.248704 | 11539.53 | 12.497407 | 0.11776 | -5.811852 | -0.05987583 | 12.458524 | 0.1174143 | -4.900041 | -0.05024165 | 85.426304 | 0.6174873 | 39.173514 | 0.3305513 | 44.206644 | 0.3660771 | 51.274533 | 0.4139261 | 62.681222 | 0.4866224 | 75.361225 | 0.5616778 | -17.890967 | -0.1971222 | -17.959897 | -0.197962 | -18.314962 | -0.2022993 | -18.971404 | -0.2103681 |  | 0 | -16.49229 | -0.1802312 | 812.643 |  | 12.497407 |  |  |  | 42.13 | 6.347144 | 11807.62173 | 12.694289 | 0.1195086 | -4.073844 | -0.0415915 | 12.837554 | 0.120779 | -4.954175 | -0.05081104 | 71.581953 | 0.5398908 | 36.816077 | 0.3134673 | 41.219468 | 0.345145 | 47.876218 | 0.3912054 | 58.141047 | 0.4583172 | 66.799812 | 0.5116242 | -17.38802 | -0.1910155 |  | 0 | -16.949917 | -0.1857264 | -18.158334 | -0.2003837 | -19.203467 | -0.2132361 | -18.88303 | -0.209278 | 837.7456 |  | 12.694289 |  |  |  | 41.49 | 6.203518 | 12638.52065 | 12.407037 | 0.1169564 | -8.058405 | -0.08401665 | 12.334187 | 0.1163081 | -4.83542 | -0.04956237 | 59.128051 | 0.464539 | 34.555286 | 0.296805 | 38.434496 | 0.3252271 | 43.865107 | 0.3637059 | 51.441798 | 0.4150312 | 60.613104 | 0.4738282 | -16.234076 | -0.1771439 | -15.40545 | -0.1673003 | -15.915591 | -0.173349 | -16.231625 | -0.1771146 | -16.20062 | -0.1767446 | -16.049106 | -0.1749382 | 888.4031 |  | 12.407037
40.78 | 6.252467 | 11514.13 | 12.504934 | 0.1178269 | -5.811164 | -0.05986853 | 12.466164 | 0.1174822 | -4.899215 | -0.05023296 | 85.59565 | 0.6184002 | 39.250218 | 0.3311023 | 44.313595 | 0.3668185 | 51.421076 | 0.4148944 | 62.899966 | 0.4879661 | 75.887777 | 0.564676 | -17.883049 | -0.1970257 | -17.997608 | -0.1984218 | -18.349247 | -0.2027191 | -19.054029 | -0.2113883 |  | 0 | -16.489527 | -0.1801981 | 810.8542 |  | 12.504934 |  |  |  | 42.14 | 6.35009 | 11782.92173 | 12.700181 | 0.1195608 | -4.067562 | -0.04152601 | 12.841294 | 0.1208122 | -4.954548 | -0.05081497 | 72.084596 | 0.542816 | 36.884761 | 0.3139692 | 41.317031 | 0.3458356 | 48.000693 | 0.3920468 | 58.360076 | 0.4597012 | 67.492599 | 0.515769 | -17.445303 | -0.1917091 |  | 0 | -16.998849 | -0.1863157 | -18.223311 | -0.201178 | -19.280413 | -0.2141889 | -18.96686 | -0.210312 | 835.9931 |  | 12.700181 |  |  |  | 41.5 | 6.206123 | 12627.82065 | 12.412247 | 0.1170027 | -8.061492 | -0.08405022 | 12.339232 | 0.116353 | -4.836993 | -0.0495789 | 59.218165 | 0.4651052 | 34.610625 | 0.2972162 | 38.504812 | 0.3257349 | 43.960649 | 0.3643698 | 51.585289 | 0.4159782 | 60.860799 | 0.4753692 | -16.238546 | -0.1771973 | -15.428367 | -0.1675713 | -15.954368 | -0.1738103 | -16.257023 | -0.1774179 | -16.226741 | -0.1770563 | -16.058099 | -0.1750453 | 887.651 |  | 12.412247
40.79 | 6.25612 | 11487.43 | 12.512239 | 0.1178918 | -5.808239 | -0.05983747 | 12.473387 | 0.1175464 | -4.8988 | -0.0502286 | 86.111908 | 0.621178 | 39.327514 | 0.3316572 | 44.411964 | 0.3674999 | 51.559908 | 0.4158108 | 63.102381 | 0.4892079 | 76.912126 | 0.570483 | -18.010195 | -0.1985753 | -18.041793 | -0.1989607 | -18.382266 | -0.2031236 | -19.116156 | -0.2121561 |  | 0 | -16.561647 | -0.1810621 | 808.9739 |  | 12.512239 |  |  |  | 42.15 | 6.353524 | 11758.42173 | 12.707048 | 0.1196218 | -4.059882 | -0.04144596 | 12.850715 | 0.1208957 | -4.955911 | -0.05082931 | 72.367473 | 0.5444585 | 36.960296 | 0.3145209 | 41.413892 | 0.3465208 | 48.145451 | 0.3930244 | 58.598783 | 0.4612074 | 67.796723 | 0.5175831 | -17.464151 | -0.1919375 | -16.305867 | -0.1780013 | -17.121603 | -0.1877957 | -18.27008 | -0.20175 | -19.321674 | -0.2147002 | -19.008782 | -0.2108295 | 834.2549 |  | 12.707048 |  |  |  | 41.51 | 6.208668 | 12614.52065 | 12.417335 | 0.117048 | -8.060978 | -0.08404463 | 12.344617 | 0.1164009 | -4.838097 | -0.0495905 | 59.345743 | 0.4659061 | 34.667142 | 0.2976359 | 38.577681 | 0.3262609 | 44.057028 | 0.3650391 | 51.91689 | 0.4181634 | 61.040404 | 0.4764851 | -16.314857 | -0.1781087 | -15.464658 | -0.1680005 | -15.983418 | -0.174156 | -16.286263 | -0.1777671 | -16.233203 | -0.1771335 | -16.078882 | -0.1752929 | 886.7161 |  | 12.417335
40.8 | 6.259443 | 11462.93 | 12.518886 | 0.1179509 | -5.804809 | -0.05980106 | 12.481631 | 0.1176197 | -4.899145 | -0.05023223 | 85.86893 | 0.6198716 | 39.410489 | 0.3322526 | 44.51343 | 0.3682023 | 51.683693 | 0.4166272 | 63.327645 | 0.4905881 | 77.470419 | 0.5736338 | -18.010294 | -0.1985765 | -18.09102 | -0.1995616 | -18.420064 | -0.2035868 | -19.17926 | -0.2129366 |  | 0 | -16.525996 | -0.1806349 | 807.2486 |  | 12.518886 |  |  |  | 42.16 | 6.356433 | 11733.12173 | 12.712866 | 0.1196734 | -4.062947 | -0.04147791 | 12.857486 | 0.1209557 | -4.957332 | -0.05084426 | 72.467757 | 0.5450401 | 37.035982 | 0.3150733 | 41.519315 | 0.347266 | 48.274185 | 0.393893 | 58.836656 | 0.4627062 | 68.027197 | 0.5189557 | -17.410721 | -0.1912903 | -16.349405 | -0.1785216 | -17.183125 | -0.1885383 | -18.265031 | -0.2016883 | -19.363827 | -0.2152228 | -19.01082 | -0.2108546 | 832.4598 |  | 12.712866 |  |  |  | 41.52 | 6.211402 | 12604.12065 | 12.422804 | 0.1170966 | -8.06124 | -0.08404748 | 12.34954 | 0.1164447 | -4.839474 | -0.04960497 | 59.793774 | 0.4687139 | 34.728308 | 0.29809 | 38.642938 | 0.3267317 | 44.147197 | 0.3656648 | 52.096327 | 0.4193439 | 61.207845 | 0.4775243 | -16.334242 | -0.1783404 | -15.49506 | -0.1683602 | -16.023679 | -0.1746353 | -16.322773 | -0.1782033 | -16.269183 | -0.1775631 | -16.07839 | -0.175287 | 885.985 |  | 12.422804
40.81 | 6.262659 | 11432.83 | 12.525317 | 0.1180081 | -5.801995 | -0.05977118 | 12.488247 | 0.1176786 | -4.900159 | -0.05024289 | 86.058076 | 0.6208887 | 39.480221 | 0.3327526 | 44.600092 | 0.3688018 | 51.817394 | 0.4175083 | 63.481073 | 0.491527 | 77.983119 | 0.5765185 | -18.076135 | -0.1993798 | -18.135574 | -0.2001056 | -18.477634 | -0.2042928 | -19.231015 | -0.2135771 |  | 0 | -16.472157 | -0.1799902 | 805.1289 |  | 12.525317 |  |  |  | 42.17 | 6.360177 | 11711.32173 | 12.720353 | 0.1197398 | -4.061785 | -0.0414658 | 12.867123 | 0.121041 | -4.954179 | -0.05081108 | 72.854559 | 0.5472804 | 37.123675 | 0.3157131 | 41.623667 | 0.3480031 | 48.419461 | 0.3948723 | 59.070146 | 0.4641751 | 68.404744 | 0.5212001 | -17.377803 | -0.1908918 | -16.375815 | -0.1788374 | -17.239699 | -0.1892217 | -18.325941 | -0.2024337 | -19.417225 | -0.2158853 | -19.031935 | -0.2111154 | 830.9131 |  | 12.720353 |  |  |  | 41.53 | 6.214091 | 12590.62065 | 12.428182 | 0.1171444 | -8.06288 | -0.08406532 | 12.355215 | 0.1164952 | -4.841284 | -0.04962399 | 60.043605 | 0.4702761 | 34.790436 | 0.2985511 | 38.724208 | 0.3273177 | 44.248035 | 0.3663641 | 52.246489 | 0.4203307 | 61.411636 | 0.4787877 | -16.362819 | -0.178682 | -15.533317 | -0.168813 | -16.064194 | -0.1751179 | -16.349625 | -0.1785243 | -16.281265 | -0.1777074 | -16.098143 | -0.1755224 | 885.0361 |  | 12.428182
40.82 | 6.265635 | 11404.83 | 12.53127 | 0.118061 | -5.802501 | -0.05977655 | 12.502429 | 0.1178046 | -4.903885 | -0.05028207 | 86.280494 | 0.6220834 | 39.55905 | 0.3333176 | 44.699785 | 0.369491 | 51.958547 | 0.4184376 | 63.70322 | 0.492885 | 78.407294 | 0.5788989 | -18.032204 | -0.1988437 | -18.178834 | -0.2006342 | -18.535481 | -0.2050026 | -19.261953 | -0.2139603 |  | 0 | -16.483351 | -0.1801242 | 803.157 |  | 12.53127 |  |  |  | 42.18 | 6.363063 | 11683.82173 | 12.726127 | 0.119791 | -4.064414 | -0.0414932 | 12.87235 | 0.1210873 | -4.955947 | -0.05082969 | 72.856939 | 0.5472941 | 37.198531 | 0.3162588 | 41.713333 | 0.348636 | 48.543091 | 0.3957049 | 59.250607 | 0.4653089 | 68.623953 | 0.5225009 | -17.420095 | -0.1914038 | -16.417179 | -0.1793322 | -17.275142 | -0.18965 | -18.359264 | -0.2028418 | -19.476368 | -0.2166195 | -19.07046 | -0.2115913 | 828.962 |  | 12.726127 |  |  |  | 41.54 | 6.216373 | 12577.32065 | 12.432747 | 0.1171851 | -8.068185 | -0.08412303 | 12.360498 | 0.1165422 | -4.843764 | -0.04965006 | 60.268107 | 0.4716779 | 34.842229 | 0.2989352 | 38.797184 | 0.3278436 | 44.34348 | 0.3670256 | 52.405692 | 0.4213758 | 61.593669 | 0.4799148 | -16.345817 | -0.1784788 | -15.569119 | -0.169237 | -16.100349 | -0.1755487 | -16.410807 | -0.1792559 | -16.351079 | -0.1785417 | -16.0996 | -0.1755398 | 884.1012 |  | 12.432747
40.83 | 6.268943 | 11374.53 | 12.537886 | 0.1181197 | -5.803367 | -0.05978575 | 12.507465 | 0.1178494 | -4.905284 | -0.05029678 | 86.698363 | 0.6243241 | 39.624261 | 0.3337848 | 44.786598 | 0.3700907 | 52.068601 | 0.4191616 | 63.900366 | 0.4940885 | 78.419438 | 0.578967 | -18.171681 | -0.2005468 | -18.219971 | -0.2011371 | -18.590889 | -0.205683 | -19.323709 | -0.2147254 |  | 0 | -16.543264 | -0.1808418 | 801.0232 |  | 12.537886 |  |  |  | 42.19 | 6.366038 | 11655.42173 | 12.732076 | 0.1198438 | -4.069328 | -0.04154442 | 12.88284 | 0.1211803 | -4.955973 | -0.05082996 | 73.28246 | 0.5497528 | 37.288191 | 0.3169121 | 41.820891 | 0.3493947 | 48.681446 | 0.3966359 | 59.437853 | 0.466484 | 68.783579 | 0.5234471 | -17.36594 | -0.1907482 | -16.463872 | -0.179891 | -17.321811 | -0.1902144 | -18.420841 | -0.2035964 | -19.946021 | -0.222469 | -19.100175 | -0.2119585 | 826.947 |  | 12.732076 |  |  |  | 41.55 | 6.218741 | 12566.62065 | 12.437482 | 0.1172272 | -8.068042 | -0.08412147 | 12.365798 | 0.1165894 | -4.847753 | -0.04969198 | 60.349512 | 0.4721857 | 34.906758 | 0.2994137 | 38.876202 | 0.3284127 | 44.441851 | 0.3677068 | 52.534651 | 0.4222216 | 62.40003 | 0.4848924 | -16.438785 | -0.1795907 | -15.6044 | -0.1696549 | -16.136698 | -0.1759821 | -16.457205 | -0.1798112 | -16.380455 | -0.1788929 | -16.146703 | -0.1761014 | 883.349 |  | 12.437482
40.84 | 6.272159 | 11343.73 | 12.544317 | 0.1181769 | -5.802602 | -0.05977763 | 12.509637 | 0.1178687 | -4.904041 | -0.05028371 | 86.789237 | 0.6248107 | 39.703726 | 0.3343538 | 44.89178 | 0.3708169 | 52.222828 | 0.4201752 | 64.130065 | 0.495489 | 78.956015 | 0.5819699 | -18.175271 | -0.2005907 | -18.272652 | -0.2017815 | -18.653776 | -0.2064558 | -19.358371 | -0.2151552 |  | 0 | -16.532254 | -0.1807099 | 798.8542 |  | 12.544317 |  |  |  | 42.2 | 6.369526 | 11627.02173 | 12.739052 | 0.1199057 | -4.067518 | -0.04152555 | 12.886438 | 0.1212122 | -4.958793 | -0.05085963 | 73.412686 | 0.550504 | 37.356771 | 0.3174115 | 41.919204 | 0.3500877 | 48.819402 | 0.3975633 | 59.634511 | 0.4677167 | 68.909935 | 0.5241955 | -17.380679 | -0.1909266 | -16.507166 | -0.1804094 | -17.370605 | -0.1908047 | -18.454516 | -0.2040092 | -20.01701 | -0.2233562 | -19.116549 | -0.2121609 | 824.9321 |  | 12.739052 |  |  |  | 41.56 | 6.221068 | 12553.12065 | 12.442136 | 0.1172686 | -8.072293 | -0.08416771 | 12.370708 | 0.1166331 | -4.85154 | -0.04973178 | 60.820641 | 0.4751195 | 34.958823 | 0.2997995 | 38.942715 | 0.3288915 | 44.523411 | 0.3682713 | 52.683659 | 0.423198 | 62.64499 | 0.4863997 | -16.373772 | -0.178813 | -15.635747 | -0.1700264 | -16.172724 | -0.1764117 | -16.464895 | -0.1799032 | -16.406198 | -0.1792008 | -16.157667 | -0.1762321 | 882.4001 |  | 12.442136
40.85 | 6.275296 | 11312.63 | 12.550593 | 0.1182327 | -5.800844 | -0.05975896 | 12.521858 | 0.1179773 | -4.908785 | -0.0503336 | 86.844748 | 0.6251079 | 39.796307 | 0.3350162 | 44.991594 | 0.3715056 | 52.365183 | 0.42111 | 64.346757 | 0.4968084 | 79.571994 | 0.585406 | -18.305314 | -0.2021812 | -18.308261 | -0.2022173 | -18.675305 | -0.2067205 | -19.389204 | -0.2155376 |  | 0 | -16.455297 | -0.1797883 | 796.6641 |  | 12.550593 |  |  |  | 42.21 | 6.372858 | 11597.22173 | 12.745717 | 0.1199648 | -4.065036 | -0.04149968 | 12.895134 | 0.1212892 | -4.959436 | -0.0508664 | 74.163706 | 0.5548255 | 37.434747 | 0.3179791 | 42.01798 | 0.3507835 | 48.959862 | 0.3985067 | 59.856752 | 0.4691079 | 69.195322 | 0.5258836 | -17.352932 | -0.1905908 | -16.558116 | -0.1810198 | -17.417441 | -0.1913717 | -18.515098 | -0.2047524 | -20.067562 | -0.2239884 | -19.087886 | -0.2118066 | 822.8178 |  | 12.745717 |  |  |  | 41.57 | 6.224098 | 12540.92065 | 12.448196 | 0.1173224 | -8.073172 | -0.08417727 | 12.376049 | 0.1166806 | -4.853845 | -0.049756 | 61.139567 | 0.4771007 | 35.024552 | 0.3002864 | 39.017104 | 0.3294268 | 44.629256 | 0.3690034 | 52.840975 | 0.4242278 | 62.833464 | 0.4875578 | -16.430677 | -0.1794937 | -15.670488 | -0.1704383 | -16.219678 | -0.176972 | -16.517956 | -0.1805386 | -16.48282 | -0.1801178 | -16.191166 | -0.1766318 | 881.5425 |  | 12.448196
40.86 | 6.278845 | 11278.03 | 12.557689 | 0.1182957 | -5.804734 | -0.05980026 | 12.465303 | 0.1174746 | -4.867579 | -0.04990036 | 87.494708 | 0.6285804 | 39.870651 | 0.3355479 | 45.088442 | 0.3721733 | 52.494334 | 0.4219573 | 64.555058 | 0.498075 | 79.827703 | 0.586829 | -18.344667 | -0.2026631 | -18.359167 | -0.2028406 | -18.746913 | -0.2076014 | -19.416284 | -0.2158736 |  | 0 | -16.485605 | -0.1801512 | 794.22746 |  | 12.557689 |  |  |  | 42.22 | 6.375968 | 11571.12173 | 12.751935 | 0.12002 | -4.067563 | -0.04152602 | 12.901518 | 0.1213457 | -4.959921 | -0.0508715 | 74.367758 | 0.5559964 | 37.512501 | 0.3185446 | 42.118874 | 0.3514937 | 49.08321 | 0.3993344 | 60.060471 | 0.4703815 | 69.497659 | 0.5276689 | -17.344369 | -0.1904872 | -16.601573 | -0.1815407 | -17.47027 | -0.1920116 | -18.577426 | -0.2055176 | -20.100717 | -0.2244033 | -19.180157 | -0.2129477 | 820.966 |  | 12.751935 |  |  |  | 41.58 | 6.226526 | 12526.82065 | 12.453052 | 0.1173656 | -8.073891 | -0.08418509 | 12.381639 | 0.1167304 | -4.854963 | -0.04976775 | 61.139118 | 0.4770979 | 35.075058 | 0.3006604 | 39.084299 | 0.32991 | 44.73302 | 0.3697206 | 53.008652 | 0.4253243 | 63.076533 | 0.4890494 | -16.47493 | -0.1800234 | -15.705193 | -0.1708499 | -16.254262 | -0.1773849 | -16.545589 | -0.1808697 | -16.496449 | -0.180281 | -16.216123 | -0.1769296 | 880.5514 |  | 12.453052
40.87 | 6.2817 | 11249.23 | 12.5634 | 0.1183464 | -5.80456 | -0.05979841 | 12.378878 | 0.1167058 | -4.856367 | -0.04978251 | 86.942688 | 0.6256319 | 39.967091 | 0.3362371 | 45.204363 | 0.372972 | 52.642593 | 0.422929 | 64.781493 | 0.4994501 | 80.280241 | 0.5893423 | -18.285683 | -0.201941 | -18.413951 | -0.2035119 | -18.779424 | -0.2080016 | -19.485181 | -0.2167289 |  | 0 | -16.485494 | -0.1801498 | 792.1993 |  | 12.5634 |  |  |  | 42.23 | 6.379248 | 11541.12173 | 12.758495 | 0.1200781 | -4.064264 | -0.04149164 | 12.910444 | 0.1214248 | -4.960586 | -0.0508785 | 74.599779 | 0.5573262 | 37.599616 | 0.3191779 | 42.208633 | 0.352125 | 49.215855 | 0.4002238 | 60.258883 | 0.4716203 | 69.66307 | 0.5286443 | -17.359525 | -0.1906706 | -16.664133 | -0.1822912 | -17.509479 | -0.1924868 | -18.623997 | -0.2060898 | -20.229949 | -0.2260221 | -19.188808 | -0.2130547 | 818.8375 |  | 12.758495 |  |  |  | 41.59 | 6.229458 | 12512.72065 | 12.458917 | 0.1174178 | -8.072988 | -0.08417527 | 12.387238 | 0.1167802 | -4.85462 | -0.04976415 | 61.46489 | 0.4791175 | 35.135898 | 0.3011107 | 39.161654 | 0.330466 | 44.836573 | 0.3704358 | 53.169664 | 0.426376 | 63.294924 | 0.4903877 | -16.47406 | -0.1800129 | -15.732493 | -0.1711738 | -16.289366 | -0.1778042 | -16.569641 | -0.1811579 | -16.517606 | -0.1805344 | -16.211129 | -0.17687 | 879.5602 |  | 12.458917
40.88 | 6.28476 | 11214.13 | 12.569521 | 0.1184008 | -5.805172 | -0.05980491 | 12.540187 | 0.1181402 | -4.915081 | -0.05039981 | 87.160885 | 0.6267984 | 40.055979 | 0.336872 | 45.303019 | 0.3736512 | 52.798447 | 0.4239495 | 65.010123 | 0.5008366 | 80.882657 | 0.5926783 | -18.337392 | -0.202574 | -18.464655 | -0.2041336 | -18.842032 | -0.2087727 | -19.540693 | -0.2174186 |  | 0 | -16.479501 | -0.1800781 | 789.72746 |  | 12.569521 |  |  |  | 42.24 | 6.382477 | 11514.42173 | 12.764954 | 0.1201354 | -4.062084 | -0.04146891 | 12.91779 | 0.1214898 | -4.961251 | -0.05088549 | 74.966326 | 0.5594233 | 37.689877 | 0.3198337 | 42.324433 | 0.352939 | 49.377321 | 0.4013053 | 60.504836 | 0.4731539 | 70.02891 | 0.5307983 | -17.361671 | -0.1906966 | -16.695182 | -0.1826638 | -17.550045 | -0.1929787 | -18.694853 | -0.2069609 | -20.320368 | -0.2271562 | -19.196388 | -0.2131485 | 816.9432 |  | 12.764954 |  |  |  | 41.6 | 6.231646 | 12500.22065 | 12.463292 | 0.1174567 | -8.073804 | -0.08418415 | 12.392428 | 0.1168264 | -4.853751 | -0.04975501 | 61.600811 | 0.479959 | 35.195135 | 0.301549 | 39.234475 | 0.3309892 | 44.933753 | 0.3711066 | 53.301459 | 0.4272361 | 63.551797 | 0.4919596 | -16.538098 | -0.1807799 | -15.761304 | -0.1715158 | -16.329531 | -0.1782841 | -16.596271 | -0.1814772 | -16.559486 | -0.1810362 | -16.231926 | -0.1771182 | 878.6816 |  | 12.463292
40.89 | 6.288292 | 11182.83 | 12.576584 | 0.1184636 | -5.803549 | -0.05978768 | 12.392283 | 0.1168251 | -4.857127 | -0.0497905 | 87.408092 | 0.6281184 | 40.148171 | 0.33753 | 45.423112 | 0.3744773 | 52.96745 | 0.425055 | 65.255881 | 0.5023249 | 81.452408 | 0.5958232 | -18.405378 | -0.2034068 | -18.514657 | -0.204747 | -18.883114 | -0.209279 | -19.585657 | -0.2179776 |  | 0 | -16.440999 | -0.1796172 | 787.5232 |  | 12.576584 |  |  |  | 42.25 | 6.385857 | 11485.42173 | 12.771714 | 0.1201954 | -4.061358 | -0.04146134 | 12.830342 | 0.1207151 | -4.94326 | -0.05069621 | 75.728602 | 0.5637706 | 37.776161 | 0.3204602 | 42.439752 | 0.3537489 | 49.517433 | 0.4022428 | 60.721694 | 0.4745041 | 70.35847 | 0.5327347 | -17.43713 | -0.1916101 | -16.738721 | -0.1831866 | -17.605287 | -0.1936489 | -18.746968 | -0.207602 | -20.373435 | -0.2278224 | -19.213101 | -0.2133554 | 814.8856 |  | 12.771714 |  |  |  | 41.61 | 6.234444 | 12484.12065 | 12.468888 | 0.1175064 | -8.069781 | -0.08414039 | 12.398542 | 0.1168808 | -4.854357 | -0.04976138 | 61.665775 | 0.4803609 | 35.246105 | 0.3019259 | 39.299428 | 0.3314556 | 45.02374 | 0.3717273 | 53.445398 | 0.4281746 | 63.859084 | 0.4938366 | -16.493925 | -0.1802508 | -15.795321 | -0.1719197 | -16.355545 | -0.178595 | -16.6442 | -0.182052 | -16.597166 | -0.1814879 | -16.176121 | -0.1764523 | 877.5498 |  | 12.468888
40.9 | 6.291767 | 11146.13 | 12.583534 | 0.1185253 | -5.80335 | -0.05978557 | 12.490015 | 0.1176943 | -4.871911 | -0.0499459 | 87.650705 | 0.6294121 | 40.249512 | 0.3382529 | 45.553275 | 0.375372 | 53.127149 | 0.4260984 | 65.503678 | 0.5038232 | 81.729986 | 0.5973518 | -18.460744 | -0.2040856 | -18.572217 | -0.2054537 | -18.951744 | -0.2101255 | -19.640904 | -0.2186649 |  | 0 | -16.524498 | -0.180617 | 784.9387 |  | 12.583534 |  |  |  | 42.26 | 6.389505 | 11454.12173 | 12.779009 | 0.12026 | -4.062406 | -0.04147227 | 12.786063 | 0.1203226 | -4.94496 | -0.05071409 | 75.461275 | 0.5622482 | 37.862913 | 0.3210896 | 42.543394 | 0.3544763 | 49.668948 | 0.4032557 | 60.941809 | 0.4758727 | 70.554088 | 0.5338823 | -17.47518 | -0.1920711 | -16.784835 | -0.1837406 | -17.644523 | -0.1941252 | -18.801822 | -0.2082774 | -20.477588 | -0.2291313 | -19.256676 | -0.2138949 | 812.6649 |  | 12.779009 |  |  |  | 41.62 | 6.23657 | 12470.92065 | 12.47314 | 0.1175443 | -8.070073 | -0.08414356 | 12.402792 | 0.1169186 | -4.852284 | -0.0497396 | 61.748191 | 0.4808706 | 35.305817 | 0.3023673 | 39.37155 | 0.3319732 | 45.133742 | 0.3724855 | 53.587619 | 0.429101 | 64.106922 | 0.495348 | -16.518136 | -0.1805408 | -15.830605 | -0.1723388 | -16.369075 | -0.1787568 | -16.668299 | -0.1823411 | -16.826191 | -0.1842377 | -16.222825 | -0.1770096 | 876.622 |  | 12.47314
40.91 | 6.29564 | 11110.03 | 12.591279 | 0.1185941 | -5.80062 | -0.05975659 | 12.406482 | 0.1169514 | -4.857591 | -0.04979537 | 88.38798 | 0.6333334 | 40.355002 | 0.3390048 | 45.682179 | 0.3762572 | 53.293404 | 0.4271836 | 65.779462 | 0.5054882 | 82.334039 | 0.6006702 | -18.483401 | -0.2043635 | -18.632518 | -0.2061945 | -19.007285 | -0.210811 | -19.709346 | -0.219517 |  | 0 | -16.47384 | -0.1800103 | 782.3965 |  | 12.591279 |  |  |  | 42.27 | 6.392541 | 11424.72173 | 12.785082 | 0.1203139 | -4.062135 | -0.04146944 | 12.939299 | 0.1216803 | -4.963532 | -0.05090949 | 75.898027 | 0.5647342 | 37.947197 | 0.3217008 | 42.642878 | 0.355174 | 49.803867 | 0.4041567 | 61.13808 | 0.4770915 | 70.965415 | 0.5362911 | -17.609197 | -0.1936964 | -16.838368 | -0.1843841 | -17.693807 | -0.1947238 | -18.865475 | -0.2090616 | -20.514484 | -0.2295954 | -19.346366 | -0.2150063 | 810.579 |  | 12.785082 |  |  |  | 41.63 | 6.239361 | 12456.62065 | 12.478721 | 0.1175939 | -8.069779 | -0.08414036 | 12.408179 | 0.1169665 | -4.852127 | -0.04973795 | 62.134341 | 0.4832551 | 35.372258 | 0.3028583 | 39.453894 | 0.3325639 | 45.236552 | 0.3731936 | 53.734304 | 0.4300556 | 64.192465 | 0.4958691 | -16.581555 | -0.1813007 | -15.860082 | -0.1726891 | -16.41203 | -0.1792706 | -16.684689 | -0.1825378 | -16.830751 | -0.1842925 | -16.224951 | -0.177035 | 875.6168 |  | 12.478721
40.92 | 6.29962 | 11073.93 | 12.59924 | 0.1186648 | -5.798914 | -0.05973848 | 12.482367 | 0.1176263 | -4.907867 | -0.05032394 | 89.079093 | 0.6369952 | 40.45208 | 0.3396962 | 45.810662 | 0.3771388 | 53.450236 | 0.4282061 | 66.022861 | 0.5069553 | 82.699464 | 0.6026723 | -18.334307 | -0.2025362 | -18.671235 | -0.2066704 | -19.047045 | -0.211302 | -19.7336 | -0.2198191 |  | 0 | -16.458273 | -0.179824 | 779.8542 |  | 12.59924 |  |  |  | 42.28 | 6.395598 | 11391.52173 | 12.791197 | 0.1203681 | -4.06549 | -0.04150441 | 12.844925 | 0.1208443 | -4.952824 | -0.05079683 | 76.655717 | 0.5690326 | 38.033175 | 0.3223239 | 42.760938 | 0.3560013 | 49.954546 | 0.405162 | 61.367237 | 0.4785126 | 71.290475 | 0.5381906 | -17.676852 | -0.1945179 | -16.876541 | -0.1848432 | -17.749383 | -0.1953993 | -18.956668 | -0.2101862 | -20.54959 | -0.2300371 | -19.344816 | -0.2149871 | 808.2235 |  | 12.791197 |  |  |  | 41.64 | 6.24263 | 12442.22065 | 12.48526 | 0.117652 | -8.068828 | -0.08413002 | 12.414161 | 0.1170197 | -4.852154 | -0.04973823 | 62.443895 | 0.4851625 | 35.432658 | 0.3033043 | 39.533818 | 0.3331368 | 45.34109 | 0.3739131 | 53.914932 | 0.4312299 | 64.404662 | 0.4971607 | -16.578419 | -0.1812631 | -15.880207 | -0.1729283 | -16.440824 | -0.1796151 | -16.726446 | -0.1830392 | -16.870118 | -0.184766 | -16.234169 | -0.177145 | 874.6046 |  | 12.48526
40.93 | 6.303773 | 11033.53 | 12.607546 | 0.1187385 | -5.799893 | -0.05974887 | 12.328438 | 0.1162569 | -4.872317 | -0.04995017 | 89.78793 | 0.6407371 | 40.540298 | 0.3403241 | 45.946091 | 0.3780671 | 53.632312 | 0.429392 | 66.297509 | 0.5086082 | 83.121757 | 0.6049811 | -18.44439 | -0.2038851 | -18.728981 | -0.2073807 | -19.100441 | -0.2119618 | -19.74877 | -0.2200081 |  | 0 | -16.489481 | -0.1801976 | 777.0092 |  | 12.607546 |  |  |  | 42.29 | 6.398803 | 11359.02173 | 12.797607 | 0.1204249 | -4.064681 | -0.04149598 | 12.84698 | 0.1208626 | -4.957562 | -0.05084668 | 77.711503 | 0.5749913 | 38.117969 | 0.322938 | 42.868013 | 0.356751 | 50.11634 | 0.4062404 | 61.652557 | 0.4802791 | 71.764383 | 0.5409535 | -17.655232 | -0.1942553 | -16.911674 | -0.185266 | -17.953651 | -0.1978859 | -19.00526 | -0.210786 | -20.599921 | -0.2306708 | -19.36598 | -0.2152495 | 805.9176 |  | 12.797607 |  |  |  | 41.65 | 6.245228 | 12429.62065 | 12.490456 | 0.1176982 | -8.066822 | -0.0841082 | 12.420252 | 0.1170739 | -4.852345 | -0.04974024 | 62.298905 | 0.4842695 | 35.492864 | 0.3037488 | 39.611339 | 0.3336922 | 45.459991 | 0.3747309 | 54.068035 | 0.4322241 | 64.70585 | 0.498991 | -16.644722 | -0.1820583 | -15.910024 | -0.1732828 | -16.475353 | -0.1800284 | -16.746451 | -0.1832794 | -16.883593 | -0.1849281 | -16.275233 | -0.1776354 | 873.7189 |  | 12.490456
40.94 | 6.307912 | 10992.13 | 12.615825 | 0.1188121 | -5.798799 | -0.05973726 | 12.368257 | 0.1166113 | -4.879693 | -0.05002771 | 98.147253 | 0.6838403 | 40.636699 | 0.3410098 | 46.062869 | 0.378867 | 53.805995 | 0.4305218 | 66.590776 | 0.5103702 | 83.654321 | 0.6078851 | -18.387475 | -0.2031874 | -18.818577 | -0.2084837 | -19.157368 | -0.2126657 | -19.817903 | -0.2208699 |  | 0 | -16.475178 | -0.1800263 | 774.0937 |  | 12.615825 |  |  |  | 42.3 | 6.401763 | 11323.12173 | 12.803526 | 0.1204774 | -4.065786 | -0.0415075 | 12.689485 | 0.1194659 | -4.932291 | -0.05058082 | 78.010365 | 0.5766716 | 38.204787 | 0.3235664 | 42.989404 | 0.3576003 | 50.270519 | 0.4072669 | 61.898931 | 0.4818021 | 71.964478 | 0.5421177 | -17.652989 | -0.194228 | -16.967193 | -0.1859344 | -18.008403 | -0.1985534 | -19.06797 | -0.2115605 | -20.628825 | -0.2310349 | -19.38947 | -0.2155409 | 803.3705 |  | 12.803526 |  |  |  | 41.66 | 6.24831 | 12415.92065 | 12.49662 | 0.117753 | -8.068128 | -0.0841224 | 12.426476 | 0.1171293 | -4.851929 | -0.04973587 | 62.290073 | 0.4842151 | 35.546134 | 0.3041419 | 39.683998 | 0.3342125 | 45.562626 | 0.3754362 | 54.212668 | 0.4331624 | 64.999165 | 0.5007702 | -16.720836 | -0.1829718 | -15.948205 | -0.173737 | -16.520238 | -0.180566 | -16.777257 | -0.1836495 | -16.913211 | -0.1852845 | -16.258382 | -0.1774341 | 872.7558 |  | 12.49662
40.95 | 6.312634 | 10945.13 | 12.625267 | 0.1188959 | -5.797337 | -0.05972174 | 12.344561 | 0.1164004 | -4.872667 | -0.04995384 | 101.169087 | 0.6989756 | 40.747615 | 0.3417981 | 46.197992 | 0.3797916 | 53.985005 | 0.431685 | 66.88076 | 0.5121094 | 84.170756 | 0.6106932 | -18.403302 | -0.2033814 | -18.860129 | -0.2089957 | -19.196331 | -0.2131478 | -19.861638 | -0.2214155 |  | 0 | -16.390257 | -0.1790101 | 770.7838 |  | 12.625267 |  |  |  | 42.31 | 6.405237 | 11288.12173 | 12.810473 | 0.120539 | -4.063667 | -0.04148541 | 12.972097 | 0.1219707 | -4.975592 | -0.0510364 | 78.447809 | 0.579126 | 38.297063 | 0.3242338 | 43.099174 | 0.3583677 | 50.402413 | 0.4081443 | 62.088486 | 0.4829722 | 72.107315 | 0.542948 | -17.731966 | -0.1951876 | -17.004467 | -0.1863834 | -18.084746 | -0.199485 | -19.128304 | -0.2123063 | -20.736132 | -0.2323878 | -19.334756 | -0.2148624 | 800.8873 |  | 12.810473 |  |  |  | 41.67 | 6.251199 | 12401.72065 | 12.502399 | 0.1178044 | -8.069727 | -0.0841398 | 12.431592 | 0.1171748 | -4.850727 | -0.04972323 | 62.668789 | 0.486546 | 35.602212 | 0.3045555 | 39.75331 | 0.3347086 | 45.648466 | 0.3760258 | 54.376718 | 0.4342257 | 65.28957 | 0.5025287 | -16.821888 | -0.1841859 | -15.982453 | -0.1741445 | -16.572267 | -0.1811894 | -16.826576 | -0.1842423 | -16.963434 | -0.1858891 | -16.316388 | -0.178127 | 871.7577 |  | 12.502399
40.96 | 6.316989 | 10899.63 | 12.633977 | 0.1189732 | -5.793311 | -0.059679 | 12.323118 | 0.1162095 | -4.865701 | -0.04988062 | 103.004622 | 0.7080586 | 40.85766 | 0.3425797 | 46.345934 | 0.380803 | 54.177232 | 0.4329326 | 67.141358 | 0.5136697 | 84.652528 | 0.6133056 | -18.508617 | -0.2046729 | -18.942818 | -0.2100153 | -19.25391 | -0.2138606 | -19.892843 | -0.221805 |  | 0 | -16.372196 | -0.1787941 | 767.5796 |  | 12.633977 |  |  |  | 42.32 | 6.408718 | 11251.82173 | 12.817436 | 0.1206007 | -4.062631 | -0.04147461 | 12.979333 | 0.1220347 | -4.974632 | -0.0510263 | 79.191236 | 0.5832834 | 38.38191 | 0.3248471 | 43.221374 | 0.3592213 | 50.562194 | 0.4092061 | 62.368357 | 0.4846974 | 72.230349 | 0.5436626 | -17.637463 | -0.1940395 | -17.063354 | -0.1870932 | -18.121663 | -0.1999357 | -19.168838 | -0.2128076 | -20.785599 | -0.2330121 | -19.414937 | -0.2158569 | 798.3118 |  | 12.817436 |  |  |  | 41.68 | 6.253426 | 12386.92065 | 12.506853 | 0.1178439 | -8.067578 | -0.08411642 | 12.436831 | 0.1172214 | -4.849516 | -0.04971051 | 62.980963 | 0.4884632 | 35.66592 | 0.3050252 | 39.82216 | 0.3352011 | 45.761839 | 0.3768039 | 54.540869 | 0.4352884 | 65.758943 | 0.5053644 | -16.80274 | -0.1839558 | -16.021896 | -0.1746141 | -16.613058 | -0.1816785 | -16.84158 | -0.1844227 | -16.972756 | -0.1860014 | -16.298815 | -0.1779171 | 870.7173 |  | 12.506853
40.97 | 6.321896 | 10853.53 | 12.643791 | 0.1190604 | -5.792452 | -0.05966988 | 12.332848 | 0.1162961 | -4.866668 | -0.04989078 | 104.16278 | 0.7137474 | 40.980901 | 0.3434542 | 46.475324 | 0.3816868 | 54.388259 | 0.4343004 | 67.471916 | 0.5156455 | 85.226373 | 0.6164085 | -18.436384 | -0.2037869 | -19.075399 | -0.2116523 | -19.321744 | -0.2147011 | -19.938413 | -0.222374 |  | 0 | -16.381125 | -0.1789009 | 764.3331 |  | 12.643791 |  |  |  | 42.33 | 6.412534 | 11215.82173 | 12.825068 | 0.1206684 | -4.063041 | -0.04147889 | 12.989341 | 0.1221233 | -4.975198 | -0.05103225 | 79.200275 | 0.5833338 | 38.477381 | 0.3255368 | 43.330329 | 0.3599818 | 50.725184 | 0.410288 | 62.618256 | 0.4862353 | 72.637088 | 0.5460214 | -17.546243 | -0.1929326 | -17.110011 | -0.1876559 | -18.198495 | -0.2008745 | -19.234582 | -0.2136213 | -20.796168 | -0.2331455 | -19.359006 | -0.2151631 | 795.7576 |  | 12.825068 |  |  |  | 41.69 | 6.256206 | 12369.62065 | 12.512412 | 0.1178934 | -8.06633 | -0.08410285 | 12.442677 | 0.1172734 | -4.847872 | -0.04969323 | 63.171269 | 0.4896302 | 35.718752 | 0.3054146 | 39.899933 | 0.3357572 | 45.848036 | 0.377395 | 54.693072 | 0.4362728 | 66.11942 | 0.5075367 | -16.888044 | -0.1849816 | -16.051565 | -0.1749674 | -16.631286 | -0.1818971 | -16.869938 | -0.1847638 | -16.998773 | -0.1863148 | -16.3195 | -0.1781642 | 869.5013 |  | 12.512412
40.98 | 6.326219 | 10804.73 | 12.652437 | 0.1191371 | -5.791616 | -0.05966101 | 12.493746 | 0.1177274 | -4.913495 | -0.05038313 | 104.278276 | 0.714313 | 41.102338 | 0.3443152 | 46.630063 | 0.3827427 | 54.589691 | 0.4356043 | 67.813947 | 0.5176857 | 85.617852 | 0.6185198 | -18.545431 | -0.2051248 | -19.245518 | -0.2137567 | -19.403571 | -0.2157158 | -19.972385 | -0.2227984 |  | 0 | -16.350844 | -0.1785388 | 760.8965 |  | 12.652437 |  |  |  | 42.34 | 6.416417 | 11179.52173 | 12.832835 | 0.1207372 | -4.058293 | -0.0414294 | 12.998998 | 0.1222088 | -4.974764 | -0.05102769 | 79.739801 | 0.5863401 | 38.57232 | 0.3262222 | 43.457595 | 0.3608693 | 50.89407 | 0.4114079 | 62.825474 | 0.4875087 | 73.099617 | 0.5486971 | -17.358766 | -0.1906614 | -17.155768 | -0.1882081 | -18.237861 | -0.2013559 | -19.293 | -0.2143449 | -20.862828 | -0.2339875 | -19.402837 | -0.2157067 | 793.1822 |  | 12.832835 |  |  |  | 41.7 | 6.258212 | 12356.02065 | 12.516423 | 0.117929 | -8.065056 | -0.08408899 | 12.447154 | 0.1173132 | -4.846169 | -0.04967533 | 63.133907 | 0.4894012 | 35.777426 | 0.3058468 | 39.978302 | 0.3363172 | 45.946497 | 0.3780699 | 54.839136 | 0.4372166 | 66.135563 | 0.5076339 | -16.804873 | -0.1839814 | -16.075788 | -0.175256 | -16.656707 | -0.182202 | -16.892799 | -0.1850388 | -17.008518 | -0.1864322 | -16.285426 | -0.1777571 | 868.5453 |  | 12.516423
40.99 | 6.331501 | 10753.13 | 12.663001 | 0.1192309 | -5.790826 | -0.05965262 | 12.43477 | 0.117203 | -4.897227 | -0.05021206 | 104.828443 | 0.7170026 | 41.249338 | 0.3453565 | 46.79422 | 0.3838616 | 54.83436 | 0.4371857 | 68.155176 | 0.519717 | 86.168291 | 0.6214809 | -18.546325 | -0.2051357 | -19.323838 | -0.214727 | -19.458446 | -0.2163969 | -20.036583 | -0.2236009 | -19.415621 | -0.2158654 | -16.483897 | -0.1801307 | 757.2627 |  | 12.663001 |  |  |  | 42.35 | 6.42034 | 11142.22173 | 12.840679 | 0.1208067 | -4.058729 | -0.04143394 | 12.811476 | 0.1205479 | -4.927149 | -0.05052674 | 80.04154 | 0.5880174 | 38.668659 | 0.3269172 | 43.578468 | 0.3617115 | 51.057633 | 0.4124913 | 63.105912 | 0.4892296 | 73.698449 | 0.5521506 | -17.172528 | -0.1884104 | -17.221762 | -0.189005 | -18.306736 | -0.2021986 | -19.343177 | -0.2149668 | -20.927245 | -0.2348018 | -19.469338 | -0.2165322 | 790.5357 |  | 12.840679 |  |  |  | 41.71 | 6.260778 | 12339.82065 | 12.521555 | 0.1179746 | -8.061256 | -0.08404766 | 12.452769 | 0.1173631 | -4.845945 | -0.04967298 | 63.376257 | 0.4908857 | 35.841183 | 0.3063162 | 40.053143 | 0.3368518 | 46.054809 | 0.3788118 | 54.994916 | 0.4382221 | 66.539873 | 0.5100646 | -16.86897 | -0.1847521 | -16.104423 | -0.1755973 | -16.685564 | -0.1825484 | -16.922713 | -0.1853988 | -17.012484 | -0.18648 | -16.321029 | -0.1781825 | 867.4065 |  | 12.521555
41 | 6.336667 | 10699.73 | 12.673335 | 0.1193226 | -5.788387 | -0.05962673 | 12.21666 | 0.1152613 | -4.852028 | -0.04973691 | 105.568464 | 0.720609 | 41.395784 | 0.3463928 | 46.994821 | 0.3852272 | 55.073393 | 0.4387283 | 68.499253 | 0.5217611 | 86.710329 | 0.6243882 | -18.545328 | -0.2051235 | -19.402853 | -0.2157069 | -19.503597 | -0.2169577 |  | 0 | -19.395606 | -0.215617 | -16.309059 | -0.1780394 | 753.5021 |  | 12.673335 |  |  |  | 42.36 | 6.424235 | 11101.72173 | 12.848469 | 0.1208758 | -4.056398 | -0.04140965 | 13.018328 | 0.1223798 | -4.978365 | -0.05106558 | 80.443956 | 0.5902501 | 38.776813 | 0.3276968 | 43.712252 | 0.3626429 | 51.220056 | 0.4135659 | 63.379118 | 0.4909032 | 74.132234 | 0.5546448 | -17.126826 | -0.1878588 | -17.278606 | -0.1896919 | -18.366593 | -0.2029316 | -19.407329 | -0.2157625 | -21.017883 | -0.2359487 | -19.480571 | -0.2166717 | 787.6623 |  | 12.848469 |  |  |  | 41.72 | 6.263 | 12324.02065 | 12.526 | 0.1180141 | -8.057727 | -0.08400927 | 12.456989 | 0.1174006 | -4.84648 | -0.0496786 | 63.369638 | 0.4908452 | 35.908983 | 0.3068152 | 40.125776 | 0.3373702 | 46.166381 | 0.3795754 | 55.169339 | 0.4393468 | 66.946892 | 0.5125056 | -17.061474 | -0.1870705 | -16.129708 | -0.1758987 | -16.713472 | -0.1828834 | -16.950226 | -0.1857301 | -17.084363 | -0.1873465 | -16.393088 | -0.179044 | 866.2959 |  | 12.526
41.01 | 6.342786 | 10636.93 | 12.685572 | 0.1194312 | -5.784905 | -0.05958977 | 12.300303 | 0.1160064 | -4.862039 | -0.04984213 | 106.056161 | 0.7229786 | 41.584095 | 0.3477237 | 47.235788 | 0.3868651 | 55.409869 | 0.4408958 | 69.034091 | 0.5249302 | 87.91702 | 0.6308303 | -18.35621 | -0.2028044 | -19.503098 | -0.2169515 | -19.58755 | -0.2180012 |  | 0 |  | 0 | -16.189265 | -0.1766091 | 749.0796 |  | 12.685572 |  |  |  | 42.37 | 6.428599 | 11059.62173 | 12.857197 | 0.1209531 | -4.054997 | -0.04139504 | 12.842899 | 0.1208264 | -4.947228 | -0.05073795 | 81.246391 | 0.5946872 | 38.894605 | 0.3285452 | 43.86145 | 0.3636805 | 51.432144 | 0.4149674 | 63.684672 | 0.4927717 | 74.739591 | 0.5581266 | -16.63879 | -0.1819871 | -17.343328 | -0.1904746 | -18.438441 | -0.2038121 | -19.483497 | -0.216708 | -21.048501 | -0.2363365 | -19.538777 | -0.2173948 | 784.6753 |  | 12.857197 |  |  |  | 41.73 | 6.265304 | 12308.02065 | 12.530608 | 0.1180551 | -8.059616 | -0.08402982 | 12.462047 | 0.1174456 | -4.849148 | -0.04970664 | 64.018311 | 0.4948079 | 35.967742 | 0.3072475 | 40.206602 | 0.3379469 | 46.265628 | 0.3802542 | 55.343738 | 0.4404701 | 67.104706 | 0.5134504 | -17.021397 | -0.1865874 | -16.167498 | -0.1763494 | -16.749791 | -0.1833195 | -17.014151 | -0.1865001 | -17.108223 | -0.1876343 | -16.437267 | -0.1795725 | 865.1712 |  | 12.530608
41.02 |  | 10574.43 | [38 empty] | 42.38 | 6.43295 | 11016.62173 | 12.8659 | 0.1210302 | -4.055709 | -0.04140247 | 12.604077 | 0.1187077 | -4.884364 | -0.05007681 | 81.646169 | 0.5968905 | 38.998406 | 0.3292923 | 43.999187 | 0.3646375 | 51.640051 | 0.4163394 | 63.981324 | 0.4945824 | 75.348352 | 0.5616044 | -15.742194 | -0.171289 | -17.393016 | -0.191076 | -18.495716 | -0.2045146 | -19.550683 | -0.2175428 | -21.064919 | -0.2365444 | -19.616724 | -0.218364 | 781.6245 |  | 12.8659 |  |  |  | 41.74 | 6.2682 | 12293.22065 | 12.536401 | 0.1181065 | -8.058774 | -0.08402066 | 12.467224 | 0.1174917 | -4.851945 | -0.04973603 | 64.004321 | 0.4947226 | 36.025842 | 0.3076747 | 40.286898 | 0.3385194 | 46.352779 | 0.3808498 | 55.461246 | 0.4412263 | 67.375014 | 0.5150667 | -17.076196 | -0.187248 | -16.200147 | -0.1767389 | -16.780638 | -0.1836901 | -17.01667 | -0.1865304 | -17.144975 | -0.1880778 | -16.337683 | -0.1783815 | 864.1309 |  | 12.536401
41.03 |  | 10503.13 | [38 empty] | 42.39 | 6.437134 | 10971.32173 | 12.874269 | 0.1211043 | -4.055978 | -0.04140527 | 12.43444 | 0.1172001 | -4.874046 | -0.04996834 | 82.968933 | 0.6041462 | 39.107369 | 0.3300759 | 44.134093 | 0.3655739 | 51.826227 | 0.4175664 | 64.35572 | 0.4968629 | 76.066823 | 0.5656934 | -15.839408 | -0.1724434 | -17.456066 | -0.1918395 | -18.582976 | -0.2055858 | -19.594238 | -0.2180843 | -21.14536 | -0.237564 | -19.568162 | -0.2177601 | 778.4105 |  | 12.874269 |  |  |  | 41.75 | 6.270619 | 12280.52065 | 12.541238 | 0.1181495 | -8.058554 | -0.08401827 | 12.472484 | 0.1175384 | -4.85437 | -0.04976152 | 64.221237 | 0.4960443 | 36.092043 | 0.3081613 | 40.362566 | 0.3390586 | 46.472932 | 0.3816705 | 55.616328 | 0.4422234 | 67.681613 | 0.5168968 | -17.106128 | -0.187609 | -16.233052 | -0.1771317 | -16.810929 | -0.1840542 | -17.023076 | -0.1866076 | -17.162627 | -0.1882909 | -16.324773 | -0.1782272 | 863.2381 |  | 12.541238
41.04 |  | 10412.73 | [38 empty] | 42.4 | 6.441344 | 10921.42173 | 12.882688 | 0.1211789 | -4.05668 | -0.04141259 | 12.510758 | 0.1178787 | -4.882789 | -0.05006025 | 83.554488 | 0.6073414 | 39.219904 | 0.3308845 | 44.2839 | 0.3666127 | 52.032037 | 0.4189211 | 64.680215 | 0.4988353 | 78.340478 | 0.5785243 | -15.728566 | -0.1711272 | -17.53222 | -0.1927625 | -18.666216 | -0.2066087 | -19.675959 | -0.2191012 | -21.270982 | -0.2391584 | -19.663054 | -0.2189406 | 774.8701 |  | 12.882688 |  |  |  | 41.76 | 6.273143 | 12262.72065 | 12.546286 | 0.1181944 | -8.059773 | -0.08403153 | 12.478015 | 0.1175876 | -4.855431 | -0.04977267 | 64.234881 | 0.4961274 | 36.150542 | 0.308591 | 40.437253 | 0.3395906 | 46.571573 | 0.3823437 | 55.791614 | 0.4433491 | 68.054382 | 0.5191174 | -17.10442 | -0.1875884 | -16.266297 | -0.1775286 | -16.865593 | -0.1847115 | -17.056145 | -0.1870063 | -17.221853 | -0.1890061 | -16.320333 | -0.1781742 | 861.9869 |  | 12.546286
41.05 |  | 6225.489932 | [38 empty] | 42.41 | 6.445929 | 10867.32173 | 12.891858 | 0.1212602 | -4.054401 | -0.04138883 | 12.10309 | 0.1142487 | -4.781795 | -0.04899903 | 83.834261 | 0.6088644 | 39.340125 | 0.3317477 | 44.435101 | 0.3676601 | 52.242858 | 0.4203068 | 64.942366 | 0.5004259 | 78.384363 | 0.5787704 | -15.426856 | -0.1675534 | -17.585981 | -0.1934146 | -18.755615 | -0.2077085 | -19.770589 | -0.22028 | -21.355816 | -0.2402365 | -19.722125 | -0.2196761 | 771.0317 |  | 12.891858 |  |  |  | 41.77 | 6.275835 | 12247.32065 | 12.551669 | 0.1182422 | -8.060584 | -0.08404035 | 12.483597 | 0.1176372 | -4.856855 | -0.04978764 | 64.495053 | 0.4977103 | 36.211892 | 0.3090415 | 40.514529 | 0.3401407 | 46.672814 | 0.3830342 | 55.957673 | 0.4444145 | 68.302657 | 0.5205937 | -17.236202 | -0.1891794 | -16.289917 | -0.1778107 | -16.875537 | -0.1848311 | -17.090221 | -0.1874172 | -17.191557 | -0.1886402 | -16.356097 | -0.1786016 | 860.9044 |  | 12.551669
41.06 |  | -21.179168 | [38 empty] | 42.42 | 6.450311 | 10815.62173 | 12.900621 | 0.1213378 | -4.051471 | -0.04135829 | 12.131369 | 0.1145009 | -4.788607 | -0.04907058 | 83.940475 | 0.609442 | 39.457668 | 0.3325909 | 44.590101 | 0.3687327 | 52.445588 | 0.4216375 | 65.238409 | 0.5022191 | 79.008268 | 0.5822618 | -15.435435 | -0.1676549 | -17.663679 | -0.1943579 | -18.818533 | -0.2084832 | -19.856287 | -0.2213488 | -21.445755 | -0.2413808 | -19.741331 | -0.2199154 | 767.3636 |  | 12.900621 |  |  |  | 41.78 | 6.27789 | 12232.62065 | 12.555781 | 0.1182787 | -8.061271 | -0.08404782 | 12.488615 | 0.1176818 | -4.856379 | -0.04978264 | 64.749599 | 0.4992566 | 36.269871 | 0.3094671 | 40.583831 | 0.3406338 | 46.769802 | 0.3836952 | 56.107706 | 0.445376 | 68.661276 | 0.5227222 | -17.129469 | -0.1878907 | -16.335708 | -0.1783579 | -16.920505 | -0.1853723 | -17.134189 | -0.1879476 | -17.239536 | -0.1892197 | -16.34683 | -0.1784909 | 859.8711 |  | 12.555781
41.07 |  | 34.667932 | [38 empty] | 42.43 | 6.455157 | 10760.82173 | 12.910314 | 0.1214236 | -4.052657 | -0.04137066 | 12.120321 | 0.1144024 | -4.786429 | -0.0490477 | 84.208068 | 0.6108957 | 39.596294 | 0.3335845 | 44.758588 | 0.3698973 | 52.674734 | 0.4231396 | 65.613104 | 0.5044842 | 79.51446 | 0.5850856 | -15.295507 | -0.1660015 | -17.729534 | -0.195158 | -18.901495 | -0.2095057 | -19.940783 | -0.2224036 | -21.515846 | -0.2422734 | -19.784663 | -0.2204555 | 763.4756 |  | 12.910314 |  |  |  | 41.79 | 6.280838 | 12214.02065 | 12.561675 | 0.1183311 | -8.064571 | -0.08408371 | 12.494931 | 0.117738 | -4.857762 | -0.04979717 | 64.631811 | 0.4985413 | 36.324451 | 0.3098675 | 40.652214 | 0.3411201 | 46.86854 | 0.3843677 | 56.247961 | 0.4462741 | 69.052107 | 0.5250368 | -17.191673 | -0.1886416 | -16.363225 | -0.1786869 | -16.945181 | -0.1856693 | -17.196605 | -0.1887011 | -17.292794 | -0.1898635 | -16.435602 | -0.1795526 | 858.5636 |  | 12.561675
41.08 |  | -5.737308 | [38 empty] | 42.44 | 6.460409 | 10702.32173 | 12.920817 | 0.1215167 | -4.050685 | -0.0413501 | 12.248788 | 0.1155475 | -4.803884 | -0.04923104 | 85.097796 | 0.6157141 | 39.740073 | 0.3346139 | 44.938028 | 0.3711361 | 52.931548 | 0.4248202 | 66.013853 | 0.5069011 | 79.989524 | 0.5877285 | -15.195849 | -0.1648257 | -17.806775 | -0.1960973 | -18.989177 | -0.2105874 | -20.074996 | -0.2240814 | -21.647889 | -0.2439573 | -19.798301 | -0.2206255 | 759.325 |  | 12.920817 |  |  |  | 41.8 | 6.283003 | 12198.82065 | 12.566006 | 0.1183696 | -8.064109 | -0.08407869 | 12.501519 | 0.1177965 | -4.85848 | -0.04980472 | 64.370209 | 0.4969511 | 36.383827 | 0.310303 | 40.728922 | 0.3416653 | 46.966521 | 0.3850346 | 56.418938 | 0.4473677 | 69.384698 | 0.5270023 | -17.223583 | -0.189027 | -16.402041 | -0.1791511 | -16.967805 | -0.1859418 | -17.437585 | -0.1916156 | -17.283324 | -0.189749 | -16.435325 | -0.1795493 | 857.4952 |  | 12.566006
41.09 |  | 31.188932 | [38 empty] | 42.45 | 6.466179 | 10643.32173 | 12.932358 | 0.1216189 | -4.052342 | -0.04136737 | 12.095284 | 0.1141791 | -4.795367 | -0.04914158 | 85.844808 | 0.6197418 | 39.895021 | 0.3357221 | 45.133102 | 0.3724811 | 53.191148 | 0.4265163 | 66.434139 | 0.5094295 | 80.278568 | 0.5893331 | -15.427957 | -0.1675664 | -17.90406 | -0.1972816 | -19.094823 | -0.2118924 | -20.191546 | -0.2255407 | -21.698646 | -0.2446053 | -19.832543 | -0.2210525 | 755.139 |  | 12.932358 |  |  |  | 41.81 | 6.28566 | 12181.02065 | 12.571319 | 0.1184168 | -8.057407 | -0.08400579 | 12.504441 | 0.1178225 | -4.858619 | -0.04980618 | 64.536403 | 0.4979617 | 36.453184 | 0.3108114 | 40.821153 | 0.3423205 | 47.08486 | 0.3858395 | 56.588008 | 0.448448 | 69.758899 | 0.529209 | -17.227872 | -0.1890788 | -16.442628 | -0.1796367 | -17.01086 | -0.1864604 | -17.476374 | -0.1920856 | -17.333919 | -0.1903608 | -16.360583 | -0.1786553 | 856.244 |  | 12.571319
41.1 |  | 0.610352 | [38 empty] | 42.46 | 6.472613 | 10575.02173 | 12.945226 | 0.1217328 | -4.047213 | -0.04131392 | 12.143844 | 0.1146122 | -4.795339 | -0.04914129 | 86.954419 | 0.6256947 | 40.079785 | 0.337042 | 45.368148 | 0.3740993 | 53.514026 | 0.4286218 | 66.902138 | 0.5122375 | 80.795445 | 0.5921961 | -15.615084 | -0.1697815 | -18.007708 | -0.1985449 | -19.20347 | -0.2132362 | -20.33523 | -0.2273427 | -21.735276 | -0.2450732 | -19.802114 | -0.220673 | 750.2931 |  | 12.945226 |  |  |  | 41.82 | 6.28826 | 12163.52065 | 12.57652 | 0.118463 | -8.056164 | -0.08399227 | 12.510207 | 0.1178738 | -4.860411 | -0.04982501 | 65.210104 | 0.5020478 | 36.522447 | 0.3113189 | 40.911921 | 0.3429648 | 47.214621 | 0.3867213 | 56.77998 | 0.4496732 | 69.990854 | 0.5305744 | -17.271737 | -0.1896089 | -16.470485 | -0.1799701 | -17.04976 | -0.1869293 | -17.536258 | -0.1928115 | -17.345624 | -0.1905024 | -16.378304 | -0.1788672 | 855.0138 |  | 12.57652
41.11 |  | 16.357432 | [38 empty] | 42.47 | 6.479799 | 10501.92173 | 12.959599 | 0.12186 | -4.047831 | -0.04132036 | 12.19421 | 0.1150612 | -4.796561 | -0.04915412 | 87.478147 | 0.6284921 | 40.2965 | 0.3385879 | 45.639633 | 0.3759651 | 53.881983 | 0.4310158 | 67.481324 | 0.5157017 | 81.371088 | 0.595375 | -15.63023 | -0.169961 | -18.135838 | -0.2001089 | -19.351014 | -0.215064 | -20.443193 | -0.2286989 | -21.787991 | -0.245747 | -19.778827 | -0.2203827 | 745.1067 |  | 12.959599 |  |  |  | 41.83 | 6.291245 | 12149.22065 | 12.582489 | 0.118516 | -8.055542 | -0.08398551 | 12.51585 | 0.1179239 | -4.862335 | -0.04984524 | 65.337602 | 0.5028193 | 36.590821 | 0.3118196 | 40.998347 | 0.343578 | 47.319341 | 0.3874324 | 56.922222 | 0.4505801 | 70.293136 | 0.5323511 | -17.250097 | -0.1893473 | -16.505911 | -0.1803943 | -17.075677 | -0.1872418 | -17.562411 | -0.1931287 | -17.370225 | -0.1908001 | -16.397873 | -0.1791012 | 854.0086 |  | 12.582489
41.12 |  | 7.171632 | [38 empty] | 42.48 | 6.489014 | 10417.72173 | 12.978028 | 0.1220232 | -4.051018 | -0.04135357 | 11.888881 | 0.1123361 | -4.733514 | -0.04849211 | 88.715945 | 0.6350728 | 40.560232 | 0.3404659 | 45.98753 | 0.378351 | 54.369181 | 0.4341768 | 68.233654 | 0.5201836 | 82.111321 | 0.599448 | -15.226681 | -0.1651893 | -18.29607 | -0.2020681 | -19.543249 | -0.2174504 | -20.640267 | -0.2311791 | -21.869359 | -0.2467879 | -19.822462 | -0.2209268 | 739.1328 |  | 12.978028 |  |  |  | 41.84 | 6.29366 | 12128.82065 | 12.587319 | 0.1185589 | -8.057477 | -0.08400655 | 12.521993 | 0.1179785 | -4.864155 | -0.04986437 | 65.673555 | 0.5048491 | 36.655019 | 0.3122895 | 41.071636 | 0.3440976 | 47.432046 | 0.3881972 | 57.088047 | 0.4516363 | 70.451183 | 0.5332788 | -17.306945 | -0.1900346 | -16.541941 | -0.180826 | -17.112016 | -0.1876801 | -17.589489 | -0.1934572 | -17.379249 | -0.1909093 | -16.38564 | -0.1789549 | 852.5746 |  | 12.587319
41.13 |  | 18.768332 | [38 empty] | 42.49 |  | 10322.22173 | [38 empty] | 41.85 | 6.296566 | 12113.02065 | 12.593131 | 0.1186105 | -8.057569 | -0.08400755 | 12.527546 | 0.1180279 | -4.865954 | -0.04988328 | 65.872003 | 0.5060462 | 36.720972 | 0.312772 | 41.159431 | 0.3447198 | 47.536617 | 0.3889062 | 57.25111 | 0.4526738 | 70.687037 | 0.5346615 | -17.308304 | -0.190051 | -16.569622 | -0.1811577 | -17.136829 | -0.1879795 | -17.619949 | -0.1938269 | -17.392828 | -0.1910737 | -16.368211 | -0.1787465 | 851.464 |  | 12.593131
41.14 |  | 7.812502 | [38 empty] | 42.5 |  | 10208.72173 | [38 empty] | 41.86 | 6.298943 | 12095.12065 | 12.597886 | 0.1186528 | -8.056938 | -0.08400069 | 12.532953 | 0.1180759 | -4.867992 | -0.0499047 | 66.125267 | 0.5075719 | 36.778977 | 0.3131961 | 41.241414 | 0.3453004 | 47.651004 | 0.3896812 | 57.453445 | 0.4539596 | 70.955381 | 0.5362324 | -17.403434 | -0.1912021 | -16.608571 | -0.1816247 | -17.16935 | -0.188372 | -17.653488 | -0.1942341 | -17.425577 | -0.1914702 | -16.338949 | -0.1783967 | 850.2058 |  | 12.597886
41.15 |  | 22.277832 | [38 empty] | 42.51 |  | 10059.82173 | [38 empty] | 41.87 | 6.301635 | 12076.92065 | 12.60327 | 0.1187006 | -8.05553 | -0.08398538 | 12.541852 | 0.118155 | -4.871058 | -0.04993693 | 66.410359 | 0.5092866 | 36.848892 | 0.3137072 | 41.319082 | 0.3458501 | 47.742923 | 0.3903036 | 57.598649 | 0.4548814 | 71.121816 | 0.5372055 | -17.329474 | -0.190307 | -16.647969 | -0.1820972 | -17.208354 | -0.188843 | -17.69616 | -0.1947524 | -17.444139 | -0.191695 | -16.261286 | -0.1774688 | 848.9264 |  | 12.60327
41.16 |  | 24.810832 | [38 empty] | 42.52 |  | 8717.86173 | [38 empty] | 41.88 | 6.304845 | 12059.92065 | 12.609689 | 0.1187576 | -8.055285 | -0.08398271 | 12.544862 | 0.1181817 | -4.870351 | -0.0499295 | 66.95333 | 0.5125441 | 36.914845 | 0.314189 | 41.406048 | 0.3464653 | 47.860558 | 0.3910995 | 57.766584 | 0.4559464 | 71.305788 | 0.53828 | -17.36588 | -0.1907475 | -16.67747 | -0.1824512 | -17.24627 | -0.1893011 | -17.73941 | -0.1952781 | -17.47418 | -0.192059 | -16.226986 | -0.1770593 | 847.7314 |  | 12.609689
41.17 |  | 23.864732 | [38 empty] | 42.53 |  | 195.31273 | [38 empty] | 41.89 | 6.307946 | 12041.82065 | 12.615892 | 0.1188127 | -8.053949 | -0.08396818 | 12.552672 | 0.1182511 | -4.872982 | -0.04995716 | 67.009002 | 0.5128775 | 36.974056 | 0.3146213 | 41.478045 | 0.3469744 | 47.953444 | 0.3917275 | 57.922395 | 0.4569336 | 71.471504 | 0.5392469 | -17.271239 | -0.1896029 | -16.717089 | -0.1829268 | -17.27708 | -0.1896735 | -17.76657 | -0.1956083 | -17.477765 | -0.1921024 | -16.150144 | -0.1761424 | 846.4591 |  | 12.615892
41.18 |  | 25.482132 | [38 empty] | 42.54 |  | 32.22653 | [38 empty] | 41.9 | 6.311102 | 12020.52065 | 12.622204 | 0.1188687 | -8.055946 | -0.0839899 | 12.558042 | 0.1182988 | -4.872711 | -0.04995431 | 67.154653 | 0.5137493 | 37.048734 | 0.3151664 | 41.558362 | 0.3475419 | 48.075023 | 0.3925489 | 58.101091 | 0.4580645 | 71.816781 | 0.5412585 | -17.254239 | -0.1893974 | -16.75392 | -0.1833691 | -17.303347 | -0.1899911 | -17.80658 | -0.1960949 | -17.498128 | -0.1923492 | -16.616283 | -0.1817171 | 844.9619 |  | 12.622204
41.19 |  | 25.451632 | [38 empty] | 42.55 |  | 13.1836 | [38 empty] | 41.91 | 6.313852 | 12002.52065 | 12.627704 | 0.1189175 | -8.052292 | -0.08395016 | 12.568972 | 0.1183959 | -4.874508 | -0.0499732 | 67.254328 | 0.5143454 | 37.111669 | 0.3156255 | 41.645257 | 0.3481556 | 48.184841 | 0.3932902 | 58.277253 | 0.4591781 | 71.990721 | 0.5422703 | -17.177551 | -0.188471 | -16.790545 | -0.1838092 | -17.364043 | -0.1907253 | -17.854971 | -0.1966839 | -17.525883 | -0.1926857 | -16.683607 | -0.1825249 | 843.6966 |  | 12.627704
41.2 |  | 24.658232 | [38 empty] | 42.56 |  | 33.38623 | [38 empty] | 41.92 | 6.316733 | 11981.72065 | 12.633466 | 0.1189687 | -8.04973 | -0.0839223 | 12.571417 | 0.1184177 | -4.872542 | -0.04995253 | 67.515661 | 0.5159067 | 37.174148 | 0.3160811 | 41.731359 | 0.3487632 | 48.284787 | 0.3939645 | 58.449461 | 0.4602655 | 73.820936 | 0.5528555 | -17.272828 | -0.1896221 | -16.821639 | -0.184183 | -17.394049 | -0.1910885 | -17.943403 | -0.197761 | -17.547958 | -0.1929534 | -16.611278 | -0.1816571 | 842.2345 |  | 12.633466
41.21 |  | 23.956332 | [38 empty] | 42.57 |  | 12.3291 | [38 empty] | 41.93 | 6.318906 | 11964.32065 | 12.637812 | 0.1190073 | -8.047752 | -0.08390079 | 12.576765 | 0.1184652 | -4.871159 | -0.04993799 | 67.41431 | 0.5153015 | 37.244868 | 0.3165965 | 41.818024 | 0.3493745 | 48.400237 | 0.3947427 | 58.626469 | 0.461382 | 74.376034 | 0.5560439 | -17.233799 | -0.1891504 | -16.858649 | -0.184628 | -17.413439 | -0.1913232 | -18.003336 | -0.1984916 | -17.542654 | -0.192889 | -16.608717 | -0.1816264 | 841.0114 |  | 12.637812
41.22 |  | 23.712132 | [38 empty] | 42.58 |  | 18.40213 | [38 empty] | 41.94 | 6.321807 | 11944.82065 | 12.643614 | 0.1190588 | -8.046224 | -0.08388417 | 12.582502 | 0.1185161 | -4.870715 | -0.04993332 | 67.54161 | 0.5160616 | 37.304255 | 0.3170291 | 41.89468 | 0.3499149 | 48.517525 | 0.3955328 | 58.800217 | 0.4624767 | 74.561542 | 0.5571072 | -17.216735 | -0.1889443 | -16.890124 | -0.1850066 | -17.461168 | -0.1919013 | -18.020368 | -0.1986994 | -17.571418 | -0.1932379 | -16.605179 | -0.181584 | 839.6407 |  | 12.643614
41.23 |  | 24.017332 | [38 empty] | 42.59 |  | 18.92093 | [38 empty] | 41.95 | 6.324648 | 11924.52065 | 12.649296 | 0.1191092 | -8.047959 | -0.08390304 | 12.588559 | 0.1185699 | -4.876013 | -0.04998902 | 67.825039 | 0.5177518 | 37.365509 | 0.3174751 | 41.969893 | 0.3504448 | 48.617526 | 0.3962059 | 58.973562 | 0.4635677 | 74.77048 | 0.5583034 | -17.237586 | -0.1891962 | -16.927696 | -0.1854588 | -17.486332 | -0.1922062 | -18.052406 | -0.1990902 | -17.585581 | -0.1934098 | -16.56277 | -0.1810756 | 838.2137 |  | 12.649296
41.24 |  | 23.010232 | [38 empty] | 42.6 |  | 27.92363 | [38 empty] | 41.96 | 6.327133 | 11905.32065 | 12.654265 | 0.1191533 | -8.055206 | -0.08398185 | 12.594618 | 0.1186237 | -4.877661 | -0.05000634 | 68.222201 | 0.5201155 | 37.438411 | 0.3180057 | 42.062289 | 0.3510954 | 48.740393 | 0.3970323 | 59.159105 | 0.4647342 | 75.031319 | 0.5597947 | -17.171024 | -0.1883922 | -16.955613 | -0.1857949 | -17.510063 | -0.1924939 | -18.080979 | -0.199439 | -17.613757 | -0.1937517 | -16.610785 | -0.1816512 | 836.8641 |  | 12.654265
41.25 |  | 23.529032 | [38 empty] | 42.61 |  | 7.04956 | [38 empty] | 41.97 | 6.330306 | 11885.52065 | 12.660612 | 0.1192097 | -8.057103 | -0.08400249 | 12.601429 | 0.1186842 | -4.88101 | -0.05004155 | 68.156445 | 0.5197246 | 37.506558 | 0.3185014 | 42.147578 | 0.3516956 | 48.857528 | 0.3978195 | 59.321835 | 0.4657561 | 75.259877 | 0.5610997 | -17.126793 | -0.1878584 | -17.009889 | -0.1864487 | -17.555409 | -0.1930437 | -18.14585 | -0.2002312 | -17.643384 | -0.1941114 | -16.552136 | -0.1809481 | 835.4723 |  | 12.660612
41.26 |  | 25.299032 | [38 empty] | 42.62 |  | 30.24293 | [38 empty] | 41.98 | 6.333495 | 11864.42065 | 12.66699 | 0.1192663 | -8.066644 | -0.08410626 | 12.610713 | 0.1187667 | -4.882111 | -0.05005313 | 68.035565 | 0.5190055 | 37.581975 | 0.3190497 | 42.23597 | 0.3523173 | 48.986168 | 0.3986833 | 59.508733 | 0.4669285 | 75.456325 | 0.56222 | -17.16789 | -0.1883544 | -17.049143 | -0.1869218 | -17.599432 | -0.1935779 | -18.195375 | -0.2008364 | -17.651632 | -0.1942115 | -16.582194 | -0.1813084 | 833.9891 |  | 12.66699
41.27 |  | 23.864732 | [38 empty] | 42.63 |  | 12.45117 | [38 empty] | 41.99 | 6.336411 | 11843.42065 | 12.672822 | 0.1193181 | -8.063975 | -0.08407723 | 12.614935 | 0.1188042 | -4.88793 | -0.05011431 | 68.078564 | 0.5192613 | 37.643917 | 0.3194999 | 42.319009 | 0.3529009 | 49.094521 | 0.3994103 | 59.667496 | 0.4679233 | 75.662859 | 0.5633964 | -17.18744 | -0.1885904 | -17.093233 | -0.1874535 | -17.642039 | -0.1940951 | -18.257969 | -0.2016019 | -17.690936 | -0.194689 | -16.636898 | -0.1819644 | 832.5129 |  | 12.672822
41.28 |  | 25.024432 | [38 empty] | 42.64 |  | 22.46093 | [38 empty] | 42 | 6.339433 | 11821.52065 | 12.678867 | 0.1193717 | -8.071225 | -0.08415609 | 12.622743 | 0.1188735 | -4.890254 | -0.05013874 | 68.722816 | 0.523087 | 37.71665 | 0.3200281 | 42.412359 | 0.3535566 | 49.22725 | 0.4003001 | 59.855179 | 0.4690981 | 76.047287 | 0.5655824 | -17.156825 | -0.1882208 | -17.126087 | -0.1878499 | -17.692767 | -0.1947112 | -18.289477 | -0.2019874 | -17.72505 | -0.1951035 | -16.825322 | -0.1842272 | 830.9735 |  | 12.678867
41.29 |  | 24.688732 | [38 empty] | 42.65 |  | 17.05933 | [38 empty] | 42.01 | 6.342762 | 11799.82065 | 12.685524 | 0.1194308 | -8.070619 | -0.0841495 | 12.630764 | 0.1189447 | -4.89143 | -0.0501511 | 68.704679 | 0.5229795 | 37.785718 | 0.3205295 | 42.503722 | 0.3541979 | 49.338703 | 0.4010467 | 60.034852 | 0.4702214 | 76.131617 | 0.5660614 | -17.082186 | -0.1873203 | -17.153844 | -0.1881848 | -17.738183 | -0.1952631 | -18.335824 | -0.2025548 | -17.793353 | -0.195934 | -16.907073 | -0.1852106 | 829.4482 |  | 12.685524
41.3 |  | 23.376432 | [38 empty] | 42.66 |  | 15.93018 | [38 empty] | 42.02 | 6.345396 | 11776.82065 | 12.690792 | 0.1194775 | -8.068571 | -0.08412722 | 12.635628 | 0.1189879 | -4.893762 | -0.05017562 | 68.800594 | 0.5235479 | 37.863312 | 0.3210925 | 42.601594 | 0.3548845 | 49.479822 | 0.4019912 | 60.246549 | 0.4715434 | 76.276863 | 0.5668857 | -17.111913 | -0.1876788 | -17.194688 | -0.188678 | -17.785147 | -0.1958342 | -18.362851 | -0.2028858 | -17.80645 | -0.1960934 | -16.936086 | -0.1855598 | 827.8314 |  | 12.690792
41.31 |  | 24.230932 | [38 empty] | 42.67 |  | 15.01465 | [38 empty] | 42.03 | 6.348192 | 11754.52065 | 12.696383 | 0.1195271 | -8.063363 | -0.08407057 | 12.641852 | 0.1190431 | -4.893612 | -0.05017405 | 69.007682 | 0.524774 | 37.9346 | 0.3216095 | 42.687941 | 0.3554898 | 49.593127 | 0.4027489 | 60.44458 | 0.4727784 | 76.725645 | 0.5694283 | -17.155537 | -0.1882053 | -17.243202 | -0.189264 | -17.8003 | -0.1960185 | -18.381434 | -0.2031134 | -17.777311 | -0.1957389 | -16.852884 | -0.1845587 | 826.2639 |  | 12.696383
41.32 |  | 24.322532 | [38 empty] | 42.68 |  | 17.39503 | [38 empty] | 42.04 | 6.351046 | 11731.22065 | 12.702093 | 0.1195778 | -8.057465 | -0.08400642 | 12.647345 | 0.1190919 | -4.89658 | -0.05020525 | 69.163141 | 0.5256934 | 38.007442 | 0.3221374 | 42.78241 | 0.3561517 | 49.721993 | 0.40361 | 60.633034 | 0.4739523 | 76.920858 | 0.5705323 | -17.118923 | -0.1877634 | -17.274879 | -0.1896469 | -17.862805 | -0.1967792 | -18.440089 | -0.2038323 | -17.835504 | -0.1964469 | -16.982066 | -0.1861135 | 824.626 |  | 12.702093
41.33 |  | 24.292032 | [38 empty] | 42.69 |  | 17.15093 | [38 empty] | 42.05 | 6.353512 | 11709.82065 | 12.707025 | 0.1196216 | -8.05416 | -0.08397048 | 12.653346 | 0.1191452 | -4.898482 | -0.05022525 | 69.652638 | 0.5285829 | 38.078925 | 0.3226553 | 42.883287 | 0.3568579 | 49.848396 | 0.4044539 | 60.828345 | 0.4751674 | 77.11323 | 0.5716191 | -17.041294 | -0.1868272 | -17.302276 | -0.1899781 | -17.874284 | -0.196919 | -18.457512 | -0.204046 | -17.912054 | -0.197379 | -17.003766 | -0.186375 | 823.1218 |  | 12.707025
41.34 |  | 24.505632 | [38 empty] | 42.7 |  | 16.66263 | [38 empty] | 42.06 | 6.356648 | 11687.12065 | 12.713296 | 0.1196772 | -8.058761 | -0.08402052 | 12.658145 | 0.1191878 | -4.903174 | -0.05027459 | 69.788659 | 0.5293843 | 38.15722 | 0.3232221 | 42.975833 | 0.3575054 | 49.966838 | 0.405244 | 61.025181 | 0.4763906 | 77.384281 | 0.5731483 | -16.988987 | -0.1861969 | -17.34238 | -0.1904632 | -17.900937 | -0.1972436 | -18.478099 | -0.2042985 | -17.951578 | -0.1978606 | -16.943115 | -0.1856445 | 821.5261 |  | 12.713296
41.35 |  | 23.193332 | [38 empty] | 42.71 |  | 15.86914 | [38 empty] | 42.07 | 6.359166 | 11662.12065 | 12.718332 | 0.1197219 | -8.06448 | -0.08408272 | 12.663929 | 0.1192391 | -4.908617 | -0.05033183 | 69.409827 | 0.5271506 | 38.232412 | 0.3237662 | 43.080899 | 0.35824 | 50.109377 | 0.406194 | 61.214085 | 0.477563 | 77.689082 | 0.5748651 | -16.912718 | -0.1852785 | -17.382054 | -0.1909433 | -17.955904 | -0.1979133 | -18.513864 | -0.2047373 | -17.95315 | -0.1978798 | -16.903998 | -0.1851736 | 819.7688 |  | 12.718332
41.36 |  | 25.390632 | [38 empty] | 42.72 |  | 17.33403 | [38 empty] | 42.08 | 6.36217 | 11640.32065 | 12.72434 | 0.1197752 | -8.065128 | -0.08408977 | 12.670697 | 0.1192992 | -4.911285 | -0.05035989 | 69.060184 | 0.5250846 | 38.298933 | 0.3242473 | 43.15656 | 0.3587687 | 50.216575 | 0.4069079 | 61.408154 | 0.4787661 | 77.8552 | 0.5757996 | -16.961601 | -0.185867 | -17.426568 | -0.1914822 | -17.996013 | -0.1984023 | -18.547813 | -0.205154 | -17.999761 | -0.198448 | -16.947771 | -0.1857005 | 818.2364 |  | 12.72434
41.37 |  | 24.169932 | [38 empty] | 42.73 |  | 15.86914 | [38 empty] | 42.09 | 6.364889 | 11614.72065 | 12.729779 | 0.1198234 | -8.067527 | -0.08411587 | 12.676449 | 0.1193502 | -4.91328 | -0.05038087 | 69.397911 | 0.5270803 | 38.379158 | 0.3248273 | 43.253276 | 0.359444 | 50.355867 | 0.4078347 | 61.577457 | 0.4798145 | 78.183761 | 0.5776452 | -16.903298 | -0.1851652 | -17.470024 | -0.1920086 | -18.043634 | -0.1989832 | -18.573922 | -0.2054746 | -18.10285 | -0.199706 | -17.008144 | -0.1864277 | 816.4369 |  | 12.729779
41.38 |  | 24.932832 | [38 empty] | 42.74 |  | 16.38793 | [38 empty] | 42.1 | 6.367326 | 11589.02065 | 12.734652 | 0.1198667 | -8.067619 | -0.08411687 | 12.631727 | 0.1189533 | -4.949164 | -0.05075832 | 69.388261 | 0.5270233 | 38.461674 | 0.3254234 | 43.352029 | 0.3601332 | 50.496572 | 0.4087701 | 61.794635 | 0.4811577 | 78.568745 | 0.5798035 | -16.868024 | -0.1847408 | -17.50518 | -0.1924347 | -18.085505 | -0.1994942 | -18.597335 | -0.2057622 | -18.096276 | -0.1996257 | -17.032748 | -0.1867242 | 814.6303 |  | 12.734652
41.39 |  | 25.512732 | [38 empty] | 42.75 |  | 16.99833 | [38 empty] | 42.11 | 6.370279 | 11562.92065 | 12.740559 | 0.1199191 | -8.070013 | -0.08414291 | 12.687981 | 0.1194526 | -4.915728 | -0.05040661 | 69.416608 | 0.5271906 | 38.544664 | 0.3260226 | 43.454537 | 0.360848 | 50.635915 | 0.4096956 | 61.991153 | 0.4823715 | 78.828941 | 0.5812595 | -16.943062 | -0.1856438 | -17.541286 | -0.1928725 | -18.129464 | -0.200031 | -18.635019 | -0.2062252 | -18.133097 | -0.2000754 | -17.171218 | -0.1883946 | 812.7957 |  | 12.740559
41.4 |  | 23.651132 | [38 empty] | 42.76 |  | 14.70947 | [38 empty] | 42.12 | 6.372696 | 11536.92065 | 12.745393 | 0.1199619 | -8.068619 | -0.08412775 | 12.693806 | 0.1195043 | -4.917449 | -0.05042471 | 69.572245 | 0.5281089 | 38.620605 | 0.3265706 | 43.545881 | 0.3614845 | 50.777636 | 0.410636 | 62.186769 | 0.4835784 | 79.107144 | 0.582814 | -16.841257 | -0.1844188 | -17.57355 | -0.1932638 | -18.168232 | -0.2005047 | -18.67177 | -0.206677 | -18.146176 | -0.2002352 | -17.135705 | -0.1879659 | 810.968 |  | 12.745393
41.41 |  | 25.817832 | [38 empty] | 42.77 |  | 17.63913 | [38 empty] | 42.13 | 6.37578 | 11508.62065 | 12.751559 | 0.1200166 | -8.068469 | -0.08412611 | 12.536666 | 0.1181089 | -4.949362 | -0.0507604 | 69.934973 | 0.5302457 | 38.690963 | 0.327078 | 43.651365 | 0.3622191 | 50.902605 | 0.4114644 | 62.406159 | 0.4849302 | 79.344134 | 0.5841363 | -16.696996 | -0.1826856 | -17.615208 | -0.1937693 | -18.211308 | -0.2010312 | -18.698585 | -0.2070068 | -18.124104 | -0.1999655 | -17.195325 | -0.1886857 | 808.9787 |  | 12.751559
41.42 |  | 23.895232 | [38 empty] | 42.78 |  | 16.29643 | [38 empty] | 42.14 | 6.379449 | 11483.02065 | 12.758897 | 0.1200817 | -8.069734 | -0.08413987 | 12.548629 | 0.1182152 | -4.87239 | -0.04995093 | 70.123871 | 0.5313566 | 38.772826 | 0.3276681 | 43.755022 | 0.3629404 | 51.044332 | 0.4124032 | 62.574616 | 0.4859669 | 79.718498 | 0.5862215 | -16.827475 | -0.1842531 | -17.663986 | -0.1943616 | -18.243433 | -0.201424 | -18.744908 | -0.2075767 | -18.179917 | -0.2006475 | -17.19845 | -0.1887234 | 807.1792 |  | 12.758897
41.43 |  | 25.054932 | [38 empty] | 42.79 |  | 16.93723 | [38 empty] | 42.15 | 6.382789 | 11457.62065 | 12.765578 | 0.1201409 | -8.067768 | -0.08411849 | 12.713384 | 0.119678 | -4.919093 | -0.050442 | 69.950154 | 0.530335 | 38.857164 | 0.3282756 | 43.855018 | 0.3636358 | 51.180786 | 0.4133062 | 62.792446 | 0.4873059 | 80.130357 | 0.5885106 | -16.971363 | -0.1859846 | -17.704192 | -0.19485 | -18.282265 | -0.2018991 | -18.796816 | -0.2082157 | -18.208421 | -0.2009959 | -17.301541 | -0.1899692 | 805.3938 |  | 12.765578
41.44 |  | 25.421132 | [38 empty] | 42.8 |  | 17.36453 | [38 empty] | 42.16 | 6.385815 | 11429.42065 | 12.77163 | 0.1201946 | -8.070593 | -0.08414922 | 12.720802 | 0.1197438 | -4.920105 | -0.05045265 | 70.159105 | 0.5315637 | 38.937366 | 0.328853 | 43.964257 | 0.3643949 | 51.330076 | 0.4142932 | 63.013939 | 0.4886655 | 80.440193 | 0.5902292 | -16.883573 | -0.1849278 | -17.750918 | -0.195418 | -18.341317 | -0.202622 | -18.823104 | -0.2085395 | -18.307585 | -0.202209 | -17.337954 | -0.1904096 | 803.4115 |  | 12.77163
41.45 |  | 23.010232 | [38 empty] | 42.81 |  | 15.1062 | [38 empty] | 42.17 | 6.389923 | 11401.92065 | 12.779845 | 0.1202675 | -8.068846 | -0.08413022 | 12.727702 | 0.119805 | -4.930366 | -0.05056057 | 70.920825 | 0.5360303 | 39.018766 | 0.3294387 | 44.054302 | 0.3650201 | 51.452724 | 0.4151033 | 63.23634 | 0.4900289 | 80.568448 | 0.5909397 | -16.820299 | -0.1841668 | -17.787724 | -0.1958656 | -18.371894 | -0.2029965 | -18.832348 | -0.2086534 | -18.354302 | -0.2027811 | -17.332193 | -0.1903399 | 801.4785 |  | 12.779845
41.46 |  | 23.498532 | [38 empty] | 42.82 |  | 17.82223 | [38 empty] | 42.18 | 6.393483 | 11372.22065 | 12.786965 | 0.1203306 | -8.06659 | -0.08410568 | 12.657093 | 0.1191784 | -4.904639 | -0.05029 | 71.20402 | 0.5376858 | 39.101594 | 0.3300344 | 44.158919 | 0.3657461 | 51.585694 | 0.4159809 | 63.458871 | 0.4913912 | 80.994074 | 0.5932941 | -16.842254 | -0.1844308 | -17.836517 | -0.1964592 | -18.415952 | -0.2035364 | -18.856948 | -0.2089565 | -18.403774 | -0.2033872 | -17.275841 | -0.1896585 | 799.3907 |  | 12.786965
41.47 |  | 23.529032 | [38 empty] | 42.83 |  | 16.69313 | [38 empty] | 42.19 | 6.397137 | 11344.52065 | 12.794275 | 0.1203954 | -8.063207 | -0.08406888 | 12.747233 | 0.1199783 | -4.925893 | -0.05051352 | 71.207623 | 0.5377068 | 39.169963 | 0.3305258 | 44.254597 | 0.3664096 | 51.73719 | 0.4169798 | 63.679081 | 0.4927375 | 81.393722 | 0.5954997 | -16.984038 | -0.1861373 | -17.881378 | -0.1970054 | -18.466816 | -0.2041601 | -18.931633 | -0.2098774 | -18.743644 | -0.2075611 | -17.216965 | -0.188947 | 797.4436 |  | 12.794275
41.48 |  | 24.566632 | [38 empty] | 42.84 |  | 16.93723 | [38 empty] | 42.2 | 6.400864 | 11312.02065 | 12.801727 | 0.1204615 | -8.060314 | -0.08403741 | 12.589987 | 0.1185826 | -4.945332 | -0.05071801 | 71.49863 | 0.5394051 | 39.247317 | 0.3310814 | 44.355648 | 0.3671098 | 51.865754 | 0.4178267 | 63.892059 | 0.4940378 | 81.69184 | 0.5971419 | -16.947139 | -0.1856929 | -17.924798 | -0.1975343 | -18.51079 | -0.2046996 | -18.950743 | -0.2101131 | -18.797471 | -0.2082238 | -17.258334 | -0.1894469 | 795.1591 |  | 12.801727
41.49 |  | 24.871832 | [38 empty] | 42.85 |  | 17.70023 | [38 empty] | 42.21 | 6.404039 | 11277.12065 | 12.808078 | 0.1205178 | -8.057169 | -0.0840032 | 12.761284 | 0.1201029 | -4.921941 | -0.05047196 | 71.519671 | 0.5395278 | 39.340308 | 0.331749 | 44.466837 | 0.3678798 | 52.009451 | 0.4187725 | 64.111968 | 0.4953787 | 81.954813 | 0.5985882 | -17.172179 | -0.1884062 | -17.961901 | -0.1979864 | -18.560471 | -0.2053094 | -18.976472 | -0.2104306 | -18.845679 | -0.2088176 | -17.263029 | -0.1895036 | 792.7059 |  | 12.808078
41.5 |  | 24.139432 | [38 empty] | 42.86 |  | 16.47953 | [38 empty] | 42.22 | 6.408089 | 11246.12065 | 12.816179 | 0.1205896 | -8.05531 | -0.08398299 | 12.671362 | 0.1193051 | -4.909466 | -0.05034076 | 71.705297 | 0.5406094 | 39.427886 | 0.3323773 | 44.573417 | 0.3686173 | 52.141718 | 0.4196423 | 64.337922 | 0.4967546 | 82.193562 | 0.5998995 | -17.276193 | -0.1896628 | -18.006201 | -0.1985266 | -18.60637 | -0.2058732 | -18.99306 | -0.2106354 | -18.844369 | -0.2088015 | -17.326143 | -0.1902668 | 790.5268 |  | 12.816179
41.51 |  | 25.329632 | [38 empty] | 42.87 |  | 17.70023 | [38 empty] | 42.23 | 6.411486 | 11215.32065 | 12.822972 | 0.1206498 | -8.055038 | -0.08398003 | 12.672175 | 0.1193123 | -4.906977 | -0.05031458 | 72.201643 | 0.5434959 | 39.512534 | 0.3329843 | 44.683583 | 0.369379 | 52.299221 | 0.420677 | 64.589215 | 0.4982826 | 82.492681 | 0.6015399 | -17.181164 | -0.1885147 | -18.059947 | -0.1991823 | -18.670102 | -0.2066565 | -19.059734 | -0.2114588 | -18.880173 | -0.2092428 | -17.311048 | -0.1900842 | 788.3617 |  | 12.822972
41.52 |  | 25.726332 | [38 empty] | 42.88 |  | 16.14383 | [38 empty] | 42.24 | 6.415101 | 11183.82065 | 12.830202 | 0.1207139 | -8.05301 | -0.08395797 | 12.623687 | 0.1188819 | -4.87641 | -0.04999319 | 72.23532 | 0.5436915 | 39.607994 | 0.3336683 | 44.785109 | 0.3700805 | 52.443462 | 0.4216236 | 64.803254 | 0.4995822 | 82.866523 | 0.6035863 | -17.155869 | -0.1882093 | -18.096578 | -0.1996294 | -18.680761 | -0.2067876 | -19.090447 | -0.2118383 | -18.824667 | -0.2085588 | -17.315555 | -0.1901387 | 786.1475 |  | 12.830202
41.53 |  | 24.658232 | [38 empty] | 42.89 |  | 16.11333 | [38 empty] | 42.25 | 6.418395 | 11149.72065 | 12.836791 | 0.1207723 | -8.054106 | -0.08396989 | 12.795738 | 0.1204084 | -4.929235 | -0.05054868 | 72.485557 | 0.5451433 | 39.689583 | 0.3342525 | 44.906917 | 0.3709214 | 52.60342 | 0.4226723 | 65.046426 | 0.5010566 | 83.284509 | 0.6058695 | -17.220714 | -0.1889923 | -18.153439 | -0.2003239 | -18.734104 | -0.2074437 | -19.1147 | -0.2121381 | -18.887057 | -0.2093276 | -17.289947 | -0.189829 | 783.7505 |  | 12.836791
41.54 |  | 24.017332 | [38 empty] | 42.9 |  | 17.36453 | [38 empty] | 42.26 | 6.421899 | 11117.72065 | 12.843797 | 0.1208343 | -8.055026 | -0.0839799 | 12.802345 | 0.1204669 | -4.940814 | -0.05067048 | 72.176775 | 0.5433515 | 39.791644 | 0.3349829 | 45.018976 | 0.3716944 | 52.752172 | 0.4236466 | 65.274123 | 0.5024353 | 83.571555 | 0.6074344 | -17.267826 | -0.1895616 | -18.181938 | -0.2006722 | -18.7987 | -0.2082389 | -19.154426 | -0.2126293 | -18.916444 | -0.20969 | -17.294166 | -0.18988 | 781.5011 |  | 12.843797
41.55 |  | 23.925732 | [38 empty] | 42.91 |  | 14.9231 | [38 empty] | 42.27 | 6.425701 | 11083.22065 | 12.851402 | 0.1209017 | -8.053591 | -0.08396429 | 12.806341 | 0.1205024 | -4.927418 | -0.05052957 | 72.891113 | 0.5474918 | 39.869556 | 0.3355401 | 45.135036 | 0.3724944 | 52.918781 | 0.4247368 | 65.514967 | 0.5038914 | 83.84036 | 0.6088976 | -17.222881 | -0.1890185 | -18.249403 | -0.2014971 | -19.056186 | -0.2114149 | -19.201593 | -0.2132129 | -18.874409 | -0.2091717 | -17.347661 | -0.1905271 | 779.076 |  | 12.851402
41.56 |  | 24.932832 | [38 empty] | 42.92 |  | 18.55473 | [38 empty] | 42.28 | 6.428971 | 11045.82065 | 12.857943 | 0.1209597 | -8.05629 | -0.08399364 | 12.817091 | 0.1205977 | -4.934498 | -0.05060404 | 73.312668 | 0.5499271 | 39.959305 | 0.3361815 | 45.24752 | 0.3732691 | 53.072037 | 0.4257385 | 65.780439 | 0.5054941 | 84.289411 | 0.6113372 | -17.113683 | -0.1877002 | -18.289312 | -0.2019854 | -19.101278 | -0.2119722 | -19.224641 | -0.2134982 | -18.841568 | -0.208767 | -17.2516 | -0.1893655 | 776.447 |  | 12.857943
41.57 |  | 24.200432 | [38 empty] | 42.93 |  | 16.75413 | [38 empty] | 42.29 | 6.432525 | 11009.72065 | 12.865049 | 0.1210227 | -8.054272 | -0.0839717 | 12.55975 | 0.118314 | -4.939627 | -0.05065799 | 73.366915 | 0.5502401 | 40.060985 | 0.3369077 | 45.373449 | 0.3741358 | 53.221281 | 0.426713 | 66.023988 | 0.5069621 | 84.545756 | 0.6127272 | -17.227399 | -0.1890731 | -18.334195 | -0.2025348 | -19.163002 | -0.2127354 | -19.304608 | -0.2144887 | -18.888589 | -0.2093465 | -17.23041 | -0.1891095 | 773.9094 |  | 12.865049
41.58 |  | 24.993932 | [38 empty] | 42.94 |  | 16.60153 | [38 empty] | 42.3 | 6.435943 | 10971.02065 | 12.871887 | 0.1210832 | -8.051271 | -0.08393906 | 12.663053 | 0.1192313 | -4.918824 | -0.05043918 | 73.457407 | 0.5507619 | 40.162128 | 0.3376296 | 45.497382 | 0.3749879 | 53.38832 | 0.4278026 | 66.24487 | 0.5082916 | 85.002307 | 0.6151981 | -17.187955 | -0.1885967 | -18.398941 | -0.2033279 | -19.215854 | -0.2133895 | -19.318198 | -0.2146571 | -18.885625 | -0.20931 | -17.224149 | -0.1890338 | 771.1891 |  | 12.871887
41.59 |  | 24.078332 | [38 empty] | 42.95 |  | 16.57103 | [38 empty] | 42.31 | 6.438859 | 10931.02065 | 12.877717 | 0.1211349 | -8.053649 | -0.08396492 | 12.841412 | 0.1208132 | -4.944574 | -0.05071003 | 73.218302 | 0.5493825 | 40.25975 | 0.3383259 | 45.623561 | 0.3758548 | 53.56221 | 0.4289356 | 66.531688 | 0.5100154 | 85.445068 | 0.6175885 | -17.344327 | -0.1904867 | -18.455738 | -0.2040242 | -19.273611 | -0.2141047 | -19.312402 | -0.2145853 | -18.957451 | -0.2101959 | -17.074896 | -0.1872323 | 768.3773 |  | 12.877717
41.6 |  | 23.223832 | [38 empty] | 42.96 |  | 16.20483 | [38 empty] | 42.32 | 6.44264 | 10888.72065 | 12.885281 | 0.1212019 | -8.050918 | -0.08393522 | 12.848333 | 0.1208745 | -4.948728 | -0.05075373 | 67.572919 | 0.5162484 | 40.345567 | 0.3389375 | 45.743945 | 0.3766811 | 53.727763 | 0.4300131 | 66.778151 | 0.5114943 | 85.800693 | 0.6195044 | -17.193665 | -0.1886656 | -18.498216 | -0.2045453 | -19.331192 | -0.2148182 | -19.697278 | -0.2193667 | -18.911848 | -0.2096333 | -17.08206 | -0.1873187 | 765.4039 |  | 12.885281
41.61 |  | 24.475132 | [38 empty] | 42.97 |  | 16.63213 | [38 empty] | 42.33 | 6.446688 | 10848.12065 | 12.893375 | 0.1212736 | -8.049518 | -0.08391999 | 12.857079 | 0.120952 | -4.949994 | -0.05076705 | 68.199941 | 0.5199832 | 40.456853 | 0.3397302 | 45.876307 | 0.3775889 | 53.909436 | 0.4311942 | 67.060944 | 0.5131885 | 86.314169 | 0.6222641 | -17.393065 | -0.1910766 | -18.558802 | -0.2052889 | -19.388829 | -0.2155329 | -19.731613 | -0.2197943 | -18.812597 | -0.2084101 | -16.989259 | -0.1862002 | 762.55 |  | 12.893375
41.62 |  | 23.681632 | [38 empty] | 42.98 |  | 17.08983 | [38 empty] | 42.34 | 6.450699 | 10804.32065 | 12.901399 | 0.1213447 | -8.051196 | -0.08393824 | 12.717289 | 0.1197126 | -4.928058 | -0.0505363 | 68.380305 | 0.521055 | 40.562752 | 0.3404838 | 46.015485 | 0.3785425 | 54.078002 | 0.4322888 | 67.347372 | 0.5149015 | 86.718259 | 0.6244307 | -17.451145 | -0.1917799 | -18.62618 | -0.2061166 | -19.425927 | -0.2159933 | -19.80158 | -0.2206664 | -18.756939 | -0.2077248 | -16.959513 | -0.1858419 | 759.4712 |  | 12.901399
41.63 |  | 26.031532 | [38 empty] | 42.99 |  | 15.96069 | [38 empty] | 42.35 | 6.454651 | 10761.72065 | 12.909302 | 0.1214147 | -8.04894 | -0.08391371 | 12.770456 | 0.1201842 | -4.953989 | -0.05080909 | 67.342176 | 0.5148705 | 40.667525 | 0.3412289 | 46.143738 | 0.3794205 | 54.260852 | 0.4334748 | 67.616273 | 0.5165071 | 87.168286 | 0.626838 | -17.440107 | -0.1916462 | -18.674217 | -0.2067071 | -19.483495 | -0.216708 | -19.816566 | -0.2208533 | -18.782904 | -0.2080444 | -17.000455 | -0.1863351 | 756.4767 |  | 12.909302
41.64 |  | 25.390632 | [38 empty] | 43 |  | 16.51003 | [38 empty] | 42.36 | 6.458759 | 10717.32065 | 12.917519 | 0.1214874 | -8.050696 | -0.0839328 | 12.883151 | 0.121183 | -4.939478 | -0.05065642 | 65.343816 | 0.5028569 | 40.771373 | 0.3419669 | 46.283455 | 0.380376 | 54.45252 | 0.4347165 | 67.899723 | 0.5181967 | 87.582538 | 0.6290488 | -17.742406 | -0.1953145 | -18.732927 | -0.2074293 | -19.514665 | -0.2170952 | -19.83766 | -0.2211164 | -18.751974 | -0.2076637 | -16.850058 | -0.1845247 | 753.3557 |  | 12.917519
41.65 |  | 24.993932 | [38 empty] | 43.01 |  | 16.05223 | [38 empty] | 42.37 | 6.462999 | 10667.52065 | 12.925998 | 0.1215625 | -8.051865 | -0.08394552 | 12.640929 | 0.119035 | -4.877761 | -0.0500074 | 65.933149 | 0.5064148 | 40.888592 | 0.3427993 | 46.432826 | 0.3813966 | 54.662385 | 0.4360744 | 68.23089 | 0.5201672 | 88.177194 | 0.6322139 | -17.734512 | -0.1952185 | -18.794036 | -0.2081815 | -19.579651 | -0.2179029 | -19.794947 | -0.2205837 | -18.768378 | -0.2078656 | -16.697095 | -0.1826868 | 749.8551 |  | 12.925998
41.66 |  | 23.407032 | [38 empty] | 43.02 |  | 16.14383 | [38 empty] | 42.38 | 6.467393 | 10618.32065 | 12.934785 | 0.1216403 | -8.053171 | -0.08395972 | 12.415885 | 0.1170351 | -4.886569 | -0.0501 | 66.350436 | 0.5089264 | 41.011305 | 0.3436699 | 46.58023 | 0.3824027 | 54.869506 | 0.4374127 | 68.560851 | 0.5221266 | 88.44178 | 0.6336189 | -17.893746 | -0.197156 | -18.863713 | -0.2090399 | -19.661685 | -0.2189235 | -19.890033 | -0.2217699 | -18.831785 | -0.2086465 | -16.392976 | -0.1790427 | 746.3966 |  | 12.934785
41.67 |  | 23.620632 | [38 empty] | 43.03 |  | 15.13672 | [38 empty] | 42.39 | 6.471745 | 10566.02065 | 12.94349 | 0.1217174 | -8.052028 | -0.08394729 | 12.27473 | 0.1157786 | -4.869538 | -0.04992095 | 66.522985 | 0.5099632 | 41.131606 | 0.3445226 | 46.74584 | 0.3835319 | 55.086897 | 0.4388154 | 68.864192 | 0.5239246 | 88.98055 | 0.6364739 | -17.895923 | -0.1971825 | -18.924703 | -0.2097919 | -19.722528 | -0.2196812 | -19.905993 | -0.2219692 | -18.704557 | -0.2070802 | -16.214783 | -0.1769136 | 742.7203 |  | 12.94349
41.68 |  | 25.848432 | [38 empty] | 43.04 |  | 17.15093 | [38 empty] | 42.4 | 6.476794 | 10509.42065 | 12.953588 | 0.1218068 | -8.051551 | -0.0839421 | 12.57942 | 0.1184887 | -4.898504 | -0.05022549 | 66.730166 | 0.5112065 | 41.277235 | 0.345554 | 46.924067 | 0.3847457 | 55.336836 | 0.4404257 | 69.262763 | 0.5262821 | 89.372881 | 0.6385478 | -17.840869 | -0.1965122 | -18.999225 | -0.2107115 | -19.794937 | -0.2205835 | -19.920609 | -0.2221517 | -18.497107 | -0.2045317 | -16.345014 | -0.1784692 | 738.7417 |  | 12.953588
41.69 |  | 24.475132 | [38 empty] | 43.05 |  | 17.63913 | [38 empty] | 42.41 | 6.482891 | 10449.82065 | 12.965781 | 0.1219148 | -8.044683 | -0.08386741 | 12.305351 | 0.1160513 | -4.853329 | -0.04975058 | 67.227748 | 0.5141865 | 41.429655 | 0.3466323 | 47.121438 | 0.3860882 | 55.60209 | 0.4421319 | 69.653783 | 0.5285896 | 89.950119 | 0.6415913 | -17.767455 | -0.195619 | -19.09322 | -0.2118726 | -19.875962 | -0.2215943 | -19.977671 | -0.2228645 | -18.532669 | -0.2049681 | -16.257685 | -0.1774258 | 734.5522 |  | 12.965781
41.7 |  | 15.930132 | [38 empty] | 43.06 |  | 15.22827 | [38 empty] | 42.42 |  | 10387.42065
41.71 |  | 9.155272 | [38 empty] | 43.07 |  | 18.52413 | [38 empty] | 42.43 |  | 10316.32065
41.72 |  | 5.554202 | [38 empty] | 43.08 |  | 17.12033 | [38 empty] | 42.44 |  | 9724.40065
41.73 |  | 9.582532 | [38 empty] | 43.09 |  | 17.08983 | [38 empty] | 42.45 |  | 950.07365
41.74 |  | 8.148192 | [38 empty] | 43.1 |  | 16.60153 | [38 empty] | 42.46 |  | 32.13505
41.75 |  | 7.110592 | [38 empty] | 43.11 |  | 15.65552 | [38 empty] | 42.47 |  | 13.33615
41.76 |  | 9.368892 | [38 empty] | 43.12 |  | 16.81523 | [38 empty] | 42.48 |  | 14.83155
41.77 |  | 5.187992 | [38 empty] | 43.13 |  | 15.25879 | [38 empty] | 42.49 |  | 13.82445
41.78 |  | 9.948732 | [38 empty] | 43.14 |  | 15.74707 | [38 empty] | 42.5 |  | 14.86205
41.79 |  | 9.368892 | [38 empty] | 43.15 |  | 15.01465 | [38 empty] | 42.51 |  | 16.44895
41.8 |  | 6.134032 | [38 empty] | 43.16 |  | 14.67896 | [38 empty] | 42.52 |  | 19.25655
41.81 |  | 9.704632 | [38 empty] | 43.17 |  | 17.54763 | [38 empty] | 42.53 |  | 5.18798
41.82 |  | 6.561282 | [38 empty] | 43.18 |  | 15.86914 | [38 empty] | 42.54 |  | 23.28495
41.83 |  | 8.972172 | [38 empty] | 43.19 |  | 16.93723 | [38 empty] | 42.55 |  | 9.67407
41.84 |  | 9.368892 | [38 empty] | 43.2 |  | 17.51713 | [38 empty] | 42.56 |  | 17.85275
41.85 |  | 6.439212 | [38 empty] | 43.21 |  | 14.98413 | [38 empty] | 42.57 |  | 15.65555
41.86 |  | 7.965092 | [38 empty] | 43.22 |  | 17.60863 | [38 empty] | 42.58 |  | 15.65555
41.87 |  | 7.049562 | [38 empty] | 43.23 |  | 16.57103 | [38 empty] | 42.59 |  | 12.51225
41.88 |  | 5.889892 | [38 empty] | 43.24 |  | 12.57324 | [38 empty] | 42.6 |  | 19.71435
41.89 |  | 6.500242 | [38 empty] | 43.25 |  | 14.49585 | [38 empty] | 42.61 |  | 14.49585
41.9 |  | 8.941652 | [38 empty] | 43.26 |  | 16.38793 | [38 empty] | 42.62 |  | 17.24245
41.91 |  | 7.568362 | [38 empty] | 43.27 |  | 14.16016 | [38 empty] | 42.63 |  | 15.22825
41.92 |  | 5.065922 | [38 empty] | 43.28 |  | 14.9231 | [38 empty] | 42.64 |  | 16.17435
41.93 |  | 7.019042 | [38 empty] | 43.29 |  | 15.89966 | [38 empty] | 42.65 |  | 16.93725
41.94 |  | 7.720952 | [38 empty] | 43.3 |  | 14.34326 | [38 empty] | 42.66 |  | 14.28225
41.95 |  | 7.141112 | [38 empty] | 43.31 |  | 13.67188 | [38 empty] | 42.67 |  | 15.25875
41.96 |  | 5.950932 | [38 empty] | 43.32 |  | 15.13672 | [38 empty] | 42.68 |  | 14.22115
41.97 |  | 7.415772 | [38 empty] | 43.33 |  | 14.43482 | [38 empty] | 42.69 |  | 15.62495
41.98 |  | 5.920412 | [38 empty] | 43.34 |  | 15.38086 | [38 empty] | 42.7 |  | 17.63915
41.99 |  | 6.530762 | [38 empty] | 43.35 |  | 14.86206 | [38 empty] | 42.71 |  | 14.03805
42 |  | 5.706792 | [38 empty] | 43.36 |  | 15.01465 | [38 empty] | 42.72 |  | 17.82225
42.01 |  | 5.615232 | [38 empty] | 43.37 |  | 15.31983 | [38 empty] | 42.73 |  | 15.28935
42.02 |  | 5.767822 | [38 empty] | 43.38 |  | 13.12256 | [38 empty] | 42.74 |  | 15.71655
42.03 |  | 6.927492 | [38 empty] | 43.39 |  | 12.87842 | [38 empty] | 42.75 |  | 16.41845
42.04 |  | 6.195072 | [38 empty] | 43.4 |  | 14.06861 | [38 empty] | 42.76 |  | 14.77055
42.05 |  | 5.462642 | [38 empty] | 43.41 |  | 13.91602 | [38 empty] | 42.77 |  | 16.93725
42.06 |  | 7.629392 | [38 empty] | 43.42 |  | 13.15308 | [38 empty] | 42.78 |  | 14.31275
42.07 |  | 5.035402 | [38 empty] | 43.43 |  | 12.48169 | [38 empty] | 42.79 |  | 16.99825
42.08 |  | 5.371092 | [38 empty] | 43.44 |  | 14.46533 | [38 empty] | 42.8 |  | 17.73075
42.09 |  | 6.683352 | [38 empty] | 43.45 |  | 14.31275 | [38 empty] | 42.81 |  | 15.56395
42.1 |  | 7.354732 | [38 empty] | 43.46 |  | 14.9231 | [38 empty] | 42.82 |  | 15.07565
42.11 |  | 6.134032 | [38 empty] | 43.47 |  | 13.45825 | [38 empty] | 42.83 |  | 15.99125
42.12 |  | 6.469722 | [38 empty] | 43.48 |  | 14.55689 | [38 empty] | 42.84 |  | 16.23535
42.13 |  | 5.004882 | [38 empty] | 43.49 |  | 12.39014 | [38 empty] | 42.85 |  | 15.50295
42.14 |  | 6.317142 | [38 empty] | 43.5 |  | 13.27515 | [38 empty] | 42.86 |  | 14.34325
42.15 |  | 5.340572 | [38 empty] | 43.51 |  | 12.69531 | [38 empty] | 42.87 |  | 17.45605
42.16 |  | 5.523682 | [38 empty] | 43.52 |  | 12.29859 | [38 empty] | 42.88 |  | 15.16725
42.17 |  | 6.164552 | [38 empty] | 43.53 |  | 14.06861 | [38 empty] | 42.89 |  | 15.22825
42.18 |  | 6.011962 | [38 empty] | 43.54 |  | 13.76343 | [38 empty] | 42.9 |  | 15.59445
42.19 |  | 5.737302 | [38 empty] | 43.55 |  | 10.98633 | [38 empty] | 42.91 |  | 15.04515
42.2 |  | 5.065922 | [38 empty] | 43.56 |  | 13.58032 | [38 empty] | 42.92 |  | 14.98415
[41 empty] | 43.57 |  | 12.60376 | [38 empty] | 42.93 |  | 16.47945
[41 empty] | 43.58 |  | 12.75635 | [38 empty] | 42.94 |  | 15.86915
[41 empty] | 43.59 |  | 13.03101 | [38 empty] | 42.95 |  | 16.87625
[41 empty] | 43.6 |  | 11.93237 | [38 empty] | 42.96 |  | 15.35035
[41 empty] | 43.61 |  | 13.48877 | [38 empty] | 42.97 |  | 16.08275
[41 empty] | 43.62 |  | 12.29859 | [38 empty] | 42.98 |  | 16.23535
[41 empty] | 43.63 |  | 12.35962 | [38 empty] | 42.99 |  | 15.47245
[41 empty] | 43.64 |  | 12.45117 | [38 empty] | 43 |  | 15.50295
[41 empty] | 43.65 |  | 13.30567 | [38 empty] | 43.01 |  | 16.20485
[41 empty] | 43.66 |  | 11.41358 | [38 empty] | 43.02 |  | 15.07565
[41 empty] | 43.67 |  | 11.74927 | [38 empty] | 43.03 |  | 16.81515
[41 empty] | 43.68 |  | 13.09204 | [38 empty] | 43.04 |  | 15.86915
[41 empty] | 43.69 |  | 11.23047 | [38 empty] | 43.05 |  | 16.35745
[41 empty] | 43.7 |  | 12.26807 | [38 empty] | 43.06 |  | 16.14375
[41 empty] | 43.71 |  | 11.77979 | [38 empty] | 43.07 |  | 16.29635
[41 empty] | 43.72 |  | 12.23755 | [38 empty] | 43.08 |  | 15.07565
[41 empty] | 43.73 |  | 12.93945 | [38 empty] | 43.09 |  | 15.59445
[41 empty] | 43.74 |  | 11.84082 | [38 empty] | 43.1 |  | 16.32685
[41 empty] | 43.75 |  | 12.87842
[41 empty] | 43.76 |  | 14.43482
[41 empty] | 43.77 |  | 12.23755
[41 empty] | 43.78 |  | 12.78687
[41 empty] | 43.79 |  | 11.50513
[41 empty] | 43.8 |  | 12.45117
[41 empty] | 43.81 |  | 10.89478
[41 empty] | 43.82 |  | 12.05444
[41 empty] | 43.83 |  | 12.3291
[41 empty] | 43.84 |  | 12.81738
[41 empty] | 43.85 |  | 12.35962
[41 empty] | 43.86 |  | 11.04736
[41 empty] | 43.87 |  | 10.71167
[41 empty] | 43.88 |  | 13.70239
[41 empty] | 43.89 |  | 12.6648
[41 empty] | 43.9 |  | 11.32202

## Data DD
Project Name/Label: |  |  | S232_UT-SD(ISO-6892 T1) | [37 empty] | Project Name/Label: |  |  | S232_UT-SD(ISO-6892 T1) | [37 empty] | Project Name/Label: |  |  | S232_UT-SD(ISO-6892 T1) | [37 empty] | Project Name/Label: |  |  | S232_UT-SD(ISO-6892 T1)
Test Sample Name & No.: |  |  | DD1 | [37 empty] | Test Sample Name & No.: |  |  | DD2 | [37 empty] | Test Sample Name & No.: |  |  | DD3 | [37 empty] | Test Sample Name & No.: |  |  | DD4
l0 (mm) = |  | 50 | [38 empty] | l0 (mm) = |  | 50 | [38 empty] | l0 (mm) = |  | 50 | [38 empty] | l0 (mm) = |  | 50
w0 (mm) = |  | 12.52 | [38 empty] | w0 (mm) = |  | 12.49 | [38 empty] | w0 (mm) = |  | 12.53 | [38 empty] | w0 (mm) = |  | 12.54
t0 (mm) = |  | 1.128 | [38 empty] | t0 (mm) = |  | 1.129 | [38 empty] | t0 (mm) = |  | 1.137 | [38 empty] | t0 (mm) = |  | 1.129
A0 (mm^2) = |  | 14.12256 | [38 empty] | A0 (mm^2) = |  | 14.10121 | [38 empty] | A0 (mm^2) = |  | 14.24661 | [38 empty] | A0 (mm^2) = |  | 14.15766
Physical Data |  |  | DIC Line Strains (Virtual Gage Lengths) |  |  |  | DIC Area Avg. Strains (Virtual Gage Areas) |  |  |  | DIC Line Strains (Virtual Gage Lengths) for Fracture strains | [23 empty] | Stresses |  |  | r-value & n-value |  |  | Physical Data |  |  | DIC Line Strains (Virtual Gage Lengths) |  |  |  | DIC Area Avg. Strains (Virtual Gage Areas) |  |  |  | DIC Line Strains (Virtual Gage Lengths) for Fracture strains | [23 empty] | Stresses |  |  | r-value & n-value |  |  | Physical Data |  |  | DIC Line Strains (Virtual Gage Lengths) |  |  |  | DIC Area Avg. Strains (Virtual Gage Areas) |  |  |  | DIC Line Strains (Virtual Gage Lengths) for Fracture strains | [23 empty] | Stresses |  |  | r-value & n-value |  |  | Physical Data |  |  | DIC Line Strains (Virtual Gage Lengths) |  |  |  | DIC Area Avg. Strains (Virtual Gage Areas) |  |  |  | DIC Line Strains (Virtual Gage Lengths) for Fracture strains | [23 empty] | Stresses |  |  | r-value & n-value
Time | Disp. | Load | YGL | YGL | XGL | XGL | YGA | YGA | XGA | XGA | YGL | YGL | YGL | YGL | YGL | YGL | YGL | YGL | YGL | YGL | YGL | YGL | XGL | XGL | XGL | XGL | XGL | XGL | XGL | XGL | XGL | XGL | XGL | XGL | sEng. | sTrue | Uniform | r-value | r-value | n-value | Time | Disp. | Load | YGL | YGL | XGL | XGL | YGA | YGA | XGA | XGA | YGL | YGL | YGL | YGL | YGL | YGL | YGL | YGL | YGL | YGL | YGL | YGL | XGL | XGL | XGL | XGL | XGL | XGL | XGL | XGL | XGL | XGL | XGL | XGL | sEng. | sTrue | Uniform | r-value | r-value | n-value | Time | Disp. | Load | YGL | YGL | XGL | XGL | YGA | YGA | XGA | XGA | YGL | YGL | YGL | YGL | YGL | YGL | YGL | YGL | YGL | YGL | YGL | YGL | XGL | XGL | XGL | XGL | XGL | XGL | XGL | XGL | XGL | XGL | XGL | XGL | sEng. | sTrue | Uniform | r-value | r-value | n-value | Time | Disp. | Load | YGL | YGL | XGL | XGL | YGA | YGA | XGA | XGA | YGL | YGL | YGL | YGL | YGL | YGL | YGL | YGL | YGL | YGL | YGL | YGL | XGL | XGL | XGL | XGL | XGL | XGL | XGL | XGL | XGL | XGL | XGL | XGL | sEng. | sTrue | Uniform | r-value | r-value | n-value
| 50mm |  | 50mm | 50mm | 10mm | 10mm | 50x10mm | 50x10mm | 50x10mm | 50x10mm | 5mm | 5mm | 4mm | 4mm | 3mm | 3mm | 2mm | 2mm | 1mm | 1mm | 0.5mm | 0.5mm | 5mm | 5mm | 4mm | 4mm | 3mm | 3mm | 2mm | 2mm | 1mm | 1mm | 0.5mm | 0.5mm | [7 empty] | 50mm |  | 50mm | 50mm | 10mm | 10mm | 50x10mm | 50x10mm | 50x10mm | 50x10mm | 5mm | 5mm | 4mm | 4mm | 3mm | 3mm | 2mm | 2mm | 1mm | 1mm | 0.5mm | 0.5mm | 5mm | 5mm | 4mm | 4mm | 3mm | 3mm | 2mm | 2mm | 1mm | 1mm | 0.5mm | 0.5mm | [7 empty] | 50mm |  | 50mm | 50mm | 10mm | 10mm | 50x10mm | 50x10mm | 50x10mm | 50x10mm | 5mm | 5mm | 4mm | 4mm | 3mm | 3mm | 2mm | 2mm | 1mm | 1mm | 0.5mm | 0.5mm | 5mm | 5mm | 4mm | 4mm | 3mm | 3mm | 2mm | 2mm | 1mm | 1mm | 0.5mm | 0.5mm | [7 empty] | 50mm |  | 50mm | 50mm | 10mm | 10mm | 50x10mm | 50x10mm | 50x10mm | 50x10mm | 5mm | 5mm | 4mm | 4mm | 3mm | 3mm | 2mm | 2mm | 1mm | 1mm | 0.5mm | 0.5mm | 5mm | 5mm | 4mm | 4mm | 3mm | 3mm | 2mm | 2mm | 1mm | 1mm | 0.5mm | 0.5mm
|  |  | Eng. Strain | True Strain | Eng. Strain | True Strain | Eng. Strain | True Strain | Eng. Strain | True Strain | Eng. Strain | True Strain | Eng. Strain | True Strain | Eng. Strain | True Strain | Eng. Strain | True Strain | Eng. Strain | True Strain | Eng. Strain | True Strain | Eng. Strain | True Strain | Eng. Strain | True Strain | Eng. Strain | True Strain | Eng. Strain | True Strain | Eng. Strain | True Strain | Eng. Strain | True Strain | Eng. Stress | True Stress | Strain @ | GL | GA | GL |  |  |  | Eng. Strain | True Strain | Eng. Strain | True Strain | Eng. Strain | True Strain | Eng. Strain | True Strain | Eng. Strain | True Strain | Eng. Strain | True Strain | Eng. Strain | True Strain | Eng. Strain | True Strain | Eng. Strain | True Strain | Eng. Strain | True Strain | Eng. Strain | True Strain | Eng. Strain | True Strain | Eng. Strain | True Strain | Eng. Strain | True Strain | Eng. Strain | True Strain | Eng. Strain | True Strain | Eng. Stress | True Stress | Strain @ | GL | GA | GL |  |  |  | Eng. Strain | True Strain | Eng. Strain | True Strain | Eng. Strain | True Strain | Eng. Strain | True Strain | Eng. Strain | True Strain | Eng. Strain | True Strain | Eng. Strain | True Strain | Eng. Strain | True Strain | Eng. Strain | True Strain | Eng. Strain | True Strain | Eng. Strain | True Strain | Eng. Strain | True Strain | Eng. Strain | True Strain | Eng. Strain | True Strain | Eng. Strain | True Strain | Eng. Strain | True Strain | Eng. Stress | True Stress | Strain @ | GL | GA | GL |  |  |  | Eng. Strain | True Strain | Eng. Strain | True Strain | Eng. Strain | True Strain | Eng. Strain | True Strain | Eng. Strain | True Strain | Eng. Strain | True Strain | Eng. Strain | True Strain | Eng. Strain | True Strain | Eng. Strain | True Strain | Eng. Strain | True Strain | Eng. Strain | True Strain | Eng. Strain | True Strain | Eng. Strain | True Strain | Eng. Strain | True Strain | Eng. Strain | True Strain | Eng. Strain | True Strain | Eng. Stress | True Stress | Strain @ | GL | GA | GL
(s) | (mm) | (N) | (%) |  | (%) |  | (%) |  | (%) |  | (%) |  | (%) |  | (%) |  | (%) |  | (%) |  | (%) |  | (%) |  | (%) |  | (%) |  | (%) |  | (%) |  | (%) |  | (MPa) | (MPa) | Max.Stress |  |  |  | (s) | (mm) | (N) | (%) |  | (%) |  | (%) |  | (%) |  | (%) |  | (%) |  | (%) |  | (%) |  | (%) |  | (%) |  | (%) |  | (%) |  | (%) |  | (%) |  | (%) |  | (%) |  | (MPa) | (MPa) | Max.Stress |  |  |  | (s) | (mm) | (N) | (%) |  | (%) |  | (%) |  | (%) |  | (%) |  | (%) |  | (%) |  | (%) |  | (%) |  | (%) |  | (%) |  | (%) |  | (%) |  | (%) |  | (%) |  | (%) |  | (MPa) | (MPa) | Max.Stress |  |  |  | (s) | (mm) | (N) | (%) |  | (%) |  | (%) |  | (%) |  | (%) |  | (%) |  | (%) |  | (%) |  | (%) |  | (%) |  | (%) |  | (%) |  | (%) |  | (%) |  | (%) |  | (%) |  | (MPa) | (MPa) | Max.Stress
39.7 | 5.922677 | 14627.85664 | 11.845354 | 0.111947 | -3.504761 | -0.03567652 | 11.888804 | 0.1123354 | -4.995927 | -0.05125042 | 101.462936 | 0.7004352 | 43.135823 | 0.3586238 | 49.032482 | 0.3989941 | 57.854351 | 0.4565026 | 70.147508 | 0.5314956 | 95.418752 | 0.6699745 | -20.316934 | -0.2271131 | -20.652447 | -0.2313326 | -22.522238 | -0.2551792 | -21.233765 | -0.2386858 | -22.623249 | -0.2564838 | -22.629099 | -0.2565594 | 1035.779 | 1102.175 | 6.410165 | 0.8176498 | 0.8660143 | 0.1109173 | 39.5 | 5.81509 | 14637.27461 | 11.63018 | 0.1100213 | -3.620108 | -0.0368726 | 11.483091 | 0.1087027 | -4.823482 | -0.04943693 | 102.470432 | 0.7054237 | 40.834007 | 0.3424118 | 46.548868 | 0.3821888 | 55.222857 | 0.4396917 | 69.590153 | 0.5282145 | 73.526515 | 0.5511602 | -21.168631 | -0.2378592 | -20.012514 | -0.2233 | -20.989856 | -0.2355939 | -21.200134 | -0.2382589 | -21.11212 | -0.2371426 | -23.1629 | -0.2634826 | 1038.016 | 1104.36 | 6.391488 | 0.8366678 | 0.8589306 | 0.1085539 | 39.95 | 5.738787 | 14619.70894 | 11.477573 | 0.1086532 | -3.737217 | -0.03808841 | 11.202693 | 0.1061844 | -4.89113 | -0.05014795 | 35.974906 | 0.3073002 | 34.890556 | 0.2992936 | 38.393902 | 0.3249338 | 43.121477 | 0.3585236 | 38.453926 | 0.3253674 | 53.856326 | 0.430849 | -11.902979 | -0.1267315 | -14.623286 | -0.1580968 | -13.590386 | -0.1460712 | -12.959922 | -0.1388015 | -13.190426 | -0.1414533 | -12.241889 | -0.1305859 | 1026.189 | 1092.08 | 6.420969 | 0.8528742 | 0.8598575 | 0.1127855 | 39.8 | 5.834259 | 14593.09561 | 11.668517 | 0.1103646 | -4.117247 | -0.04204406 | 11.771389 | 0.1112854 | -5.010577 | -0.05140464 | 73.180778 | 0.5491658 | 36.755208 | 0.3130223 | 41.406165 | 0.3464662 | 48.007422 | 0.3920922 | 58.232291 | 0.458894 | 65.100565 | 0.5013846 | -20.580336 | -0.2304242 | -18.738594 | -0.207499 | -19.615639 | -0.2183505 | -20.436826 | -0.2286188 | -19.140463 | -0.2124566 | -22.28123 | -0.2520734 | 1030.756 | 1099.348 | 6.654546 | 0.9113758 | 0.8532537 | 0.1214305
0 | 0 | 0 | 0 | 0 | 0 | 0 | 0 | 0 | 0 | 0 | 0 | 0 | 0 | 0 | 0 | 0 | 0 | 0 | 0 | 0 | 0 | 0 | 0 | 0 | 0 | 0 | 0 | 0 | 0 | 0 | 0 | 0 | 0 | 0 | 0 | 0 | 0 |  |  |  | 0 | 0 | 0 | 0 | 0 | 0 | 0 | 0 | 0 | 0 | 0 | 0 | 0 | 0 | 0 | 0 | 0 | 0 | 0 | 0 | 0 | 0 | 0 | 0 | 0 | 0 | 0 | 0 | 0 | 0 | 0 | 0 | 0 | 0 | 0 | 0 | 0 | 0 |  |  |  | 0 | 0 | 0 | 0 | 0 | 0 | 0 | 0 | 0 | 0 | 0 | 0 | 0 | 0 | 0 | 0 | 0 | 0 | 0 | 0 | 0 | 0 | 0 | 0 | 0 | 0 | 0 | 0 | 0 | 0 | 0 | 0 | 0 | 0 | 0 | 0 | 0 | 0 |  |  |  | 0 | 0 | 0 | 0 | 0 | 0 | 0 | 0 | 0 | 0 | 0 | 0 | 0 | 0 | 0 | 0 | 0 | 0 | 0 | 0 | 0 | 0 | 0 | 0 | 0 | 0 | 0 | 0 | 0 | 0 | 0 | 0 | 0 | 0 | 0 | 0 | 0 | 0
0.01 | -0.000322 | -1.739503 | -0.000645 | -6.450021e-06 | 0.002457 | 2.45697e-05 | 0.013862 | 0.0001386104 | -0.014549 | -0.0001455006 | -0.036418 | -0.0003642463 | 0.002191 | 2.190976e-05 | 0.002991 | 2.990955e-05 | 0.000854 | 8.539964e-06 | -0.017469 | -0.0001747053 | -0.043232 | -0.0004324135 | 0.043491 | 0.0004348155 | -0.005509 | -5.509152e-05 | -0.013922 | -0.0001392297 | -0.0084 | -8.400353e-05 | -0.004309 | -4.309093e-05 | 0.006546 | 6.545786e-05 | -0.1231719 | -0.1231711 | -0.000645 |  |  |  | 0.01 | 0.00034 | 0.39673 | 0.00068 | 6.799977e-06 | 0.0011 | 1.099994e-05 | 0.013195 | 0.0001319413 | -0.014272 | -0.0001427302 | -0.071288 | -0.0007131342 | 0.001047 | 1.046995e-05 | 0.005437 | 5.436852e-05 | 0.004093 | 4.092916e-05 | -0.004547 | -4.547103e-05 | -0.019671 | -0.0001967293 | -0.016096 | -0.000160973 | -0.007201 | -7.201259e-05 | 7.7e-05 | 7.699997e-07 | 0.00152 | 1.519988e-05 | 0.004099 | 4.098916e-05 | 0.006491 | 6.490789e-05 | 0.02813447 | 0.02813466 | 0.00068 |  |  |  | 0.01 | 0.000634 | -0.97656 | 0.001268 | 1.267992e-05 | 0.002125 | 2.124977e-05 | 0.015872 | 0.0001587074 | -0.015058 | -0.0001505913 | -0.000653 | -6.530021e-06 | -0.003434 | -3.434059e-05 | 0.007137 | 7.136745e-05 | -0.00368 | -3.680068e-05 | 0.005635 | 5.634841e-05 | 0.00425 | 4.24991e-05 | 0.046787 | 0.0004677606 | -0.000457 | -4.57001e-06 | 0.006533 | 6.532787e-05 | 0.005804 | 5.803832e-05 | 0.006044 | 6.043817e-05 | 0.016135 | 0.000161337 | -0.06854683 | -0.0685477 | 0.001268 |  |  |  | 0.01 | -0.000427 | 1.15967 | -0.000854 | -8.540036e-06 | -0.004952 | -4.952123e-05 | 0.012272 | 0.0001227125 | -0.013735 | -0.0001373594 | -0.027101 | -0.0002710467 | 0.006842 | 6.841766e-05 | 0.004967 | 4.966877e-05 | -0.00038 | -3.800007e-06 | -0.000125 | -1.250001e-06 | 0.038781 | 0.0003877348 | 0.053179 | 0.0005316486 | -0.001853 | -1.853017e-05 | 0.002714 | 2.713963e-05 | 0.00166 | 1.659986e-05 | 0.002326 | 2.325973e-05 | 0.021006 | 0.0002100379 | 0.08191114 | 0.08191044 | -0.000854
0.02 | -0.000365 | -0.88501 | -0.00073 | -7.300027e-06 | 0.003089 | 3.088952e-05 | 0.013966 | 0.0001396502 | -0.014505 | -0.0001450605 | -0.053146 | -0.0005316013 | -0.002648 | -2.648035e-05 | -0.004735 | -4.735112e-05 | -0.009938 | -9.938494e-05 | -0.02051 | -0.000205121 | -0.04996 | -0.0004997248 | 0.063609 | 0.0006358878 | -0.004099 | -4.099084e-05 | -0.006453 | -6.453208e-05 | 0.000591 | 5.909983e-06 | 0.001617 | 1.616987e-05 | 0.013726 | 0.0001372506 | -0.0626664 | -0.06266594 | -0.00073 |  |  |  | 0.02 | 0.000269 | 1.129151 | 0.000537 | 5.369986e-06 | 0.00101 | 1.009995e-05 | 0.01316 | 0.0001315913 | -0.014795 | -0.0001479609 | -0.033545 | -0.0003355063 | -0.003222 | -3.222052e-05 | 0.00022 | 2.199998e-06 | 0.000526 | 5.259986e-06 | 0.017565 | 0.0001756346 | 0.001854 | 1.853983e-05 | -0.014256 | -0.0001425702 | -0.00672 | -6.720226e-05 | -0.00919 | -9.190422e-05 | -0.004022 | -4.022081e-05 | 0.006143 | 6.142811e-05 | 0.011975 | 0.0001197428 | 0.08007476 | 0.08007519 | 0.000537 |  |  |  | 0.02 | 0.00118 | 0.67139 | 0.00236 | 2.359972e-05 | 0.000455 | 4.54999e-06 | 0.016232 | 0.0001623068 | -0.015128 | -0.0001512914 | -0.024655 | -0.0002465804 | -0.005952 | -5.952177e-05 | 0.002349 | 2.348972e-05 | 0.00725 | 7.249737e-05 | 0.005443 | 5.442852e-05 | -0.001597 | -1.597013e-05 | 0.028245 | 0.0002824101 | 9.3e-05 | 9.299996e-07 | 0.008804 | 8.803612e-05 | 0.00702 | 7.019754e-05 | 0.005193 | 5.192865e-05 | -0.024405 | -0.0002440798 | 0.0471263 | 0.04712741 | 0.00236 |  |  |  | 0.02 | -0.000743 | 0.5188 | -0.001485 | -1.485011e-05 | -0.006385 | -6.385204e-05 | 0.01208 | 0.0001207927 | -0.016229 | -0.0001623032 | 0.014889 | 0.0001488789 | 0.005606 | 5.605843e-05 | 0.003403 | 3.402942e-05 | 0.00522 | 5.219864e-05 | 0.007361 | 7.360729e-05 | 0.040847 | 0.0004083866 | -0.012594 | -0.0001259479 | -0.003796 | -3.796072e-05 | -0.005164 | -5.164133e-05 | -0.009006 | -9.006406e-05 | -0.004042 | -4.042082e-05 | 0.008167 | 8.166667e-05 | 0.03664447 | 0.03664393 | -0.001485
0.03 | -0.000471 | -1.220704 | -0.000941 | -9.410044e-06 | 0.002766 | 2.765962e-05 | 0.014188 | 0.0001418699 | -0.01451 | -0.0001451105 | -0.058038 | -0.0005805485 | 0.001955 | 1.954981e-05 | 0.000799 | 7.989968e-06 | -0.000354 | -3.540006e-06 | -0.011553 | -0.0001155367 | -0.014117 | -0.00014118 | 0.038459 | 0.0003845161 | -0.002453 | -2.45303e-05 | -0.014293 | -0.0001429402 | -0.010512 | -0.0001051255 | -0.020443 | -0.0002044509 | -0.006713 | -6.713225e-05 | -0.08643645 | -0.08643564 | -0.000941 |  |  |  | 0.03 | 0.000354 | 1.495362 | 0.000708 | 7.079975e-06 | -4e-06 | -4e-08 | 0.012882 | 0.0001288117 | -0.015039 | -0.0001504013 | 0.001212 | 1.211993e-05 | -0.000339 | -3.390006e-06 | 0.010509 | 0.0001050845 | 0.011311 | 0.0001131036 | 0.012656 | 0.000126552 | -0.009872 | -9.872487e-05 | -0.010959 | -0.000109596 | -0.011644 | -0.0001164468 | 0.000634 | 6.33998e-06 | 0.001226 | 1.225992e-05 | 0.006919 | 6.918761e-05 | 0.006224 | 6.223806e-05 | 0.1060449 | 0.1060457 | 0.000708 |  |  |  | 0.03 | 0.001442 | 1.15967 | 0.002885 | 2.884958e-05 | -0.003521 | -3.521062e-05 | 0.016266 | 0.0001626468 | -0.015185 | -0.0001518615 | -0.045631 | -0.0004564141 | -0.007699 | -7.699296e-05 | 0.000805 | 8.049968e-06 | -0.005124 | -5.124131e-05 | 0.000116 | 1.159999e-06 | 0.000518 | 5.179987e-06 | 0.036388 | 0.0003638138 | 0.002853 | 2.852959e-05 | 0.00686 | 6.859765e-05 | 0.013554 | 0.0001355308 | 0.005315 | 5.314859e-05 | -0.00213 | -2.130023e-05 | 0.08139972 | 0.08140206 | 0.002885 |  |  |  | 0.03 | -0.000734 | 0.73243 | -0.001468 | -1.468011e-05 | -0.008077 | -8.077326e-05 | 0.01094 | 0.000109394 | -0.017444 | -0.0001744552 | 0.007409 | 7.408726e-05 | 0.007662 | 7.661706e-05 | 0.002268 | 2.267974e-05 | -2.9e-05 | -2.9e-07 | -0.011068 | -0.0001106861 | 0.012373 | 0.0001237223 | 0.029192 | 0.0002918774 | -0.008617 | -8.617371e-05 | -0.0053 | -5.30014e-05 | -0.004507 | -4.507102e-05 | -0.002449 | -2.44903e-05 | -0.005354 | -5.354143e-05 | 0.05173383 | 0.05173307 | -0.001468
0.04 | -0.000401 | -2.7771 | -0.000803 | -8.030032e-06 | 0.000768 | 7.679971e-06 | 0.014091 | 0.0001409001 | -0.014286 | -0.0001428702 | -0.04071 | -0.0004071829 | -0.002897 | -2.897042e-05 | -0.006609 | -6.609218e-05 | -0.008614 | -8.614371e-05 | -0.001941 | -1.941019e-05 | -0.0227 | -0.0002270258 | 0.051247 | 0.0005123387 | -0.001806 | -1.806016e-05 | -0.016565 | -0.0001656637 | -0.009005 | -9.005405e-05 | -0.007152 | -7.152256e-05 | 0.004655 | 4.654892e-05 | -0.1966428 | -0.1966412 | -0.000803 |  |  |  | 0.04 | 0.000169 | 1.739503 | 0.000337 | 3.369994e-06 | 0.000958 | 9.579954e-06 | 0.012669 | 0.000126682 | -0.015418 | -0.0001541919 | -0.037251 | -0.0003725794 | 0.001168 | 1.167993e-05 | 0.008201 | 8.200664e-05 | 0.006059 | 6.058816e-05 | 0.012495 | 0.0001249422 | -0.004554 | -4.554104e-05 | -0.018173 | -0.0001817465 | -0.006298 | -6.298198e-05 | -0.000275 | -2.750004e-06 | -0.00147 | -1.470011e-05 | -0.011349 | -0.0001134964 | -0.022243 | -0.0002224547 | 0.1233584 | 0.1233588 | 0.000337 |  |  |  | 0.04 | 0.001337 | -0.12207 | 0.002675 | 2.674964e-05 | -0.002084 | -2.084022e-05 | 0.016518 | 0.0001651664 | -0.015609 | -0.0001561022 | -0.006161 | -6.16119e-05 | -0.007158 | -7.158256e-05 | 0.00173 | 1.729985e-05 | 0.006792 | 6.791769e-05 | -0.000958 | -9.580046e-06 | -0.00022 | -2.200002e-06 | 0.018936 | 0.0001893421 | -0.003829 | -3.829073e-05 | 0.000375 | 3.749993e-06 | 0.008907 | 8.906603e-05 | 0.004408 | 4.407903e-05 | 0.006477 | 6.47679e-05 | -0.008568354 | -0.008568583 | 0.002675 |  |  |  | 0.04 | -0.000763 | -0.27465 | -0.001526 | -1.526012e-05 | -0.008685 | -8.685377e-05 | 0.009893 | 9.892511e-05 | -0.018772 | -0.0001877376 | 0.028221 | 0.0002821702 | -0.001916 | -1.916018e-05 | 0.000527 | 5.269986e-06 | -0.002724 | -2.724037e-05 | -0.004948 | -4.948122e-05 | 0.049849 | 0.0004983658 | 0.005531 | 5.530847e-05 | -0.013056 | -0.0001305685 | -0.011426 | -0.0001142665 | -0.010179 | -0.0001017952 | -0.016678 | -0.0001667939 | -0.004913 | -4.913121e-05 | -0.01939939 | -0.0193991 | -0.001526
0.05 | -0.000476 | -1.586915 | -0.000952 | -9.520045e-06 | 0.005594 | 5.593844e-05 | 0.014396 | 0.0001439496 | -0.014545 | -0.0001454606 | -0.02483 | -0.0002483308 | -0.000495 | -4.950012e-06 | -0.00922 | -9.220425e-05 | -0.005798 | -5.798168e-05 | -0.001293 | -1.293008e-05 | -0.003145 | -3.145049e-05 | 0.048656 | 0.0004864417 | -1.8e-05 | -1.8e-07 | -0.011875 | -0.0001187571 | -0.002293 | -2.293026e-05 | 0.003032 | 3.031954e-05 | 0.016055 | 0.0001605371 | -0.1123674 | -0.1123663 | -0.000952 |  |  |  | 0.05 | 0.000211 | 1.220704 | 0.000422 | 4.219991e-06 | -0.000314 | -3.140005e-06 | 0.012936 | 0.0001293516 | -0.016029 | -0.0001603028 | 0.026207 | 0.0002620357 | 0.001249 | 1.248992e-05 | 0.000881 | 8.809961e-06 | -0.006129 | -6.129188e-05 | 0.011215 | 0.0001121437 | -0.017332 | -0.000173335 | -0.02464 | -0.0002464304 | -0.009182 | -9.182422e-05 | -0.011021 | -0.0001102161 | -0.006728 | -6.728226e-05 | -0.006323 | -6.3232e-05 | 0.015916 | 0.0001591473 | 0.08656732 | 0.08656769 | 0.000422 |  |  |  | 0.05 | 0.001007 | 1.15967 | 0.002013 | 2.01298e-05 | -0.005344 | -5.344143e-05 | 0.016429 | 0.0001642765 | -0.016189 | -0.0001619031 | 0.040436 | 0.0004042783 | -0.009802 | -9.80248e-05 | -0.009415 | -9.415443e-05 | -0.01342 | -0.000134209 | -0.00106 | -1.060006e-05 | 0.022806 | 0.000228034 | 0.079579 | 0.0007954735 | -0.005497 | -5.497151e-05 | -0.001735 | -1.735015e-05 | -0.001902 | -1.902018e-05 | 0.00268 | 2.679964e-05 | 0.011597 | 0.0001159633 | 0.08139972 | 0.08140135 | 0.002013 |  |  |  | 0.05 | -0.000876 | 2.31934 | -0.001752 | -1.752015e-05 | -0.007822 | -7.822306e-05 | 0.01002 | 0.000100195 | -0.020744 | -0.0002074615 | 0.003179 | 3.178949e-05 | 0.00445 | 4.449901e-05 | 0.000264 | 2.639997e-06 | -0.005509 | -5.509152e-05 | -0.011315 | -0.0001131564 | 0.001269 | 1.268992e-05 | -0.002529 | -2.529032e-05 | -0.016491 | -0.0001649236 | -0.021938 | -0.0002194041 | -0.020573 | -0.0002057512 | -0.025022 | -0.0002502513 | -0.035976 | -0.0003598247 | 0.1638223 | 0.1638194 | -0.001752
0.06 | -0.000262 | -0.976563 | -0.000525 | -5.250014e-06 | 0.005428 | 5.427853e-05 | 0.014913 | 0.0001491189 | -0.014936 | -0.0001493712 | -0.01973 | -0.0001973195 | 0.003543 | 3.542937e-05 | -0.001868 | -1.868017e-05 | -0.001339 | -1.339009e-05 | -0.011247 | -0.0001124763 | -0.029857 | -0.0002986146 | 0.036938 | 0.0003693118 | -0.003225 | -3.225052e-05 | -0.013552 | -0.0001355292 | -0.0051 | -5.10013e-05 | 0.007503 | 7.502719e-05 | 0.02903 | 0.0002902579 | -0.06914915 | -0.06914879 | -0.000525 |  |  |  | 0.06 | -1e-05 | 1.251221 | -1.9e-05 | -1.9e-07 | -0.004242 | -4.24209e-05 | 0.012511 | 0.0001251022 | -0.015839 | -0.0001584025 | 0.006167 | 6.16681e-05 | 0.000328 | 3.279995e-06 | 0.00106 | 1.059994e-05 | 0.008473 | 8.472641e-05 | 0.021313 | 0.0002131073 | -0.005181 | -5.181134e-05 | 0.017023 | 0.0001702155 | -0.006873 | -6.873236e-05 | -0.001014 | -1.014005e-05 | -0.002892 | -2.892042e-05 | 0.004439 | 4.438901e-05 | -0.014613 | -0.0001461407 | 0.08873146 | 0.08873145 | -1.9e-05 |  |  |  | 0.06 | 0.000939 | 0.70191 | 0.001879 | 1.878982e-05 | -0.003427 | -3.427059e-05 | 0.016191 | 0.0001618969 | -0.015913 | -0.0001591427 | -0.020167 | -0.0002016903 | -0.013584 | -0.0001358492 | -0.010004 | -0.000100045 | -0.006929 | -6.92924e-05 | -0.014859 | -0.000148601 | -0.009955 | -9.955496e-05 | 0.01192 | 0.0001191929 | -0.003778 | -3.778071e-05 | 0.00574 | 5.739835e-05 | 0.013491 | 0.0001349009 | 0.00789 | 7.889689e-05 | 0.009113 | 9.112585e-05 | 0.04926856 | 0.04926949 | 0.001879 |  |  |  | 0.06 | -0.00027 | -0.42724 | -0.00054 | -5.400015e-06 | -0.009484 | -9.48445e-05 | 0.010651 | 0.0001065043 | -0.020998 | -0.000210002 | -0.020089 | -0.0002009102 | 0.001103 | 1.102994e-05 | 0.002033 | 2.032979e-05 | -0.00186 | -1.860017e-05 | -0.01385 | -0.0001385096 | -0.009168 | -9.16842e-05 | -0.011575 | -0.0001157567 | -0.022421 | -0.0002242351 | -0.020692 | -0.0002069414 | -0.025797 | -0.0002580033 | -0.024715 | -0.0002471805 | -0.03349 | -0.0003349561 | -0.0301773 | -0.03017714 | -0.00054
0.07 | -0.000324 | -0.82398 | -0.000648 | -6.480021e-06 | 0.008868 | 8.867607e-05 | 0.015235 | 0.0001523384 | -0.014768 | -0.0001476909 | -0.0738 | -0.0007382725 | -0.003107 | -3.107048e-05 | -0.00277 | -2.770038e-05 | 0.002553 | 2.552967e-05 | -0.012511 | -0.0001251178 | -0.015861 | -0.0001586226 | 0.066682 | 0.0006665978 | 0.001243 | 1.242992e-05 | -0.007838 | -7.838307e-05 | -0.011778 | -0.0001177869 | -0.007728 | -7.728299e-05 | -0.000485 | -4.850012e-06 | -0.05834495 | -0.05834457 | -0.000648 |  |  |  | 0.07 | 7.6e-05 | 1.220704 | 0.000152 | 1.519999e-06 | -0.003475 | -3.47506e-05 | 0.012452 | 0.0001245122 | -0.016107 | -0.000161083 | -0.088841 | -0.0008888049 | -0.00047 | -4.700011e-06 | 0.003711 | 3.710931e-05 | 0.001419 | 1.41899e-05 | 0.012774 | 0.0001277318 | 0.015034 | 0.0001503287 | -0.01044 | -0.0001044055 | -0.012401 | -0.0001240177 | -0.002761 | -2.761038e-05 | -0.008575 | -8.575368e-05 | -0.005637 | -5.637159e-05 | -0.006231 | -6.231194e-05 | 0.08656732 | 0.08656745 | 0.000152 |  |  |  | 0.07 | 0.000641 | 1.25123 | 0.001283 | 1.282992e-05 | -0.003289 | -3.289054e-05 | 0.01667 | 0.0001666861 | -0.016429 | -0.0001643035 | -0.001214 | -1.214007e-05 | -0.017647 | -0.0001764856 | -0.01129 | -0.0001129064 | -0.020499 | -0.000205011 | -0.017475 | -0.0001747653 | -0.010493 | -0.0001049355 | 0.034588 | 0.0003458202 | 0.003566 | 3.565936e-05 | 0.010716 | 0.0001071543 | 0.006153 | 6.152811e-05 | -0.003425 | -3.425059e-05 | -0.011655 | -0.0001165568 | 0.08782651 | 0.08782763 | 0.001283 |  |  |  | 0.07 | -0.000138 | 1.00708 | -0.000276 | -2.760004e-06 | -0.007908 | -7.908313e-05 | 0.011638 | 0.0001163732 | -0.020309 | -0.0002031106 | -0.019726 | -0.0001972795 | -0.004324 | -4.324093e-05 | -0.003309 | -3.309055e-05 | -0.002721 | -2.721037e-05 | -0.005233 | -5.233137e-05 | 0.039951 | 0.0003994302 | 0.024317 | 0.0002431404 | -0.023311 | -0.0002331372 | -0.020359 | -0.0002036107 | -0.025773 | -0.0002577632 | -0.012811 | -0.0001281182 | -0.004231 | -4.23109e-05 | 0.07113322 | 0.07113303 | -0.000276
0.08 | 7.2e-05 | -0.5188 | 0.000143 | 1.429999e-06 | 0.001721 | 1.720985e-05 | 0.015055 | 0.0001505387 | -0.014631 | -0.0001463207 | -0.040934 | -0.0004094238 | 0.000566 | 5.659984e-06 | -0.005213 | -5.213136e-05 | -0.003836 | -3.836074e-05 | -0.012031 | -0.0001203172 | -0.032523 | -0.0003252829 | 0.020588 | 0.0002058588 | -0.007345 | -7.34527e-05 | -0.011114 | -0.0001111462 | -0.005952 | -5.952177e-05 | -0.003313 | -3.313055e-05 | -0.001647 | -1.647014e-05 | -0.03673555 | -0.0367356 | 0.000143 |  |  |  | 0.08 | 7e-06 | 0.976563 | 1.5e-05 | 1.5e-07 | -0.000507 | -5.070013e-06 | 0.012314 | 0.0001231324 | -0.016132 | -0.000161333 | -0.000775 | -7.75003e-06 | -0.002112 | -2.112022e-05 | 0.003257 | 3.256947e-05 | 0.012978 | 0.0001297716 | 0.031004 | 0.0003099919 | 0.025232 | 0.0002522882 | 0.031032 | 0.0003102719 | -0.008982 | -8.982403e-05 | -0.002178 | -2.178024e-05 | -0.003323 | -3.323055e-05 | -0.002371 | -2.371028e-05 | -0.004672 | -4.672109e-05 | 0.06925384 | 0.06925385 | 1.5e-05 |  |  |  | 0.08 | 0.000762 | 0.15259 | 0.001525 | 1.524988e-05 | -0.002266 | -2.266026e-05 | 0.016456 | 0.0001645465 | -0.015871 | -0.0001587226 | -0.000322 | -3.220005e-06 | -0.011674 | -0.0001167468 | -0.005322 | -5.322142e-05 | -0.006656 | -6.656222e-05 | -0.012305 | -0.0001230576 | -0.012124 | -0.0001212474 | 0.072816 | 0.000727895 | 0.004272 | 4.271909e-05 | 0.009418 | 9.417557e-05 | 0.010992 | 0.000109914 | 0.020051 | 0.0002004899 | 0.019218 | 0.0001921615 | 0.01071062 | 0.01071078 | 0.001525 |  |  |  | 0.08 | 0.000362 | 0.27466 | 0.000723 | 7.229974e-06 | -0.006875 | -6.875236e-05 | 0.012669 | 0.000126682 | -0.018988 | -0.000189898 | -0.004847 | -4.847117e-05 | -0.002 | -2.00002e-05 | -0.007186 | -7.186258e-05 | -0.008348 | -8.348348e-05 | -0.02176 | -0.0002176237 | 0.027204 | 0.000272003 | 0.015064 | 0.0001506287 | -0.017259 | -0.0001726049 | -0.016517 | -0.0001651836 | -0.028585 | -0.0002858909 | -0.024509 | -0.00024512 | 0.008523 | 8.522637e-05 | 0.0194001 | 0.01940024 | 0.000723
0.09 | 3.9e-05 | -2.471924 | 7.8e-05 | 7.799997e-07 | 0.006962 | 6.961758e-05 | 0.01576 | 0.0001575876 | -0.014896 | -0.0001489711 | -0.028661 | -0.0002866511 | -0.007926 | -7.926314e-05 | -0.007708 | -7.708297e-05 | -0.00225 | -2.250025e-05 | -0.011049 | -0.0001104961 | -0.016556 | -0.0001655737 | 0.053026 | 0.0005301195 | -0.0017 | -1.700014e-05 | -0.004286 | -4.286092e-05 | 0.005816 | 5.815831e-05 | -0.004817 | -4.817116e-05 | -0.005814 | -5.814169e-05 | -0.1750337 | -0.1750338 | 7.8e-05 |  |  |  | 0.09 | -0.000208 | 0.976563 | -0.000417 | -4.170009e-06 | -0.000199 | -1.990002e-06 | 0.01185 | 0.000118493 | -0.016409 | -0.0001641035 | -0.021108 | -0.0002111023 | -0.005287 | -5.28714e-05 | 0.000798 | 7.979968e-06 | 0.007411 | 7.410725e-05 | 0.007852 | 7.851692e-05 | -0.001205 | -1.205007e-05 | -0.013686 | -0.0001368694 | -0.005031 | -5.031127e-05 | -0.009266 | -9.266429e-05 | -0.000534 | -5.340014e-06 | -0.012918 | -0.0001291883 | -0.002264 | -2.264026e-05 | 0.06925384 | 0.06925356 | -0.000417 |  |  |  | 0.09 | 0.000606 | 0.24415 | 0.001213 | 1.212993e-05 | -0.003115 | -3.115049e-05 | 0.017672 | 0.0001767044 | -0.015678 | -0.0001567923 | 0.039836 | 0.0003982807 | -0.007785 | -7.785303e-05 | -0.003614 | -3.614065e-05 | -0.008121 | -8.12133e-05 | -0.011049 | -0.0001104961 | 0.022526 | 0.0002252346 | 0.052981 | 0.0005296697 | 0.005654 | 5.65384e-05 | 0.010449 | 0.0001044845 | 0.00943 | 9.429555e-05 | 0.003993 | 3.99292e-05 | 0.002472 | 2.471969e-05 | 0.01713741 | 0.01713762 | 0.001213 |  |  |  | 0.09 | 0.000274 | 1.40381 | 0.000549 | 5.489985e-06 | -0.004912 | -4.912121e-05 | 0.01383 | 0.0001382904 | -0.018399 | -0.0001840069 | -0.039949 | -0.0003995698 | 0.008525 | 8.524637e-05 | 0.007141 | 7.140745e-05 | 0.01081 | 0.0001080942 | 0.002433 | 2.43297e-05 | 0.032133 | 0.0003212784 | 0.019341 | 0.0001933913 | -0.014668 | -0.0001466908 | -0.014616 | -0.0001461707 | -0.014231 | -0.0001423201 | -0.017338 | -0.000173395 | -0.002544 | -2.544032e-05 | 0.09915551 | 0.09915605 | 0.000549
0.1 | -0.000187 | -0.64087 | -0.000374 | -3.740007e-06 | 0.009763 | 9.762523e-05 | 0.015062 | 0.0001506087 | -0.014561 | -0.0001456206 | -0.035148 | -0.0003515418 | 0.003954 | 3.953922e-05 | -0.006849 | -6.849235e-05 | -0.009559 | -9.559457e-05 | -0.005107 | -5.10713e-05 | -0.013673 | -0.0001367393 | 0.082678 | 0.0008264384 | -0.004744 | -4.744113e-05 | -0.010882 | -0.0001088259 | -0.010775 | -0.0001077558 | 0.002605 | 2.604966e-05 | 0.007325 | 7.324732e-05 | -0.04537917 | -0.045379 | -0.000374 |  |  |  | 0.1 | -0.000348 | 0.793458 | -0.000696 | -6.960024e-06 | -0.0036 | -3.600065e-05 | 0.012248 | 0.0001224725 | -0.016894 | -0.0001689543 | -0.031882 | -0.0003188708 | -0.007348 | -7.34827e-05 | -0.002944 | -2.944043e-05 | 0.004448 | 4.447901e-05 | 0.006937 | 6.936759e-05 | 0.000368 | 3.679993e-06 | -0.059202 | -0.0005921953 | -0.010953 | -0.000109536 | -0.002638 | -2.638035e-05 | 0.002165 | 2.164977e-05 | 0.009837 | 9.836516e-05 | 0.006847 | 6.846766e-05 | 0.05626879 | 0.0562684 | -0.000696 |  |  |  | 0.1 | 0.000606 | 0.70191 | 0.001213 | 1.212993e-05 | -0.003779 | -3.779071e-05 | 0.017821 | 0.0001781941 | -0.015395 | -0.0001539619 | -0.032115 | -0.0003212016 | -0.0098 | -9.80048e-05 | -0.00533 | -5.330142e-05 | -0.000615 | -6.150019e-06 | -0.008511 | -8.511362e-05 | 0.000787 | 7.869969e-06 | 0.069304 | 0.0006928 | 0.008867 | 8.866607e-05 | 0.007975 | 7.974682e-05 | 0.017599 | 0.0001759745 | 0.010494 | 0.0001049345 | 0.001088 | 1.087994e-05 | 0.04926856 | 0.04926916 | 0.001213 |  |  |  | 0.1 | 0.000643 | 2.594 | 0.001286 | 1.285992e-05 | -0.005842 | -5.842171e-05 | 0.014484 | 0.0001448295 | -0.017025 | -0.0001702645 | 0.033638 | 0.0003363234 | 0.008369 | 8.36865e-05 | 0.009673 | 9.672532e-05 | 0.016482 | 0.0001648064 | 0.014197 | 0.0001419599 | 0.042432 | 0.00042423 | 0.004891 | 4.89088e-05 | -0.004861 | -4.861118e-05 | 0.000122 | 1.219999e-06 | -0.004357 | -4.357095e-05 | -0.01304 | -0.0001304085 | -0.01311 | -0.0001311086 | 0.1832224 | 0.1832247 | 0.001286
0.11 | -0.000441 | -2.197266 | -0.000882 | -8.820039e-06 | 0.008108 | 8.107671e-05 | 0.015364 | 0.0001536282 | -0.014927 | -0.0001492811 | -0.030886 | -0.0003089077 | 0.000561 | 5.609984e-06 | -0.000872 | -8.720038e-06 | -0.003051 | -3.051047e-05 | -0.016149 | -0.000161503 | -0.032227 | -0.0003223219 | 0.069527 | 0.0006950284 | -0.009554 | -9.554456e-05 | -0.012637 | -0.000126378 | 0.005684 | 5.683838e-05 | 0.014316 | 0.0001431498 | 0.038718 | 0.0003871051 | -0.1555855 | -0.1555842 | -0.000882 |  |  |  | 0.11 | -0.000632 | 2.349854 | -0.001264 | -1.264008e-05 | -0.000499 | -4.990012e-06 | 0.012043 | 0.0001204227 | -0.016916 | -0.0001691743 | -0.010443 | -0.0001044355 | -0.001564 | -1.564012e-05 | 0.005526 | 5.525847e-05 | 0.00636 | 6.359798e-05 | 0.009585 | 9.584541e-05 | -0.01074 | -0.0001074058 | -0.005917 | -5.917175e-05 | -0.007932 | -7.932315e-05 | -0.007952 | -7.952316e-05 | -0.005149 | -5.149133e-05 | -0.002118 | -2.118022e-05 | 0.001918 | 1.917982e-05 | 0.166642 | 0.1666399 | -0.001264 |  |  |  | 0.11 | 0.000806 | 1.922612 | 0.001612 | 1.611987e-05 | 0.000278 | 2.779996e-06 | 0.018194 | 0.0001819235 | -0.014706 | -0.0001470708 | -0.008816 | -8.816389e-05 | -0.001187 | -1.187007e-05 | 0.000714 | 7.139975e-06 | -0.000646 | -6.460021e-06 | -0.002843 | -2.84304e-05 | 0.031109 | 0.0003110416 | 0.035969 | 0.0003596253 | 0.008908 | 8.907603e-05 | 0.014311 | 0.0001430998 | 0.022968 | 0.0002296536 | 0.017418 | 0.0001741648 | 0.003884 | 3.883925e-05 | 0.1349522 | 0.1349544 | 0.001612 |  |  |  | 0.11 | 0.00063 | -0.82397 | 0.00126 | 1.259992e-05 | -0.007624 | -7.624291e-05 | 0.014186 | 0.0001418499 | -0.015526 | -0.0001552721 | 0.011951 | 0.0001195029 | 0.015937 | 0.0001593573 | 0.016741 | 0.000167396 | 0.01109 | 0.0001108939 | -0.006254 | -6.254196e-05 | 0.041914 | 0.0004190522 | 0.014207 | 0.0001420599 | 0.00044 | 4.39999e-06 | 0.003356 | 3.355944e-05 | -0.005886 | -5.886173e-05 | -0.005783 | -5.783167e-05 | -0.033381 | -0.0003338657 | -0.05819959 | -0.05820032 | 0.00126
0.12 | -0.000165 | -0.7019 | -0.00033 | -3.300005e-06 | 0.005766 | 5.765834e-05 | 0.014977 | 0.0001497588 | -0.014926 | -0.0001492711 | -0.05305 | -0.0005306408 | 0.002899 | 2.898958e-05 | -0.00406 | -4.060082e-05 | -0.000975 | -9.750048e-06 | -0.009937 | -9.937494e-05 | -0.024141 | -0.0002414391 | 0.040808 | 0.0004079968 | -0.004534 | -4.534103e-05 | -0.015743 | -0.0001574424 | -0.002274 | -2.274026e-05 | -0.017933 | -0.0001793461 | -0.021618 | -0.0002162034 | -0.04970062 | -0.04970046 | -0.00033 |  |  |  | 0.12 | -0.00088 | 1.953126 | -0.00176 | -1.760015e-05 | -0.000317 | -3.170005e-06 | 0.011907 | 0.0001190629 | -0.016959 | -0.0001696044 | 0.017371 | 0.0001736949 | -0.010866 | -0.0001086659 | -0.000467 | -4.670011e-06 | 0.004113 | 4.112915e-05 | 0.017659 | 0.0001765744 | 0.001609 | 1.608987e-05 | -0.011041 | -0.0001104161 | -0.011397 | -0.0001139765 | -0.00192 | -1.920018e-05 | -0.005592 | -5.592156e-05 | 0.014623 | 0.0001462193 | -0.004281 | -4.281092e-05 | 0.1385077 | 0.1385053 | -0.00176 |  |  |  | 0.12 | 0.00065 | -0.06103 | 0.001301 | 1.300992e-05 | 0.00491 | 4.909879e-05 | 0.017919 | 0.0001791739 | -0.013792 | -0.0001379295 | 0.010307 | 0.0001030647 | 0.001056 | 1.055994e-05 | 0.000735 | 7.349973e-06 | 0.003495 | 3.494939e-05 | -0.008083 | -8.083327e-05 | -0.008749 | -8.749383e-05 | 0.059579 | 0.0005956126 | 0.011804 | 0.000118033 | 0.013652 | 0.0001365107 | 0.017775 | 0.0001777342 | -0.000414 | -4.140009e-06 | 0.016705 | 0.000167036 | -0.004283826 | -0.004283882 | 0.001301 |  |  |  | 0.12 | -0.000347 | -0.7019 | -0.000695 | -6.950024e-06 | -0.011555 | -0.0001155567 | 0.013928 | 0.0001392703 | -0.015863 | -0.0001586426 | -0.048602 | -0.0004861381 | 0.012601 | 0.0001260021 | 0.007785 | 7.784697e-05 | 0.002449 | 2.44897e-05 | -0.0069 | -6.900238e-05 | 0.017948 | 0.0001794639 | 0.006298 | 6.297802e-05 | 0.006689 | 6.688776e-05 | 0.007503 | 7.502719e-05 | -0.002763 | -2.763038e-05 | 0.005501 | 5.500849e-05 | 0.008161 | 8.160667e-05 | -0.0495774 | -0.04957706 | -0.000695
0.13 | -3.7e-05 | -1.77002 | -7.5e-05 | -7.500003e-07 | 0.005864 | 5.863828e-05 | 0.015185 | 0.0001518385 | -0.015624 | -0.0001562522 | -0.045034 | -0.0004504414 | 0.004961 | 4.960877e-05 | 0.001608 | 1.607987e-05 | -0.003613 | -3.613065e-05 | -0.00995 | -9.950495e-05 | -0.014485 | -0.0001448605 | 0.020575 | 0.0002057288 | -0.009532 | -9.532454e-05 | -0.015107 | -0.0001510814 | -0.010687 | -0.0001068757 | -0.0105 | -0.0001050055 | 0.014952 | 0.0001495088 | -0.1253328 | -0.1253327 | -7.5e-05 |  |  |  | 0.13 | -0.000952 | 1.251221 | -0.001904 | -1.904018e-05 | 0.000425 | 4.249991e-06 | 0.01195 | 0.0001194929 | -0.01719 | -0.0001719148 | -0.020903 | -0.0002090518 | -0.004418 | -4.418098e-05 | 0.000376 | 3.759993e-06 | 0.001601 | 1.600987e-05 | 0.0049 | 4.89988e-05 | -0.035508 | -0.0003551431 | -0.00299 | -2.990045e-05 | -0.009328 | -9.328435e-05 | -0.00305 | -3.050047e-05 | -0.001631 | -1.631013e-05 | 0.000572 | 5.719984e-06 | 0.01117 | 0.0001116938 | 0.08873146 | 0.08872977 | -0.001904 |  |  |  | 0.13 | 0.000394 | 0.79346 | 0.000787 | 7.869969e-06 | 0.003916 | 3.915923e-05 | 0.017868 | 0.000178664 | -0.014091 | -0.0001409199 | -0.030155 | -0.0003015955 | 0.00082 | 8.199966e-06 | 0.013496 | 0.0001349509 | 0.01221 | 0.0001220925 | 0.000308 | 3.079995e-06 | -0.005729 | -5.729164e-05 | 0.046709 | 0.0004669809 | 0.007539 | 7.538716e-05 | 0.019024 | 0.0001902219 | 0.013975 | 0.0001397402 | 0.016777 | 0.0001677559 | 0.018366 | 0.0001836431 | 0.05569465 | 0.05569509 | 0.000787 |  |  |  | 0.13 | -0.001503 | 0.94605 | -0.003006 | -3.006045e-05 | -0.011994 | -0.0001199472 | 0.013049 | 0.0001304815 | -0.017465 | -0.0001746653 | -0.01746 | -0.0001746152 | 0.006276 | 6.275803e-05 | 0.002828 | 2.82796e-05 | 0.012874 | 0.0001287317 | 0.00652 | 6.519787e-05 | 0.052694 | 0.0005268012 | 0.033512 | 0.0003350639 | 0.003819 | 3.818927e-05 | 0.001488 | 1.487989e-05 | -0.003931 | -3.931077e-05 | -0.008429 | -8.429355e-05 | 0.006781 | 6.78077e-05 | 0.06682248 | 0.06682047 | -0.003006
0.14 | -0.000334 | -1.800538 | -0.000668 | -6.680022e-06 | 0.00373 | 3.72993e-05 | 0.01473 | 0.0001472892 | -0.015411 | -0.0001541219 | -0.051891 | -0.0005190447 | 0.003696 | 3.695932e-05 | 1.6e-05 | 1.6e-07 | -0.006935 | -6.93524e-05 | -0.018925 | -0.0001892679 | -0.017095 | -0.0001709646 | 0.085725 | 0.0008568828 | -0.008698 | -8.698378e-05 | -0.018686 | -0.0001868775 | -0.008169 | -8.169334e-05 | 0.007114 | 7.113747e-05 | 0.015833 | 0.0001583175 | -0.1274937 | -0.1274929 | -0.000668 |  |  |  | 0.14 | -0.00131 | 1.861573 | -0.00262 | -2.620034e-05 | 0.001783 | 1.782984e-05 | 0.0118 | 0.000117993 | -0.017291 | -0.000172925 | 0.013265 | 0.0001326412 | -0.003243 | -3.243053e-05 | 0.003271 | 3.270947e-05 | 0.002439 | 2.43897e-05 | 0.013221 | 0.0001322013 | 0.002114 | 2.113978e-05 | -0.000802 | -8.020032e-06 | -0.012207 | -0.0001220775 | -0.008665 | -8.665375e-05 | 0.00038 | 3.799993e-06 | -0.001885 | -1.885018e-05 | -0.01259 | -0.0001259079 | 0.1320151 | 0.1320117 | -0.00262 |  |  |  | 0.14 | 0.000483 | -1.12915 | 0.000965 | 9.649953e-06 | 0.003876 | 3.875925e-05 | 0.017214 | 0.0001721252 | -0.014191 | -0.0001419201 | -0.012446 | -0.0001244677 | 0.004191 | 4.190912e-05 | 0.010099 | 0.0001009849 | 0.013904 | 0.0001390303 | 0.002091 | 2.090978e-05 | 0.015791 | 0.0001578975 | 0.031496 | 0.0003149104 | 0.001663 | 1.662986e-05 | 0.008315 | 8.314654e-05 | 0.017741 | 0.0001773943 | -0.001155 | -1.155007e-05 | 0.007429 | 7.428724e-05 | -0.07925745 | -0.07925822 | 0.000965 |  |  |  | 0.14 | -0.002366 | 1.49537 | -0.004732 | -4.732112e-05 | -0.012735 | -0.0001273581 | 0.012423 | 0.0001242223 | -0.01942 | -0.0001942189 | -0.041563 | -0.0004157164 | -0.000969 | -9.690047e-06 | -0.000208 | -2.080002e-06 | -0.010072 | -0.0001007251 | -0.025121 | -0.0002512416 | 0.019855 | 0.0001985303 | -0.012999 | -0.0001299984 | -0.007141 | -7.141255e-05 | -0.011655 | -0.0001165568 | -0.022867 | -0.0002286961 | -0.008624 | -8.624372e-05 | -0.020565 | -0.0002056711 | 0.1056227 | 0.1056177 | -0.004732
0.15 | -0.000265 | -0.79346 | -0.00053 | -5.300014e-06 | 0.008567 | 8.566633e-05 | 0.014611 | 0.0001460993 | -0.015454 | -0.0001545519 | -0.037809 | -0.0003781615 | 0.007572 | 7.571713e-05 | 0.001149 | 1.148993e-05 | -0.003581 | -3.581064e-05 | -0.016011 | -0.0001601228 | -0.024035 | -0.0002403789 | 0.058797 | 0.0005877972 | -0.007407 | -7.407274e-05 | -0.01517 | -0.0001517115 | -0.009432 | -9.432445e-05 | -0.009335 | -9.335436e-05 | 0.000713 | 7.129975e-06 | -0.05618386 | -0.05618357 | -0.00053 |  |  |  | 0.15 | -0.001151 | 1.037598 | -0.002303 | -2.303027e-05 | 0.002808 | 2.807961e-05 | 0.012163 | 0.0001216226 | -0.017253 | -0.0001725449 | -0.061444 | -0.0006146288 | -0.005561 | -5.561155e-05 | -0.003758 | -3.758071e-05 | 0.007782 | 7.781697e-05 | 0.010264 | 0.0001026347 | -0.019092 | -0.0001909382 | -0.018325 | -0.0001832668 | -0.00701 | -7.010246e-05 | -0.003164 | -3.16405e-05 | 0.000293 | 2.929996e-06 | -0.007804 | -7.804305e-05 | -0.004188 | -4.188088e-05 | 0.0735822 | 0.0735805 | -0.002303 |  |  |  | 0.15 | 4.6e-05 | 0.76294 | 9.2e-05 | 9.199996e-07 | 0.005038 | 5.037873e-05 | 0.0168 | 0.0001679859 | -0.014875 | -0.0001487611 | -0.004897 | -4.89712e-05 | -0.00174 | -1.740015e-05 | 0.001896 | 1.895982e-05 | 0.001856 | 1.855983e-05 | 0.005158 | 5.157867e-05 | -0.014329 | -0.0001433003 | 0.081134 | 0.000811011 | 0.00357 | 3.569936e-05 | 0.011549 | 0.0001154833 | 0.01067 | 0.0001066943 | 0.011182 | 0.0001118137 | 0.013274 | 0.0001327312 | 0.05355239 | 0.05355244 | 9.2e-05 |  |  |  | 0.15 | -0.003388 | 1.25123 | -0.006776 | -6.77623e-05 | -0.008813 | -8.813388e-05 | 0.011788 | 0.0001178731 | -0.020313 | -0.0002031506 | -0.036316 | -0.000363226 | -0.008252 | -8.25234e-05 | -0.011126 | -0.0001112662 | -0.004667 | -4.667109e-05 | -0.01714 | -0.0001714147 | 0.016341 | 0.0001633967 | 0.002427 | 2.426971e-05 | -0.012857 | -0.0001285783 | -0.010402 | -0.0001040254 | -0.018767 | -0.0001876876 | -0.021218 | -0.0002122025 | -0.031651 | -0.0003165601 | 0.08837831 | 0.08837232 | -0.006776
0.16 | -0.000325 | -2.349854 | -0.00065 | -6.500021e-06 | 0.00922 | 9.219575e-05 | 0.01488 | 0.0001487889 | -0.01565 | -0.0001565122 | 0.001705 | 1.704985e-05 | 0.003586 | 3.585936e-05 | 0.000999 | 9.98995e-06 | 0.002589 | 2.588966e-05 | 0.005372 | 5.371856e-05 | 0.009852 | 9.851515e-05 | 0.042094 | 0.0004208514 | -0.011455 | -0.0001145566 | -0.014117 | -0.00014118 | -0.008118 | -8.11833e-05 | -0.014624 | -0.0001462507 | 0.006104 | 6.103814e-05 | -0.1663901 | -0.166389 | -0.00065 |  |  |  | 0.16 | -0.00127 | 0.36621 | -0.002541 | -2.541032e-05 | 0.000432 | 4.319991e-06 | 0.011746 | 0.0001174531 | -0.016671 | -0.0001667239 | -0.004202 | -4.202088e-05 | -0.003167 | -3.16705e-05 | -0.005742 | -5.742165e-05 | 0.002406 | 2.405971e-05 | 0.003283 | 3.282946e-05 | 0.014891 | 0.0001488989 | -0.023062 | -0.0002306466 | -0.01106 | -0.0001106061 | 0.004779 | 4.778886e-05 | -0.001877 | -1.877018e-05 | 0.010517 | 0.0001051645 | -0.00174 | -1.740015e-05 | 0.02597011 | 0.02596945 | -0.002541 |  |  |  | 0.16 | -3.7e-05 | -1.43432 | -7.4e-05 | -7.400003e-07 | 0.002241 | 2.240975e-05 | 0.01673 | 0.000167286 | -0.015195 | -0.0001519615 | -0.013098 | -0.0001309886 | 0.004313 | 4.312907e-05 | 0.007069 | 7.06875e-05 | 0.000348 | 3.479994e-06 | -0.011585 | -0.0001158567 | 0.014071 | 0.0001407001 | 0.068884 | 0.0006886029 | 0.00072 | 7.199974e-06 | 0.006548 | 6.547786e-05 | 0.014809 | 0.000148079 | 0.006939 | 6.938759e-05 | 0.003589 | 3.588936e-05 | -0.100678 | -0.1006779 | -7.4e-05 |  |  |  | 0.16 | -0.003627 | 0.15259 | -0.007254 | -7.254263e-05 | -0.005045 | -5.045127e-05 | 0.012754 | 0.0001275319 | -0.021891 | -0.000218934 | -0.053881 | -0.0005389552 | -0.015817 | -0.0001581825 | -0.01089 | -0.0001089059 | -0.016921 | -0.0001692243 | -0.030772 | -0.0003077674 | 0.016166 | 0.0001616469 | 0.006487 | 6.48679e-05 | -0.023419 | -0.0002342174 | -0.023891 | -0.0002389385 | -0.022742 | -0.0002274459 | -0.031717 | -0.0003172203 | -0.030791 | -0.0003079574 | 0.01077791 | 0.01077713 | -0.007254
0.17 | -0.00048 | -0.85449 | -0.00096 | -9.600046e-06 | 0.004627 | 4.626893e-05 | 0.014726 | 0.0001472492 | -0.015885 | -0.0001588626 | -0.033727 | -0.0003373269 | 0.002902 | 2.901958e-05 | 0.002768 | 2.767962e-05 | -0.001 | -1.000005e-05 | -0.024692 | -0.0002469505 | -0.037183 | -0.0003718991 | 0.054203 | 0.0005418832 | -0.011468 | -0.0001146866 | -0.022229 | -0.0002223147 | -0.012246 | -0.0001224675 | -0.00332 | -3.320055e-05 | 0.01865 | 0.0001864826 | -0.06050532 | -0.06050474 | -0.00096 |  |  |  | 0.17 | -0.001502 | -0.82397 | -0.003005 | -3.005045e-05 | 0.001467 | 1.466989e-05 | 0.01222 | 0.0001221925 | -0.016989 | -0.0001699044 | 0.004917 | 4.916879e-05 | -0.002172 | -2.172024e-05 | -0.000714 | -7.140025e-06 | 0.003097 | 3.096952e-05 | -0.002794 | -2.794039e-05 | 0.000106 | 1.059999e-06 | 0.020362 | 0.0002035993 | -0.004704 | -4.704111e-05 | 0.001509 | 1.508989e-05 | -0.00544 | -5.440148e-05 | 0.000124 | 1.239999e-06 | -0.025716 | -0.0002571931 | -0.05843257 | -0.05843082 | -0.003005 |  |  |  | 0.17 | 0.000254 | 0.76294 | 0.000507 | 5.069987e-06 | 0.005994 | 5.99382e-05 | 0.017092 | 0.0001709054 | -0.015165 | -0.0001516615 | 0.02443 | 0.0002442702 | -0.002039 | -2.039021e-05 | 0.003499 | 3.498939e-05 | 0.003475 | 3.47494e-05 | -0.006935 | -6.93524e-05 | 0.003174 | 3.17395e-05 | 0.007696 | 7.695704e-05 | -0.001074 | -1.074006e-05 | 0.006811 | 6.810768e-05 | 0.003875 | 3.874925e-05 | 0.000972 | 9.719953e-06 | -0.004773 | -4.773114e-05 | 0.05355239 | 0.05355266 | 0.000507 |  |  |  | 0.17 | -0.003579 | -0.48828 | -0.007158 | -7.158256e-05 | -0.00209 | -2.090022e-05 | 0.014014 | 0.0001401302 | -0.021268 | -0.0002127026 | -0.04238 | -0.0004238898 | -0.018639 | -0.0001864074 | -0.01534 | -0.0001534118 | -0.02416 | -0.0002416292 | -0.040782 | -0.0004079032 | 0.010776 | 0.0001077542 | 0.000989 | 9.889951e-06 | -0.023503 | -0.0002350576 | -0.025103 | -0.0002510615 | -0.031591 | -0.0003159599 | -0.017298 | -0.000172995 | -0.023271 | -0.0002327371 | -0.03448875 | -0.03448628 | -0.007158
0.18 | -0.00047 | -1.556397 | -0.00094 | -9.400044e-06 | 0.008658 | 8.657625e-05 | 0.014812 | 0.000148109 | -0.016226 | -0.0001622732 | -0.017515 | -0.0001751653 | 0.006188 | 6.187809e-05 | 0.004019 | 4.018919e-05 | 0.001843 | 1.842983e-05 | -0.008418 | -8.418354e-05 | -0.021031 | -0.0002103321 | 0.030617 | 0.0003061231 | -0.01656 | -0.0001656137 | -0.025595 | -0.0002559828 | -0.017875 | -0.000178766 | -0.012352 | -0.0001235276 | -0.001397 | -1.39701e-05 | -0.1102064 | -0.1102054 | -0.00094 |  |  |  | 0.18 | -0.001264 | 0.09155 | -0.002528 | -2.528032e-05 | -0.001712 | -1.712015e-05 | 0.011579 | 0.0001157833 | -0.016571 | -0.0001657237 | -0.004504 | -4.504101e-05 | -0.002148 | -2.148023e-05 | 0.000923 | 9.229957e-06 | 0.005596 | 5.595843e-05 | 0.007027 | 7.026753e-05 | -0.003564 | -3.564064e-05 | -0.029341 | -0.0002934531 | -0.007495 | -7.495281e-05 | -0.006948 | -6.948241e-05 | -0.003418 | -3.418058e-05 | -0.004203 | -4.203088e-05 | -0.000752 | -7.520028e-06 | 0.006492351 | 0.006492187 | -0.002528 |  |  |  | 0.18 | 0.000786 | 0.21363 | 0.001572 | 1.571988e-05 | 0.000543 | 5.429985e-06 | 0.0183 | 0.0001829833 | -0.015882 | -0.0001588326 | -0.00277 | -2.770038e-05 | -0.006693 | -6.693224e-05 | 0.01197 | 0.0001196928 | 0.008472 | 8.471641e-05 | 0.008148 | 8.147668e-05 | 0.016952 | 0.0001695056 | 0.091501 | 0.0009145916 | 0.002559 | 2.558967e-05 | 0.003135 | 3.134951e-05 | 0.009549 | 9.548544e-05 | 0.000452 | 4.51999e-06 | -0.009739 | -9.739474e-05 | 0.01499515 | 0.01499538 | 0.001572 |  |  |  | 0.18 | -0.00319 | -0.79345 | -0.006379 | -6.379203e-05 | 0.002174 | 2.173976e-05 | 0.015767 | 0.0001576576 | -0.019694 | -0.0001969594 | -0.053753 | -0.0005376745 | -0.012436 | -0.0001243677 | -0.014769 | -0.0001477009 | -0.025648 | -0.0002565129 | -0.030082 | -0.0003008653 | -0.001339 | -1.339009e-05 | -0.03113 | -0.0003113485 | -0.026767 | -0.0002677058 | -0.019582 | -0.0001958392 | -0.021622 | -0.0002162434 | -0.018607 | -0.0001860873 | -0.023402 | -0.0002340474 | -0.05604387 | -0.05604029 | -0.006379
0.19 | -0.000541 | -1.373292 | -0.001081 | -1.081006e-05 | 0.008494 | 8.493639e-05 | 0.014272 | 0.0001427098 | -0.015732 | -0.0001573324 | -0.007121 | -7.121254e-05 | 0.003158 | 3.15795e-05 | -0.002152 | -2.152023e-05 | -0.00417 | -4.170087e-05 | -0.011136 | -0.0001113662 | -0.017046 | -0.0001704745 | 0.057871 | 0.0005785426 | -0.009414 | -9.414443e-05 | -0.015574 | -0.0001557521 | -0.016781 | -0.0001678241 | -0.004993 | -4.993125e-05 | 0.005768 | 5.767834e-05 | -0.09724101 | -0.09723996 | -0.001081 |  |  |  | 0.19 | -0.001427 | 0.854493 | -0.002853 | -2.853041e-05 | -7.1e-05 | -7.100003e-07 | 0.0123 | 0.0001229924 | -0.016696 | -0.0001669739 | 0.004453 | 4.452901e-05 | -0.001242 | -1.242008e-05 | 0.008817 | 8.816611e-05 | 0.005634 | 5.633841e-05 | 0.02444 | 0.0002443701 | 0.022265 | 0.0002226252 | -0.036927 | -0.0003693382 | -0.006106 | -6.106186e-05 | -0.003964 | -3.964079e-05 | -0.002145 | -2.145023e-05 | -0.006986 | -6.986244e-05 | -0.003495 | -3.495061e-05 | 0.06059714 | 0.06059541 | -0.002853 |  |  |  | 0.19 | 0.001156 | 0.79346 | 0.002312 | 2.311973e-05 | -0.002762 | -2.762038e-05 | 0.018522 | 0.0001852028 | -0.015544 | -0.0001554521 | 0.041254 | 0.0004124549 | 0.006608 | 6.607782e-05 | 0.013313 | 0.0001331211 | 0.009029 | 9.028592e-05 | -0.004548 | -4.548103e-05 | 0.006623 | 6.622781e-05 | 0.058409 | 0.0005839195 | 0.009197 | 9.196577e-05 | 0.016126 | 0.000161247 | 0.022476 | 0.0002247347 | 0.013803 | 0.0001380205 | 0.021721 | 0.0002171864 | 0.05569465 | 0.05569594 | 0.002312 |  |  |  | 0.19 | -0.00241 | 1.98365 | -0.00482 | -4.820116e-05 | 0.00396 | 3.959922e-05 | 0.017905 | 0.000179034 | -0.01846 | -0.000184617 | -0.026522 | -0.0002652552 | -0.016159 | -0.0001616031 | -0.021806 | -0.0002180838 | -0.020169 | -0.0002017103 | -0.02226 | -0.0002226248 | 0.007667 | 7.666706e-05 | 0.001095 | 1.094994e-05 | -0.015584 | -0.0001558521 | -0.01057 | -0.0001057056 | -0.018212 | -0.0001821366 | -0.01749 | -0.0001749153 | -0.026826 | -0.000268296 | 0.1401114 | 0.1401047 | -0.00482
0.2 | -0.000901 | -2.441407 | -0.001801 | -1.801016e-05 | 0.004592 | 4.591895e-05 | 0.014345 | 0.0001434397 | -0.016362 | -0.0001636334 | -0.000706 | -7.060025e-06 | -0.001332 | -1.332009e-05 | 7.4e-05 | 7.399997e-07 | 0.001113 | 1.112994e-05 | -0.010672 | -0.0001067257 | -0.026027 | -0.0002603039 | 0.027413 | 0.0002740924 | -0.009233 | -9.233426e-05 | -0.024843 | -0.0002484609 | -0.016678 | -0.0001667939 | -0.018316 | -0.0001831768 | -0.015999 | -0.0001600028 | -0.1728728 | -0.1728697 | -0.001801 |  |  |  | 0.2 | -0.000805 | 1.190186 | -0.00161 | -1.610013e-05 | -0.000489 | -4.890012e-06 | 0.012141 | 0.0001214026 | -0.016021 | -0.0001602228 | -0.019765 | -0.0001976695 | -0.001337 | -1.337009e-05 | 0.00678 | 6.77977e-05 | 0.010127 | 0.0001012649 | 0.011777 | 0.0001177631 | 0.000153 | 1.529999e-06 | 0.010609 | 0.0001060844 | -0.006959 | -6.959242e-05 | -0.002092 | -2.092022e-05 | -0.004816 | -4.816116e-05 | -0.001854 | -1.854017e-05 | 0.00269 | 2.689964e-05 | 0.08440311 | 0.08440175 | -0.00161 |  |  |  | 0.2 | 0.000949 | 0.54932 | 0.001898 | 1.897982e-05 | 0.000521 | 5.209986e-06 | 0.018506 | 0.0001850429 | -0.016148 | -0.000161493 | 0.018984 | 0.000189822 | 0.003723 | 3.722931e-05 | 0.016059 | 0.0001605771 | 0.002691 | 2.690964e-05 | -0.003827 | -3.827073e-05 | 0.019963 | 0.0001996101 | 0.043018 | 0.0004300875 | 0.00617 | 6.16981e-05 | 0.008464 | 8.463642e-05 | 0.010186 | 0.0001018548 | -0.00366 | -3.660067e-05 | -0.009731 | -9.731473e-05 | 0.03855794 | 0.03855868 | 0.001898 |  |  |  | 0.2 | -0.001809 | 0.54932 | -0.003619 | -3.619065e-05 | 0.006807 | 6.806768e-05 | 0.019662 | 0.0001966007 | -0.016553 | -0.0001655437 | -0.058477 | -0.000584941 | -0.013645 | -0.0001364593 | -0.015282 | -0.0001528317 | -0.021347 | -0.0002134928 | -0.021582 | -0.0002158433 | 0.014121 | 0.0001412 | 0.022882 | 0.0002287938 | -0.01196 | -0.0001196072 | -0.006707 | -6.707225e-05 | -0.017085 | -0.0001708646 | -0.012671 | -0.000126718 | -0.013663 | -0.0001366393 | 0.0388002 | 0.03879879 | -0.003619
0.21 | -0.000893 | -1.617432 | -0.001786 | -1.786016e-05 | 0.006381 | 6.380796e-05 | 0.01372 | 0.0001371906 | -0.016156 | -0.0001615731 | -0.02594 | -0.0002594336 | 0.006293 | 6.292802e-05 | -0.003541 | -3.541063e-05 | -0.004165 | -4.165087e-05 | -0.011345 | -0.0001134564 | -0.015198 | -0.0001519916 | 0.032353 | 0.0003234777 | -0.007362 | -7.362271e-05 | -0.013518 | -0.0001351891 | -0.011445 | -0.0001144565 | -0.013427 | -0.000134279 | 0.010577 | 0.0001057644 | -0.1145282 | -0.1145262 | -0.001786 |  |  |  | 0.21 | -0.000944 | 0.18311 | -0.001888 | -1.888018e-05 | 5e-05 | 4.999999e-07 | 0.012456 | 0.0001245522 | -0.016415 | -0.0001641635 | -0.021915 | -0.000219174 | 0.001797 | 1.796984e-05 | 0.006562 | 6.561785e-05 | 0.012505 | 0.0001250422 | 0.024566 | 0.0002456298 | 0.02043 | 0.0002042791 | -0.017866 | -0.000178676 | -0.007369 | -7.369272e-05 | -0.004399 | -4.399097e-05 | -0.002497 | -2.497031e-05 | 0.000684 | 6.839977e-06 | 0.005974 | 5.973822e-05 | 0.01298541 | 0.01298517 | -0.001888 |  |  |  | 0.21 | 0.000808 | 0.8545 | 0.001616 | 1.615987e-05 | 0.006017 | 6.016819e-05 | 0.018031 | 0.0001802937 | -0.017058 | -0.0001705946 | 0.031451 | 0.0003144606 | -0.002302 | -2.302026e-05 | 0.013172 | 0.0001317113 | 0.01648 | 0.0001647864 | 0.015412 | 0.0001541081 | 0.026047 | 0.0002604361 | 0.018501 | 0.0001849929 | 0.003893 | 3.892924e-05 | 0.008961 | 8.960599e-05 | 0.018299 | 0.0001829733 | 0.013783 | 0.0001378205 | 0.012843 | 0.0001284218 | 0.05997918 | 0.05998015 | 0.001616 |  |  |  | 0.21 | -0.001577 | -0.54931 | -0.003154 | -3.15405e-05 | 0.007821 | 7.820694e-05 | 0.020599 | 0.0002059688 | -0.014915 | -0.0001491611 | -0.036033 | -0.0003603949 | -0.006952 | -6.952242e-05 | -0.009153 | -9.153419e-05 | -0.01447 | -0.0001447105 | -0.000794 | -7.940032e-06 | 0.030527 | 0.0003052234 | 0.029799 | 0.0002979456 | 0.002781 | 2.780961e-05 | 0.000244 | 2.439997e-06 | -0.004744 | -4.744113e-05 | -0.011404 | -0.0001140465 | -0.010773 | -0.0001077358 | -0.03879949 | -0.03879827 | -0.003154
0.22 | -0.000913 | -0.88501 | -0.001826 | -1.826017e-05 | 0.005598 | 5.597843e-05 | 0.01377 | 0.0001376905 | -0.015945 | -0.0001594627 | -0.067576 | -0.0006759884 | -0.001665 | -1.665014e-05 | -0.002631 | -2.631035e-05 | 0.003446 | 3.445941e-05 | 0.002514 | 2.513968e-05 | -0.030687 | -0.0003069171 | 0.041655 | 0.0004164633 | -0.005059 | -5.059128e-05 | -0.013324 | -0.0001332489 | -0.007406 | -7.406274e-05 | -0.024456 | -0.0002445899 | -0.006743 | -6.743227e-05 | -0.0626664 | -0.06266526 | -0.001826 |  |  |  | 0.22 | -0.000929 | 1.190186 | -0.001859 | -1.859017e-05 | 0.004097 | 4.096916e-05 | 0.01244 | 0.0001243923 | -0.016042 | -0.0001604329 | -0.020684 | -0.0002068614 | -0.002689 | -2.689036e-05 | 0.002168 | 2.167976e-05 | 0.004625 | 4.624893e-05 | 0.016933 | 0.0001693157 | 0.008636 | 8.635627e-05 | 0.022863 | 0.0002286039 | -0.001616 | -1.616013e-05 | -0.007418 | -7.418275e-05 | -0.007517 | -7.517283e-05 | -0.009756 | -9.756476e-05 | -9.4e-05 | -9.400004e-07 | 0.08440311 | 0.08440154 | -0.001859 |  |  |  | 0.22 | 0.0005 | 0.27466 | 0.001 | 9.99995e-06 | 0.009583 | 9.582541e-05 | 0.016498 | 0.0001649664 | -0.017756 | -0.0001775758 | -0.010918 | -0.000109186 | -0.009213 | -9.213424e-05 | -0.004555 | -4.555104e-05 | -0.003577 | -3.577064e-05 | -0.002836 | -2.83604e-05 | -0.004792 | -4.792115e-05 | 0.045792 | 0.0004578152 | -0.001671 | -1.671014e-05 | 0.005972 | 5.971822e-05 | 0.01278 | 0.0001277918 | 0.01034 | 0.0001033947 | -0.019288 | -0.0001928986 | 0.01927897 | 0.01927917 | 0.001 |  |  |  | 0.22 | -0.001057 | 1.09864 | -0.002113 | -2.113022e-05 | 0.002925 | 2.924957e-05 | 0.020362 | 0.0002035993 | -0.013493 | -0.0001349391 | -0.006327 | -6.3272e-05 | 0.000636 | 6.35998e-06 | 0.000413 | 4.129991e-06 | -0.001364 | -1.364009e-05 | -0.018774 | -0.0001877576 | 0.007623 | 7.622709e-05 | -0.007622 | -7.62229e-05 | 0.004371 | 4.370904e-05 | -0.001444 | -1.44401e-05 | 0.000561 | 5.609984e-06 | -0.009969 | -9.969497e-05 | -0.000816 | -8.160033e-06 | 0.07760039 | 0.07759875 | -0.002113
0.23 | -0.000733 | -1.464844 | -0.001466 | -1.466011e-05 | 0.006206 | 6.205807e-05 | 0.014271 | 0.0001426998 | -0.015785 | -0.0001578625 | -0.063421 | -0.0006344112 | -0.00149 | -1.490011e-05 | -0.002007 | -2.00702e-05 | -0.000983 | -9.830048e-06 | -0.018836 | -0.0001883777 | -0.019142 | -0.0001914383 | 0.015541 | 0.0001553979 | -0.010028 | -0.000100285 | -0.019062 | -0.0001906382 | -0.011818 | -0.000118187 | -0.009941 | -9.941494e-05 | -0.006394 | -6.394204e-05 | -0.1037237 | -0.1037222 | -0.001466 |  |  |  | 0.23 | -0.000963 | 0.39673 | -0.001927 | -1.927019e-05 | 0.003857 | 3.856926e-05 | 0.012836 | 0.0001283518 | -0.016074 | -0.0001607529 | -0.014585 | -0.0001458606 | -0.014099 | -0.0001409999 | -0.007472 | -7.472279e-05 | 0.000364 | 3.639993e-06 | -0.002567 | -2.567033e-05 | -0.012737 | -0.0001273781 | 0.006809 | 6.808768e-05 | -0.001572 | -1.572012e-05 | -0.002027 | -2.027021e-05 | 0.008835 | 8.83461e-05 | 0.008551 | 8.550634e-05 | 0.014349 | 0.0001434797 | 0.02813447 | 0.02813392 | -0.001927 |  |  |  | 0.23 | 0.000158 | -0.39672 | 0.000316 | 3.159995e-06 | 0.00485 | 4.849882e-05 | 0.015709 | 0.0001570777 | -0.018684 | -0.0001868575 | 0.032181 | 0.0003217582 | -0.016949 | -0.0001695044 | -0.006344 | -6.344201e-05 | 0.001371 | 1.370991e-05 | 0.005333 | 5.332858e-05 | 0.023116 | 0.0002311333 | 0.020305 | 0.0002030294 | -0.006372 | -6.372203e-05 | -0.0021 | -2.100022e-05 | 0.002911 | 2.910958e-05 | -0.008691 | -8.691378e-05 | -0.027534 | -0.0002753779 | -0.02784662 | -0.02784671 | 0.000316 |  |  |  | 0.23 | -0.000651 | -0.85449 | -0.001302 | -1.302008e-05 | -0.00053 | -5.300014e-06 | 0.020326 | 0.0002032393 | -0.013554 | -0.0001355492 | -0.010269 | -0.0001026953 | 4e-06 | 4e-08 | -0.000479 | -4.790011e-06 | 0.001173 | 1.172993e-05 | -0.005488 | -5.488151e-05 | 0.039661 | 0.0003965314 | 0.017681 | 0.0001767944 | 0.006959 | 6.958758e-05 | 0.008579 | 8.578632e-05 | 0.005277 | 5.276861e-05 | 0.008194 | 8.193664e-05 | 0.018817 | 0.0001881523 | -0.06035531 | -0.06035453 | -0.001302
0.24 | -0.000542 | -1.64795 | -0.001083 | -1.083006e-05 | 0.005868 | 5.867828e-05 | 0.014844 | 0.000148429 | -0.015655 | -0.0001565623 | -0.043768 | -0.0004377758 | -0.001369 | -1.369009e-05 | -0.003359 | -3.359056e-05 | -0.008243 | -8.24334e-05 | -0.019423 | -0.0001942489 | -0.007528 | -7.528283e-05 | -0.008609 | -8.609371e-05 | -0.011478 | -0.0001147866 | -0.015844 | -0.0001584526 | -0.019479 | -0.000194809 | -0.014705 | -0.0001470608 | -0.002785 | -2.785039e-05 | -0.1166892 | -0.1166879 | -0.001083 |  |  |  | 0.24 | -0.000899 | 0 | -0.001798 | -1.798016e-05 | 0.001716 | 1.715985e-05 | 0.013352 | 0.0001335111 | -0.015628 | -0.0001562922 | -0.027972 | -0.0002797591 | -0.004404 | -4.404097e-05 | 0.011135 | 0.0001113438 | 0.015578 | 0.0001557679 | 0.019635 | 0.0001963307 | 0.00767 | 7.669706e-05 | 0.040146 | 0.0004013794 | -0.000599 | -5.990018e-06 | 0.000821 | 8.209966e-06 | 0.008275 | 8.274658e-05 | 0.014393 | 0.0001439196 | 0.017808 | 0.0001780641 | 0 | 0 | -0.001798 |  |  |  | 0.24 | -7.7e-05 | -1.00708 | -0.000154 | -1.540001e-06 | 0.006323 | 6.3228e-05 | 0.014583 | 0.0001458194 | -0.019179 | -0.0001918084 | -0.031968 | -0.0003197311 | -0.014377 | -0.0001437803 | -0.014161 | -0.00014162 | -0.00131 | -1.310009e-05 | -0.001108 | -1.108006e-05 | -7.1e-05 | -7.100003e-07 | 0.076569 | 0.000765397 | -0.015059 | -0.0001506013 | -0.00637 | -6.370203e-05 | -0.005924 | -5.924175e-05 | 0.003086 | 3.085952e-05 | -0.037769 | -0.0003777613 | -0.0706891 | -0.07068899 | -0.000154 |  |  |  | 0.24 | -0.000492 | 0.3357 | -0.000984 | -9.840048e-06 | -0.005791 | -5.791168e-05 | 0.018501 | 0.0001849929 | -0.013855 | -0.0001385596 | -0.011371 | -0.0001137165 | 0.010222 | 0.0001022148 | 0.011394 | 0.0001139335 | 0.002531 | 2.530968e-05 | -0.001769 | -1.769016e-05 | 0.035394 | 0.0003538774 | 0.008052 | 8.051676e-05 | 0.008027 | 8.026678e-05 | 0.00956 | 9.559543e-05 | 0.001022 | 1.021995e-05 | 0.011927 | 0.0001192629 | -0.01371 | -0.0001371094 | 0.02371155 | 0.02371131 | -0.000984
0.25 | -0.000588 | -1.89209 | -0.001177 | -1.177007e-05 | 0.006104 | 6.103814e-05 | 0.015385 | 0.0001538382 | -0.016015 | -0.0001601628 | -0.058241 | -0.0005825797 | -0.001731 | -1.731015e-05 | 0.002293 | 2.292974e-05 | -0.003899 | -3.899076e-05 | -0.002114 | -2.114022e-05 | -0.019551 | -0.0001955291 | 0.038076 | 0.0003806875 | -0.011379 | -0.0001137965 | -0.019254 | -0.0001925585 | -0.014564 | -0.0001456506 | -0.01788 | -0.000178816 | -0.016772 | -0.0001677341 | -0.1339764 | -0.1339748 | -0.001177 |  |  |  | 0.25 | -0.000761 | 1.586915 | -0.001522 | -1.522012e-05 | 0.00123 | 1.229992e-05 | 0.013862 | 0.0001386104 | -0.01562 | -0.0001562122 | -0.053222 | -0.0005323617 | -0.010778 | -0.0001077858 | -0.003814 | -3.814073e-05 | 0.002838 | 2.83796e-05 | 0.006839 | 6.838766e-05 | -0.025289 | -0.000252922 | -0.031674 | -0.0003167902 | 0.001311 | 1.310991e-05 | 0.0071 | 7.099748e-05 | -0.006786 | -6.78623e-05 | 0.001827 | 1.826983e-05 | -0.016381 | -0.0001638234 | 0.1125375 | 0.1125358 | -0.001522 |  |  |  | 0.25 | -0.000261 | 0.30518 | -0.000521 | -5.210014e-06 | 0.003204 | 3.203949e-05 | 0.014473 | 0.0001447195 | -0.020116 | -0.0002011802 | -0.017887 | -0.000178886 | -0.018945 | -0.0001894679 | -0.012637 | -0.000126378 | -0.018698 | -0.0001869975 | -0.019997 | -0.00019999 | -0.030759 | -0.0003076373 | 0.044191 | 0.0004418124 | -0.024011 | -0.0002401388 | -0.016936 | -0.0001693743 | -0.015128 | -0.0001512914 | -0.022207 | -0.0002220947 | -0.035302 | -0.0003530823 | 0.02142124 | 0.02142112 | -0.000521 |  |  |  | 0.25 | -0.000347 | -0.45776 | -0.000694 | -6.940024e-06 | -0.007545 | -7.545285e-05 | 0.016268 | 0.0001626668 | -0.014475 | -0.0001447605 | -0.007586 | -7.586288e-05 | 0.013571 | 0.0001357008 | 0.005589 | 5.588844e-05 | 0.00596 | 5.959822e-05 | 0.00479 | 4.789885e-05 | 0.03139 | 0.0003138507 | 0.01448 | 0.0001447895 | 0.008627 | 8.626628e-05 | 0.011889 | 0.0001188829 | 0.001591 | 1.590987e-05 | 0.010394 | 0.0001039346 | 0.004012 | 4.01192e-05 | -0.03233303 | -0.0323328 | -0.000694
0.26 | -0.000792 | -0.91553 | -0.001584 | -1.584013e-05 | 0.006566 | 6.565784e-05 | 0.015444 | 0.0001544281 | -0.016127 | -0.000161283 | -0.024985 | -0.0002498812 | 0.004705 | 4.704889e-05 | 0.00067 | 6.699978e-06 | -0.000978 | -9.780048e-06 | 0.003014 | 3.013955e-05 | -0.009271 | -9.27143e-05 | 0.037378 | 0.0003737102 | -0.012196 | -0.0001219674 | -0.014662 | -0.0001466307 | -0.020229 | -0.0002023105 | -0.019288 | -0.0001928986 | 0.003918 | 3.917923e-05 | -0.06482748 | -0.06482645 | -0.001584 |  |  |  | 0.26 | -0.000522 | 0.793458 | -0.001045 | -1.045005e-05 | 0.00304 | 3.039954e-05 | 0.013494 | 0.0001349309 | -0.014766 | -0.0001476709 | 0.002541 | 2.540968e-05 | -0.004705 | -4.705111e-05 | 0.004032 | 4.031919e-05 | 0.002564 | 2.563967e-05 | 0.017058 | 0.0001705655 | 0.007028 | 7.027753e-05 | -0.036213 | -0.0003621956 | -0.002813 | -2.81304e-05 | -0.002023 | -2.02302e-05 | 0.000728 | 7.279974e-06 | 0.004129 | 4.128915e-05 | -0.012861 | -0.0001286183 | 0.05626879 | 0.0562682 | -0.001045 |  |  |  | 0.26 | -0.000738 | 0.24415 | -0.001477 | -1.477011e-05 | -0.001078 | -1.078006e-05 | 0.012867 | 0.0001286617 | -0.020204 | -0.0002020604 | -0.045574 | -0.0004558439 | -0.022808 | -0.000228106 | -0.019794 | -0.0001979596 | -0.020311 | -0.0002031306 | -0.01833 | -0.0001833168 | 0.015957 | 0.0001595573 | 0.032063 | 0.0003205786 | -0.02213 | -0.0002213245 | -0.016857 | -0.0001685842 | -0.014779 | -0.0001478009 | -0.022328 | -0.0002233049 | -0.021401 | -0.0002140329 | 0.01713741 | 0.01713716 | -0.001477 |  |  |  | 0.26 | -0.000641 | 0.03052 | -0.001282 | -1.282008e-05 | -0.011799 | -0.000117997 | 0.014755 | 0.0001475391 | -0.016191 | -0.0001619231 | -0.011371 | -0.0001137165 | -0.001033 | -1.033005e-05 | 0.002669 | 2.668964e-05 | -0.007027 | -7.027247e-05 | -0.017495 | -0.0001749653 | 0.008393 | 8.392648e-05 | 0.008266 | 8.265658e-05 | 0.005132 | 5.131868e-05 | 0.00709 | 7.089749e-05 | -0.000898 | -8.98004e-06 | -0.00089 | -8.90004e-06 | -0.016326 | -0.0001632733 | 0.002155723 | 0.002155696 | -0.001282
0.27 | -0.000795 | -2.258301 | -0.00159 | -1.590013e-05 | 0.008481 | 8.48064e-05 | 0.015902 | 0.0001590074 | -0.016687 | -0.0001668839 | -0.043929 | -0.0004393865 | 0.000458 | 4.57999e-06 | -0.000533 | -5.330014e-06 | 0.006171 | 6.17081e-05 | 0.008576 | 8.575632e-05 | -0.005424 | -5.424147e-05 | 0.068345 | 0.0006832166 | -0.010586 | -0.0001058656 | -0.012051 | -0.0001205173 | -0.007705 | -7.705297e-05 | -0.004063 | -4.063083e-05 | -0.001052 | -1.052006e-05 | -0.1599073 | -0.1599048 | -0.00159 |  |  |  | 0.27 | -0.000571 | 0.21362 | -0.001143 | -1.143007e-05 | -0.000123 | -1.230001e-06 | 0.01361 | 0.0001360907 | -0.015033 | -0.0001503413 | -0.047184 | -0.0004719514 | -0.003197 | -3.197051e-05 | -0.00238 | -2.380028e-05 | -0.000332 | -3.320006e-06 | 0.008189 | 8.188665e-05 | -0.002694 | -2.694036e-05 | -0.008612 | -8.612371e-05 | -0.003458 | -3.45806e-05 | -0.003177 | -3.17705e-05 | 0.005575 | 5.574845e-05 | 0.002335 | 2.334973e-05 | -0.009693 | -9.69347e-05 | 0.01514905 | 0.01514888 | -0.001143 |  |  |  | 0.27 | -0.001174 | 1.3733 | -0.002347 | -2.347028e-05 | -0.007829 | -7.829306e-05 | 0.011804 | 0.000118033 | -0.021344 | -0.0002134628 | -0.022513 | -0.0002251553 | -0.026044 | -0.0002604739 | -0.01972 | -0.0001972194 | -0.021471 | -0.0002147331 | -0.026912 | -0.0002691562 | -0.011458 | -0.0001145866 | 0.008913 | 8.912603e-05 | -0.022554 | -0.0002255654 | -0.016286 | -0.0001628733 | -0.019276 | -0.0001927786 | -0.031225 | -0.0003122988 | -0.032733 | -0.0003273836 | 0.09639486 | 0.0963926 | -0.002347 |  |  |  | 0.27 | -0.000758 | -0.1831 | -0.001516 | -1.516011e-05 | -0.012645 | -0.000126458 | 0.01344 | 0.000134391 | -0.016879 | -0.0001688042 | -0.016143 | -0.000161443 | 0.005873 | 5.872828e-05 | 0.006424 | 6.423794e-05 | -0.008954 | -8.954401e-05 | -0.021606 | -0.0002160833 | 0.02319 | 0.0002318731 | 0.034095 | 0.0003408919 | -0.001932 | -1.932019e-05 | 0.001317 | 1.316991e-05 | -0.001199 | -1.199007e-05 | 0.016741 | 0.000167396 | 0.021028 | 0.0002102579 | -0.01293293 | -0.01293273 | -0.001516
0.28 | -0.000922 | -2.288819 | -0.001843 | -1.843017e-05 | 0.013764 | 0.0001376305 | 0.015647 | 0.0001564578 | -0.017009 | -0.0001701045 | -0.039979 | -0.0003998699 | 0.001787 | 1.786984e-05 | -0.00304 | -3.040046e-05 | 0.002552 | 2.551967e-05 | -0.007574 | -7.574287e-05 | -0.027697 | -0.0002770084 | 0.043325 | 0.0004331562 | -0.00982 | -9.820482e-05 | -0.016995 | -0.0001699644 | -0.010868 | -0.0001086859 | -0.00759 | -7.590288e-05 | 0.003854 | 3.853926e-05 | -0.1620683 | -0.1620653 | -0.001843 |  |  |  | 0.28 | -0.000269 | 0.701905 | -0.000538 | -5.380014e-06 | 0.000788 | 7.879969e-06 | 0.013343 | 0.0001334211 | -0.01532 | -0.0001532117 | -0.027991 | -0.0002799492 | -0.006752 | -6.752228e-05 | -0.000615 | -6.150019e-06 | 0.007426 | 7.425724e-05 | 0.015483 | 0.000154818 | 0.000279 | 2.789996e-06 | -0.01408 | -0.0001408099 | -0.006565 | -6.565216e-05 | 0.002009 | 2.00898e-05 | 0.001867 | 1.866983e-05 | 0.00333 | 3.329945e-05 | -0.006242 | -6.242195e-05 | 0.04977622 | 0.04977596 | -0.000538 |  |  |  | 0.28 | -0.001566 | 0.61036 | -0.003131 | -3.131049e-05 | -0.006295 | -6.295198e-05 | 0.010854 | 0.0001085341 | -0.022931 | -0.0002293363 | -0.013767 | -0.0001376795 | -0.025673 | -0.000256763 | -0.017342 | -0.000173435 | -0.014287 | -0.0001428802 | -0.020223 | -0.0002022505 | 0.001514 | 1.513989e-05 | 0.079215 | 0.0007918364 | -0.016569 | -0.0001657037 | -0.015206 | -0.0001520716 | -0.006239 | -6.239195e-05 | -0.030557 | -0.0003056167 | -0.052218 | -0.0005223164 | 0.04284247 | 0.04284113 | -0.003131 |  |  |  | 0.28 | -0.000861 | 0.67139 | -0.001723 | -1.723015e-05 | -0.008376 | -8.376351e-05 | 0.012875 | 0.0001287417 | -0.017656 | -0.0001765756 | -0.017925 | -0.0001792661 | -0.001614 | -1.614013e-05 | 0.001124 | 1.123994e-05 | 0.002904 | 2.903958e-05 | -0.008109 | -8.109329e-05 | 0.012801 | 0.0001280018 | 0.025016 | 0.0002501287 | -0.007037 | -7.037248e-05 | -0.005791 | -5.791168e-05 | -0.014867 | -0.0001486811 | -0.015638 | -0.0001563922 | -0.030949 | -0.0003095379 | 0.04742238 | 0.04742157 | -0.001723
0.29 | -0.001297 | -0.61035 | -0.002594 | -2.594034e-05 | 0.014961 | 0.0001495988 | 0.014831 | 0.000148299 | -0.017155 | -0.0001715647 | -0.051646 | -0.0005165934 | 0.000515 | 5.149987e-06 | -0.004929 | -4.929121e-05 | -0.009068 | -9.068411e-05 | -0.015112 | -0.0001511314 | -0.024229 | -0.0002423194 | 0.028536 | 0.0002853193 | -0.012784 | -0.0001278482 | -0.014971 | -0.0001497212 | -0.012486 | -0.0001248678 | -0.00538 | -5.380145e-05 | 0.012687 | 0.000126862 | -0.04321809 | -0.04321696 | -0.002594 |  |  |  | 0.29 | -0.000119 | -0.09155 | -0.000238 | -2.380003e-06 | 0.002839 | 2.83896e-05 | 0.0125 | 0.0001249922 | -0.0152 | -0.0001520116 | -0.033782 | -0.0003378771 | -0.008262 | -8.262341e-05 | 0.002151 | 2.150977e-05 | 0.015131 | 0.0001512986 | 0.016881 | 0.0001687958 | -0.008861 | -8.861393e-05 | -0.028736 | -0.0002874013 | -0.007908 | -7.908313e-05 | -0.005462 | -5.462149e-05 | -0.004027 | -4.027081e-05 | -0.001559 | -1.559012e-05 | -0.00265 | -2.650035e-05 | -0.006492351 | -0.006492335 | -0.000238 |  |  |  | 0.29 | -0.002069 | 1.06812 | -0.004137 | -4.137086e-05 | -0.011655 | -0.0001165568 | 0.00983 | 9.829517e-05 | -0.024837 | -0.0002484008 | 0.021977 | 0.0002197459 | -0.028708 | -0.0002871212 | -0.021503 | -0.0002150531 | -0.014852 | -0.000148531 | -0.024566 | -0.0002456902 | -0.012014 | -0.0001201472 | 0.029153 | 0.0002914875 | -0.022758 | -0.0002276059 | -0.013143 | -0.0001314386 | -0.012038 | -0.0001203872 | -0.017571 | -0.0001757254 | -0.034296 | -0.0003430188 | 0.07497363 | 0.07497052 | -0.004137 |  |  |  | 0.29 | -0.000742 | 1.12915 | -0.001484 | -1.484011e-05 | -0.012091 | -0.0001209173 | 0.012154 | 0.0001215326 | -0.01733 | -0.000173315 | -0.063336 | -0.0006335607 | -0.001647 | -1.647014e-05 | -0.002398 | -2.398029e-05 | -0.006093 | -6.093186e-05 | -0.028751 | -0.0002875513 | 0.021947 | 0.0002194459 | 0.010927 | 0.000109264 | -0.009046 | -9.046409e-05 | -0.004953 | -4.953123e-05 | -0.0125 | -0.0001250078 | -0.002815 | -2.81504e-05 | -0.013504 | -0.0001350491 | 0.07975541 | 0.07975423 | -0.001484
0.3 | -0.001575 | -1.586915 | -0.003151 | -3.15105e-05 | 0.013297 | 0.0001329612 | 0.014134 | 0.00014133 | -0.017727 | -0.0001772857 | -0.035644 | -0.0003565035 | -0.001686 | -1.686014e-05 | 0.000277 | 2.769996e-06 | 0.008631 | 8.630628e-05 | 0.008683 | 8.682623e-05 | -0.017334 | -0.000173355 | 0.03884 | 0.0003883246 | -0.006368 | -6.368203e-05 | -0.016114 | -0.000161153 | -0.010768 | -0.0001076858 | -0.012618 | -0.000126188 | 0.00563 | 5.629842e-05 | -0.1123674 | -0.1123638 | -0.003151 |  |  |  | 0.3 | -0.000247 | 1.434327 | -0.000494 | -4.940012e-06 | 0.001377 | 1.376991e-05 | 0.0122 | 0.0001219926 | -0.016384 | -0.0001638534 | -0.00097 | -9.700047e-06 | -0.004373 | -4.373096e-05 | 0.001127 | 1.126994e-05 | 0.004519 | 4.518898e-05 | 0.012097 | 0.0001209627 | 0.009315 | 9.314566e-05 | 0.001188 | 1.187993e-05 | -0.00679 | -6.790231e-05 | -0.002059 | -2.059021e-05 | 0.009983 | 9.982502e-05 | 0.01731 | 0.000173085 | 0.007416 | 7.415725e-05 | 0.1017166 | 0.1017161 | -0.000494 |  |  |  | 0.3 | -0.00196 | 0.03052 | -0.00392 | -3.920077e-05 | -0.011338 | -0.0001133864 | 0.009253 | 9.252572e-05 | -0.025791 | -0.0002579433 | -0.024328 | -0.0002433096 | -0.022453 | -0.0002245552 | -0.018739 | -0.0001874076 | -0.0272 | -0.000272037 | -0.025426 | -0.0002542923 | -0.018582 | -0.0001858373 | 0.021583 | 0.0002158067 | -0.024735 | -0.0002473806 | -0.013593 | -0.0001359392 | -0.001584 | -1.584013e-05 | -0.015798 | -0.0001579925 | -0.046369 | -0.0004637975 | 0.002142264 | 0.00214218 | -0.00392 |  |  |  | 0.3 | -0.001016 | -0.33569 | -0.002033 | -2.033021e-05 | -0.007308 | -7.308267e-05 | 0.012197 | 0.0001219626 | -0.017418 | -0.0001741952 | -0.040748 | -0.000407563 | -0.006861 | -6.861235e-05 | -0.002007 | -2.00702e-05 | -0.013831 | -0.0001383196 | -0.022053 | -0.0002205543 | 0.014512 | 0.0001451095 | -0.009756 | -9.756476e-05 | -0.004246 | -4.24609e-05 | -0.004776 | -4.776114e-05 | -0.012925 | -0.0001292584 | -0.016583 | -0.0001658438 | -0.025511 | -0.0002551425 | -0.02371084 | -0.02371036 | -0.002033
0.31 | -0.001827 | -2.136231 | -0.003654 | -3.654067e-05 | 0.010217 | 0.0001021648 | 0.013024 | 0.0001302315 | -0.017773 | -0.0001777458 | -0.044443 | -0.0004445288 | 0.002545 | 2.544968e-05 | -0.006368 | -6.368203e-05 | 0.002145 | 2.144977e-05 | -0.00477 | -4.770114e-05 | -0.007024 | -7.024247e-05 | 0.043281 | 0.0004327164 | -0.015908 | -0.0001590927 | -0.025148 | -0.0002515116 | -0.013614 | -0.0001361493 | -0.008082 | -8.082327e-05 | 0.002756 | 2.755962e-05 | -0.1512637 | -0.1512582 | -0.003654 |  |  |  | 0.31 | -0.000324 | -0.1831 | -0.000647 | -6.470021e-06 | -0.003795 | -3.795072e-05 | 0.010993 | 0.000109924 | -0.016934 | -0.0001693543 | -0.005357 | -5.357143e-05 | -0.00369 | -3.690068e-05 | -0.000672 | -6.720023e-06 | -0.004776 | -4.776114e-05 | 1.1e-05 | 1.1e-07 | 0.01204 | 0.0001203928 | -0.045594 | -0.000456044 | -0.011102 | -0.0001110262 | -0.003517 | -3.517062e-05 | 0.001729 | 1.728985e-05 | 0.005539 | 5.538847e-05 | -0.003177 | -3.17705e-05 | -0.0129847 | -0.01298462 | -0.000647 |  |  |  | 0.31 | -0.002553 | -0.79345 | -0.005106 | -5.10613e-05 | -0.014231 | -0.0001423201 | 0.008133 | 8.132669e-05 | -0.02619 | -0.0002619343 | -0.047629 | -0.0004764035 | -0.020781 | -0.0002078316 | -0.020553 | -0.0002055511 | -0.015679 | -0.0001568023 | -0.019927 | -0.0001992899 | -0.008376 | -8.376351e-05 | 0.003472 | 3.47194e-05 | -0.024888 | -0.000248911 | -0.01514 | -0.0001514115 | -0.019987 | -0.00019989 | -0.029169 | -0.0002917325 | -0.017616 | -0.0001761755 | -0.05569395 | -0.05569111 | -0.005106 |  |  |  | 0.31 | -0.000409 | 1.40381 | -0.000819 | -8.190034e-06 | -0.007894 | -7.894312e-05 | 0.012835 | 0.0001283418 | -0.016917 | -0.0001691843 | -0.037111 | -0.0003711789 | -0.002667 | -2.667036e-05 | -0.005057 | -5.057128e-05 | -0.010047 | -0.000100475 | -0.007647 | -7.647292e-05 | 0.05705 | 0.0005703373 | 0.017936 | 0.0001793439 | -0.01632 | -0.0001632133 | -0.015292 | -0.0001529317 | -0.020167 | -0.0002016903 | -0.0146 | -0.0001460107 | -0.007383 | -7.383273e-05 | 0.09915551 | 0.0991547 | -0.000819
0.32 | -0.002121 | -1.464844 | -0.004241 | -4.24109e-05 | 0.002411 | 2.410971e-05 | 0.011776 | 0.0001177531 | -0.018269 | -0.0001827067 | -0.010381 | -0.0001038154 | 0.003763 | 3.762929e-05 | 0.001129 | 1.128994e-05 | 0.006337 | 6.336799e-05 | -0.005428 | -5.428147e-05 | -0.018041 | -0.0001804263 | 0.006591 | 6.590783e-05 | -0.009549 | -9.549456e-05 | -0.017078 | -0.0001707946 | -0.015328 | -0.0001532917 | -0.005599 | -5.599157e-05 | 0.003696 | 3.695932e-05 | -0.1037237 | -0.1037193 | -0.004241 |  |  |  | 0.32 | -0.00016 | 0.671387 | -0.00032 | -3.200005e-06 | -0.002114 | -2.114022e-05 | 0.010626 | 0.0001062544 | -0.018913 | -0.0001891479 | -0.029877 | -0.0002988146 | -0.00983 | -9.830483e-05 | -0.007117 | -7.117253e-05 | -0.003551 | -3.551063e-05 | 0.007817 | 7.816694e-05 | -0.002701 | -2.701036e-05 | -0.050867 | -0.0005087994 | -0.013719 | -0.0001371994 | -0.005937 | -5.937176e-05 | 0.002149 | 2.148977e-05 | -0.017827 | -0.0001782859 | -0.016474 | -0.0001647536 | 0.04761201 | 0.04761186 | -0.00032 |  |  |  | 0.32 | -0.00202 | 0.27466 | -0.004041 | -4.041082e-05 | -0.018797 | -0.0001879877 | 0.00754 | 7.539716e-05 | -0.02672 | -0.0002672357 | -0.00313 | -3.130049e-05 | -0.014456 | -0.0001445704 | -0.006434 | -6.434207e-05 | -0.005632 | -5.632159e-05 | -0.015582 | -0.0001558321 | -0.004734 | -4.734112e-05 | -0.024111 | -0.0002411391 | -0.023999 | -0.0002400188 | -0.019303 | -0.0001930486 | -0.020795 | -0.0002079716 | -0.025928 | -0.0002593136 | -0.032805 | -0.0003281038 | 0.01927897 | 0.01927819 | -0.004041 |  |  |  | 0.32 | -0.000329 | 2.04468 | -0.000658 | -6.580022e-06 | -0.009839 | -9.839484e-05 | 0.013499 | 0.0001349809 | -0.01663 | -0.0001663138 | -0.041251 | -0.0004125951 | -0.00856 | -8.560366e-05 | -0.005826 | -5.82617e-05 | -0.007734 | -7.734299e-05 | -0.013502 | -0.0001350291 | 0.01494 | 0.0001493888 | 0.029507 | 0.0002950265 | -0.01663 | -0.0001663138 | -0.011644 | -0.0001164468 | -0.013667 | -0.0001366793 | -0.012873 | -0.0001287383 | -0.019721 | -0.0001972294 | 0.1444222 | 0.1444212 | -0.000658
0.33 | -0.002733 | -1.800538 | -0.005467 | -5.467149e-05 | 0.004585 | 4.584895e-05 | 0.010653 | 0.0001065243 | -0.019076 | -0.0001907782 | -0.015891 | -0.0001589226 | 0.004279 | 4.278908e-05 | -0.001231 | -1.231008e-05 | 0.001838 | 1.837983e-05 | -0.010876 | -0.0001087659 | -0.029002 | -0.0002900621 | 0.039266 | 0.0003925829 | -0.011618 | -0.0001161867 | -0.019823 | -0.0001982497 | -0.014162 | -0.00014163 | -0.001771 | -1.771016e-05 | 0.018297 | 0.0001829533 | -0.1274937 | -0.1274868 | -0.005467 |  |  |  | 0.33 | -0.000414 | 0.88501 | -0.000828 | -8.280034e-06 | -0.007207 | -7.20726e-05 | 0.009343 | 9.342564e-05 | -0.019107 | -0.0001910883 | -0.016784 | -0.0001678541 | -0.008387 | -8.387352e-05 | -0.002533 | -2.533032e-05 | -0.006678 | -6.678223e-05 | 0.010609 | 0.0001060844 | 0.009202 | 9.201577e-05 | -0.004802 | -4.802115e-05 | -0.012689 | -0.0001268981 | -0.006304 | -6.304199e-05 | -0.007212 | -7.21226e-05 | 0.008239 | 8.238661e-05 | 0.003498 | 3.497939e-05 | 0.06276128 | 0.06276076 | -0.000828 |  |  |  | 0.33 | -0.002125 | 1.58692 | -0.004249 | -4.24909e-05 | -0.017351 | -0.0001735251 | 0.007391 | 7.390727e-05 | -0.026764 | -0.0002676758 | -0.02169 | -0.0002169235 | -0.016413 | -0.0001641435 | -0.016846 | -0.0001684742 | -0.017754 | -0.0001775558 | -0.030312 | -0.000303166 | -0.021678 | -0.0002168035 | 0.020945 | 0.0002094281 | -0.023813 | -0.0002381584 | -0.011667 | -0.0001166768 | -0.012423 | -0.0001242377 | -0.024199 | -0.0002420193 | -0.038944 | -0.0003895159 | 0.1113893 | 0.1113846 | -0.004249 |  |  |  | 0.33 | -0.00025 | 0.30518 | -0.000501 | -5.010013e-06 | -0.004147 | -4.147086e-05 | 0.014328 | 0.0001432697 | -0.015928 | -0.0001592927 | -0.02711 | -0.0002711368 | -0.009604 | -9.604461e-05 | -0.012398 | -0.0001239877 | -0.0155 | -0.000155012 | -0.007819 | -7.819306e-05 | 0.01374 | 0.0001373906 | 0.005984 | 5.983821e-05 | -0.010358 | -0.0001035854 | -0.009761 | -9.761476e-05 | -0.013979 | -0.0001397998 | -0.021902 | -0.000219044 | -0.028423 | -0.0002842704 | 0.02155582 | 0.02155571 | -0.000501
0.34 | -0.003125 | -2.563477 | -0.00625 | -6.250195e-05 | 0.002786 | 2.785961e-05 | 0.010598 | 0.0001059744 | -0.020647 | -0.0002064913 | -0.030815 | -0.0003081975 | 0.00085 | 8.499964e-06 | -0.003472 | -3.47206e-05 | 0.002313 | 2.312973e-05 | -0.012453 | -0.0001245378 | -0.033492 | -0.0003349761 | 0.01534 | 0.0001533882 | -0.01298 | -0.0001298084 | -0.018554 | -0.0001855572 | -0.014243 | -0.0001424401 | -0.013282 | -0.0001328288 | -0.00325 | -3.250053e-05 | -0.1815165 | -0.1815051 | -0.00625 |  |  |  | 0.34 | -0.000341 | -0.03052 | -0.000682 | -6.820023e-06 | -0.006211 | -6.211193e-05 | 0.009217 | 9.216575e-05 | -0.019246 | -0.0001924785 | -0.049315 | -0.0004932716 | -0.008943 | -8.9434e-05 | -0.004058 | -4.058082e-05 | 0.007102 | 7.101748e-05 | 0.006159 | 6.15881e-05 | -0.015591 | -0.0001559222 | -0.007608 | -7.608289e-05 | -0.012836 | -0.0001283682 | -0.012431 | -0.0001243177 | -0.010549 | -0.0001054956 | -0.019162 | -0.0001916384 | -0.004331 | -4.331094e-05 | -0.002164353 | -0.002164339 | -0.000682 |  |  |  | 0.34 | -0.001854 | -0.61035 | -0.003708 | -3.708069e-05 | -0.017835 | -0.0001783659 | 0.006808 | 6.807768e-05 | -0.026374 | -0.0002637748 | 0.022063 | 0.0002206057 | -0.012332 | -0.0001233276 | -0.015685 | -0.0001568623 | -0.027212 | -0.000272157 | -0.033137 | -0.0003314249 | -0.002262 | -2.262026e-05 | 0.035921 | 0.0003591455 | -0.019016 | -0.0001901781 | -0.016203 | -0.0001620431 | -0.017331 | -0.000173325 | -0.034197 | -0.0003420285 | -0.027279 | -0.0002728272 | -0.04284177 | -0.04284018 | -0.003708 |  |  |  | 0.34 | -0.000608 | 0.67139 | -0.001216 | -1.216007e-05 | -0.000569 | -5.690016e-06 | 0.014725 | 0.0001472392 | -0.015788 | -0.0001578925 | -0.034468 | -0.0003447394 | -0.011633 | -0.0001163368 | -0.01973 | -0.0001973195 | -0.021368 | -0.0002137028 | -0.025437 | -0.0002544024 | 0.034704 | 0.0003469798 | 0.030437 | 0.0003043237 | -0.016337 | -0.0001633833 | -0.010157 | -0.0001015752 | -0.010361 | -0.0001036154 | -0.005103 | -5.10313e-05 | -0.008381 | -8.381351e-05 | 0.04742238 | 0.04742181 | -0.001216
0.35 | -0.003314 | -2.349854 | -0.006628 | -6.62822e-05 | 0.002931 | 2.930957e-05 | 0.010395 | 0.0001039446 | -0.020946 | -0.0002094819 | -0.056129 | -0.0005614476 | -0.005738 | -5.738165e-05 | -0.003603 | -3.603065e-05 | -0.002831 | -2.83104e-05 | -0.012143 | -0.0001214374 | -0.025911 | -0.0002591436 | 0.027297 | 0.0002729328 | -0.016605 | -0.0001660638 | -0.023314 | -0.0002331672 | -0.01807 | -0.0001807163 | -0.024804 | -0.0002480708 | 0.011703 | 0.0001170232 | -0.1663901 | -0.1663791 | -0.006628 |  |  |  | 0.35 | -0.000314 | 1.220704 | -0.000628 | -6.28002e-06 | -0.003621 | -3.621066e-05 | 0.009989 | 9.988501e-05 | -0.019635 | -0.0001963693 | 0.031179 | 0.0003117414 | -0.007661 | -7.661293e-05 | 0.001713 | 1.712985e-05 | -0.000889 | -8.89004e-06 | 0.009777 | 9.776522e-05 | 0.001798 | 1.797984e-05 | 0.003847 | 3.846926e-05 | -0.015278 | -0.0001527917 | -0.013113 | -0.0001311386 | -0.007309 | -7.309267e-05 | 0.008598 | 8.59763e-05 | 0.03647 | 0.0003646335 | 0.08656732 | 0.08656678 | -0.000628 |  |  |  | 0.35 | -0.001595 | -0.24414 | -0.00319 | -3.190051e-05 | -0.018865 | -0.0001886678 | 0.008014 | 8.013679e-05 | -0.026707 | -0.0002671057 | 0.020244 | 0.0002024195 | -0.011898 | -0.0001189871 | 7.1e-05 | 7.099997e-07 | -0.002127 | -2.127023e-05 | -0.002375 | -2.375028e-05 | 0.002378 | 2.377972e-05 | 0.009429 | 9.428555e-05 | -0.017783 | -0.0001778458 | -0.008007 | -8.007321e-05 | -0.00136 | -1.360009e-05 | -0.001931 | -1.931019e-05 | -0.010634 | -0.0001063457 | -0.01713671 | -0.01713616 | -0.00319 |  |  |  | 0.35 | -0.000679 | -1.861568 | -0.001358 | -1.358009e-05 | 0.000878 | 8.779961e-06 | 0.014873 | 0.0001487189 | -0.015148 | -0.0001514915 | -0.028451 | -0.0002845505 | -0.019056 | -0.0001905782 | -0.010284 | -0.0001028453 | -0.015511 | -0.000155122 | -0.02371 | -0.0002371281 | -0.01126 | -0.0001126063 | 0.002846 | 2.84596e-05 | -0.005729 | -5.729164e-05 | -0.000529 | -5.290014e-06 | -0.009213 | -9.213424e-05 | 0.002897 | 2.896958e-05 | 0.001813 | 1.812984e-05 | -0.1314884 | -0.1314866 | -0.001358
0.36 | -0.003772 | -2.838135 | -0.007543 | -7.543284e-05 | 0.00469 | 4.68989e-05 | 0.010768 | 0.0001076742 | -0.021304 | -0.0002130627 | -0.10225 | -0.001023023 | -0.006549 | -6.549214e-05 | -0.009345 | -9.345437e-05 | -0.020614 | -0.0002061612 | -0.026573 | -0.0002657653 | -0.034954 | -0.0003496011 | 0.017289 | 0.0001728751 | -0.019198 | -0.0001919984 | -0.033728 | -0.0003373369 | -0.017822 | -0.0001782359 | -0.014979 | -0.0001498012 | 0.014326 | 0.0001432497 | -0.2009646 | -0.2009495 | -0.007543 |  |  |  | 0.36 | -0.000107 | 0.12207 | -0.000214 | -2.140002e-06 | -0.006146 | -6.146189e-05 | 0.010331 | 0.0001033047 | -0.018027 | -0.0001802863 | -0.069738 | -0.0006976233 | -0.001621 | -1.621013e-05 | 0.006383 | 6.382796e-05 | 0.010127 | 0.0001012649 | 0.020698 | 0.0002069586 | 0.004166 | 4.165913e-05 | -0.064114 | -0.0006413456 | -0.013537 | -0.0001353792 | -0.008923 | -8.923398e-05 | -0.000219 | -2.190002e-06 | -0.006522 | -6.522213e-05 | -0.005117 | -5.117131e-05 | 0.008656704 | 0.008656685 | -0.000214 |  |  |  | 0.36 | -0.00122 | 2.471928 | -0.00244 | -2.44003e-05 | -0.018029 | -0.0001803063 | 0.008267 | 8.266658e-05 | -0.02579 | -0.0002579333 | -0.003159 | -3.15905e-05 | -0.011778 | -0.0001177869 | -0.003888 | -3.888076e-05 | -0.012374 | -0.0001237477 | -0.005889 | -5.889173e-05 | -0.013895 | -0.0001389597 | 0.061955 | 0.0006193582 | -0.022971 | -0.0002297364 | -0.014647 | -0.0001464807 | -0.018762 | -0.0001876376 | -0.020051 | -0.0002005301 | -0.004925 | -4.925121e-05 | 0.1735099 | 0.1735057 | -0.00244 |  |  |  | 0.36 | -0.000682 | 0.73243 | -0.001364 | -1.364009e-05 | 0.003563 | 3.562937e-05 | 0.014984 | 0.0001498288 | -0.015451 | -0.0001545219 | -0.045225 | -0.0004523523 | -0.009711 | -9.711472e-05 | -0.006615 | -6.615219e-05 | -0.010331 | -0.0001033153 | -0.025843 | -0.0002584634 | 0.017261 | 0.0001725951 | 0.031371 | 0.0003136608 | -0.017807 | -0.0001780859 | -0.021039 | -0.0002104121 | -0.021187 | -0.0002118924 | -0.02173 | -0.0002173236 | -0.006811 | -6.811232e-05 | 0.05173383 | 0.05173313 | -0.001364
0.37 | -0.003427 | -0.85449 | -0.006854 | -6.854235e-05 | 0.004751 | 4.750887e-05 | 0.01072 | 0.0001071943 | -0.02014 | -0.0002014203 | -0.053749 | -0.0005376345 | -0.004274 | -4.274091e-05 | -0.008279 | -8.279343e-05 | -0.002404 | -2.404029e-05 | -0.016463 | -0.0001646436 | -0.027174 | -0.0002717769 | 0.008917 | 8.916602e-05 | -0.015988 | -0.0001598928 | -0.018192 | -0.0001819365 | -0.013698 | -0.0001369894 | -0.020445 | -0.0002044709 | -0.021375 | -0.0002137728 | -0.06050532 | -0.06050117 | -0.006854 |  |  |  | 0.37 | -0.000303 | 0.854493 | -0.000607 | -6.070018e-06 | -0.004215 | -4.215089e-05 | 0.011804 | 0.000118033 | -0.01735 | -0.0001735151 | 0.011825 | 0.000118243 | -0.002738 | -2.738037e-05 | -0.008494 | -8.494361e-05 | 0.003488 | 3.487939e-05 | 0.004875 | 4.874881e-05 | -0.003151 | -3.15105e-05 | 0.001621 | 1.620987e-05 | -0.010944 | -0.000109446 | -0.008723 | -8.72338e-05 | -0.015032 | -0.0001503313 | -0.004827 | -4.827117e-05 | -0.006812 | -6.812232e-05 | 0.06059714 | 0.06059677 | -0.000607 |  |  |  | 0.37 | -0.001236 | 0.30518 | -0.002472 | -2.472031e-05 | -0.018036 | -0.0001803763 | 0.009811 | 9.810519e-05 | -0.024735 | -0.0002473806 | 0.022897 | 0.0002289438 | -0.006512 | -6.512212e-05 | -0.00041 | -4.100008e-06 | -0.001808 | -1.808016e-05 | -0.000436 | -4.36001e-06 | -0.000239 | -2.390003e-06 | 0.042901 | 0.000428918 | -0.013342 | -0.0001334289 | -0.010176 | -0.0001017652 | -0.004834 | -4.834117e-05 | -0.016582 | -0.0001658337 | -0.001562 | -1.562012e-05 | 0.02142124 | 0.02142071 | -0.002472 |  |  |  | 0.37 | -0.000963 | 0.54932 | -0.001925 | -1.925019e-05 | 0.002903 | 2.902958e-05 | 0.015319 | 0.0001531783 | -0.015074 | -0.0001507514 | -0.013403 | -0.000134039 | -0.006413 | -6.413206e-05 | -0.008922 | -8.922398e-05 | -0.017867 | -0.000178686 | -0.020845 | -0.0002084717 | 0.004589 | 4.588895e-05 | -0.029891 | -0.0002989547 | -0.009097 | -9.097414e-05 | -0.009163 | -9.16342e-05 | -0.005497 | -5.497151e-05 | -0.005697 | -5.697162e-05 | -0.00106 | -1.060006e-05 | 0.0388002 | 0.03879945 | -0.001925
0.38 | -0.003162 | -2.288819 | -0.006323 | -6.3232e-05 | 0.007856 | 7.855691e-05 | 0.01204 | 0.0001203928 | -0.019772 | -0.0001977395 | -0.073354 | -0.0007338092 | -0.001841 | -1.841017e-05 | -0.011757 | -0.0001175769 | -0.017344 | -0.000173455 | -0.020864 | -0.0002086618 | -0.050407 | -0.0005041971 | 0.018399 | 0.0001839731 | -0.015025 | -0.0001502613 | -0.024647 | -0.0002465004 | -0.014188 | -0.0001418901 | -0.018597 | -0.0001859873 | 0.013564 | 0.0001356308 | -0.1620683 | -0.162058 | -0.006323 |  |  |  | 0.38 | -0.000384 | 1.342774 | -0.000769 | -7.69003e-06 | -0.002843 | -2.84304e-05 | 0.01286 | 0.0001285917 | -0.015599 | -0.0001560022 | -0.025637 | -0.0002564029 | -0.005044 | -5.044127e-05 | -0.00329 | -3.290054e-05 | -0.004839 | -4.839117e-05 | 0.001927 | 1.926981e-05 | 0.012872 | 0.0001287117 | -0.017446 | -0.0001744752 | -0.010552 | -0.0001055256 | -0.006028 | -6.028182e-05 | -0.005927 | -5.927176e-05 | -0.007258 | -7.258263e-05 | -0.015941 | -0.0001594227 | 0.09522403 | 0.09522329 | -0.000769 |  |  |  | 0.38 | -0.000969 | 0.09156 | -0.001937 | -1.937019e-05 | -0.020438 | -0.0002044009 | 0.009679 | 9.678532e-05 | -0.023363 | -0.0002336573 | 0.001574 | 1.573988e-05 | -0.002314 | -2.314027e-05 | 0.003745 | 3.74493e-05 | 1.6e-05 | 1.6e-07 | 0.00449 | 4.489899e-05 | 0.029155 | 0.0002915075 | 0.024811 | 0.0002480792 | -0.007641 | -7.641292e-05 | 0.000185 | 1.849998e-06 | 0.008331 | 8.330653e-05 | -0.004712 | -4.712111e-05 | 0.001228 | 1.227992e-05 | 0.006426792 | 0.006426668 | -0.001937 |  |  |  | 0.38 | -0.000976 | 0.67139 | -0.001951 | -1.951019e-05 | 0.002911 | 2.910958e-05 | 0.015312 | 0.0001531083 | -0.014806 | -0.000148071 | -0.032507 | -0.0003251228 | -0.004046 | -4.046082e-05 | -0.003981 | -3.981079e-05 | -0.009786 | -9.786479e-05 | -0.020091 | -0.0002009302 | 0.002335 | 2.334973e-05 | -0.009277 | -9.27743e-05 | -0.008592 | -8.592369e-05 | -0.008895 | -8.895396e-05 | -0.011022 | -0.0001102261 | -0.011888 | -0.0001188871 | -0.013402 | -0.000134029 | 0.04742238 | 0.04742146 | -0.001951
0.39 | -0.002312 | -0.76294 | -0.004624 | -4.624107e-05 | 0.005658 | 5.65784e-05 | 0.012577 | 0.0001257621 | -0.018499 | -0.0001850071 | -0.029362 | -0.0002936631 | -0.004651 | -4.651108e-05 | -0.004854 | -4.854118e-05 | -0.006838 | -6.838234e-05 | -0.018084 | -0.0001808564 | -0.026926 | -0.0002692963 | 0.043579 | 0.0004356951 | -0.009777 | -9.777478e-05 | -0.014439 | -0.0001444004 | -0.00622 | -6.220193e-05 | -0.015044 | -0.0001504513 | 0.003084 | 3.083952e-05 | -0.05402278 | -0.05402029 | -0.004624 |  |  |  | 0.39 | -0.000322 | 1.373292 | -0.000644 | -6.440021e-06 | 0.003182 | 3.181949e-05 | 0.013177 | 0.0001317613 | -0.014362 | -0.0001436303 | -0.094902 | -0.0009494706 | -0.007987 | -7.987319e-05 | 0.001857 | 1.856983e-05 | 0.00776 | 7.759699e-05 | 0.006696 | 6.695776e-05 | -0.020622 | -0.0002062413 | -0.017741 | -0.0001774257 | -0.008545 | -8.545365e-05 | -0.000715 | -7.150026e-06 | -0.007196 | -7.196259e-05 | -0.013047 | -0.0001304785 | -0.018814 | -0.0001881577 | 0.09738824 | 0.09738761 | -0.000644 |  |  |  | 0.39 | -0.000663 | 0.27466 | -0.001327 | -1.327009e-05 | -0.014103 | -0.0001410399 | 0.011237 | 0.0001123637 | -0.022463 | -0.0002246552 | -0.004243 | -4.24309e-05 | -0.000138 | -1.380001e-06 | 0.01023 | 0.0001022948 | 0.008093 | 8.092673e-05 | 0.010309 | 0.0001030847 | 0.005052 | 5.051872e-05 | 0.059485 | 0.0005946731 | -0.004923 | -4.923121e-05 | 0.010596 | 0.0001059544 | 0.01051 | 0.0001050945 | 0.002838 | 2.83796e-05 | 0.000607 | 6.069982e-06 | 0.01927897 | 0.01927872 | -0.001327 |  |  |  | 0.39 | -0.000958 | 1.86158 | -0.001916 | -1.916018e-05 | 0.001878 | 1.877982e-05 | 0.016102 | 0.000161007 | -0.014814 | -0.000148151 | -0.008309 | -8.309345e-05 | -0.002016 | -2.01602e-05 | 0.001004 | 1.003995e-05 | -0.001574 | -1.574012e-05 | -0.004689 | -4.68911e-05 | 0.01944 | 0.0001943811 | -5.5e-05 | -5.500002e-07 | -0.001616 | -1.616013e-05 | -0.003861 | -3.861075e-05 | -0.005737 | -5.737165e-05 | -0.004532 | -4.532103e-05 | 0.000158 | 1.579999e-06 | 0.1314892 | 0.1314867 | -0.001916
0.4 | -0.00231 | -1.64795 | -0.00462 | -4.620107e-05 | 0.008974 | 8.973597e-05 | 0.012922 | 0.0001292117 | -0.017943 | -0.0001794461 | -0.042899 | -0.000429082 | -0.004482 | -4.4821e-05 | -0.010224 | -0.0001022452 | -0.007382 | -7.382272e-05 | -0.013298 | -0.0001329888 | -0.034719 | -0.0003472503 | 0.01953 | 0.0001952809 | -0.016374 | -0.0001637534 | -0.018382 | -0.0001838369 | -0.014138 | -0.00014139 | -0.014211 | -0.0001421201 | -0.000126 | -1.260001e-06 | -0.1166892 | -0.1166838 | -0.00462 |  |  |  | 0.4 | 2.9e-05 | -0.67139 | 5.8e-05 | 5.799998e-07 | 0.003026 | 3.025954e-05 | 0.014289 | 0.0001428798 | -0.014261 | -0.0001426202 | -0.002917 | -2.917043e-05 | -8.2e-05 | -8.200003e-07 | 0.002644 | 2.643965e-05 | 0.008573 | 8.572633e-05 | 0.02421 | 0.0002420707 | -0.00117 | -1.170007e-05 | -0.011196 | -0.0001119663 | -0.005382 | -5.382145e-05 | 0.006261 | 6.260804e-05 | -0.005061 | -5.061128e-05 | 0.001531 | 1.530988e-05 | -0.000473 | -4.730011e-06 | -0.04761223 | -0.04761225 | 5.8e-05 |  |  |  | 0.4 | -0.000325 | -1.61743 | -0.00065 | -6.500021e-06 | -0.009764 | -9.764477e-05 | 0.011691 | 0.0001169032 | -0.021142 | -0.0002114424 | -0.010165 | -0.0001016552 | 0.005567 | 5.566845e-05 | 0.000604 | 6.039982e-06 | 0.001204 | 1.203993e-05 | 0.003343 | 3.342944e-05 | 0.014479 | 0.0001447795 | 0.030575 | 0.0003057033 | -0.005427 | -5.427147e-05 | 0.007298 | 7.297734e-05 | 0.015069 | 0.0001506786 | 0.003796 | 3.795928e-05 | -0.000767 | -7.670029e-06 | -0.1135309 | -0.1135301 | -0.00065 |  |  |  | 0.4 | -0.000983 | -0.1831 | -0.001966 | -1.966019e-05 | 0.000995 | 9.94995e-06 | 0.016757 | 0.000167556 | -0.014417 | -0.0001441804 | -0.041159 | -0.0004116747 | 0.00094 | 9.399956e-06 | -0.002274 | -2.274026e-05 | 0.002214 | 2.213975e-05 | 5.2e-05 | 5.199999e-07 | 0.026149 | 0.0002614558 | 0.020765 | 0.0002076284 | -0.001773 | -1.773016e-05 | -0.000223 | -2.230002e-06 | 0.005336 | 5.335858e-05 | 0.008298 | 8.297656e-05 | 0.004488 | 4.487899e-05 | -0.01293293 | -0.01293267 | -0.001966
0.41 | -0.002329 | 0.06103 | -0.004659 | -4.659109e-05 | 0.008128 | 8.12767e-05 | 0.013095 | 0.0001309414 | -0.017772 | -0.0001777358 | -0.015812 | -0.0001581325 | -0.008159 | -8.159333e-05 | -0.010899 | -0.0001089959 | -0.005829 | -5.82917e-05 | -0.010069 | -0.0001006951 | -0.027004 | -0.0002700765 | 0.075882 | 0.0007585322 | -0.012497 | -0.0001249778 | -0.018772 | -0.0001877376 | -0.011623 | -0.0001162368 | -0.009429 | -9.429445e-05 | -0.003412 | -3.412058e-05 | 0.004321454 | 0.004321253 | -0.004659 |  |  |  | 0.41 | -0.000269 | -0.45776 | -0.000538 | -5.380014e-06 | 0.00405 | 4.049918e-05 | 0.014446 | 0.0001444496 | -0.014356 | -0.0001435703 | -0.008243 | -8.24334e-05 | -0.000621 | -6.210019e-06 | 0.004866 | 4.865882e-05 | 0.003339 | 3.338944e-05 | 0.020709 | 0.0002070686 | 0.011885 | 0.0001188429 | 0.021805 | 0.0002180262 | -0.002346 | -2.346028e-05 | 0.005632 | 5.631841e-05 | 0.005039 | 5.038873e-05 | 0.001502 | 1.501989e-05 | 0.025295 | 0.000252918 | -0.03246246 | -0.03246229 | -0.000538 |  |  |  | 0.41 | -0.000173 | 1.12915 | -0.000346 | -3.460006e-06 | -0.008102 | -8.102328e-05 | 0.012878 | 0.0001287717 | -0.020461 | -0.0002046309 | 0.010486 | 0.0001048545 | 0.002069 | 2.068979e-05 | 0.009209 | 9.208576e-05 | 0.009957 | 9.956504e-05 | -0.003355 | -3.355056e-05 | 0.022874 | 0.0002287138 | 0.000204 | 2.039998e-06 | 0.000128 | 1.279999e-06 | 0.017845 | 0.0001784341 | 0.021055 | 0.0002105278 | 0.017796 | 0.0001779442 | -0.002182 | -2.182024e-05 | 0.07925745 | 0.07925718 | -0.000346 |  |  |  | 0.41 | -0.000673 | -0.7019 | -0.001346 | -1.346009e-05 | 0.004284 | 4.283908e-05 | 0.017673 | 0.0001767144 | -0.013997 | -0.0001399798 | -0.035505 | -0.000355113 | 0.00306 | 3.059953e-05 | -0.000189 | -1.890002e-06 | -0.000231 | -2.310003e-06 | -0.004632 | -4.632107e-05 | 0.022364 | 0.000223615 | 0.022705 | 0.0002270242 | 0.001391 | 1.39099e-05 | 0.00212 | 2.119978e-05 | -0.008209 | -8.209337e-05 | -0.0031 | -3.100048e-05 | 0.002698 | 2.697964e-05 | -0.0495774 | -0.04957673 | -0.001346
0.42 | -0.002131 | -3.32642 | -0.004261 | -4.261091e-05 | 0.005668 | 5.667839e-05 | 0.012399 | 0.0001239823 | -0.018277 | -0.0001827867 | -0.048369 | -0.000483807 | -0.008321 | -8.321346e-05 | -0.009525 | -9.525454e-05 | -0.001166 | -1.166007e-05 | -0.013042 | -0.0001304285 | -0.004143 | -4.143086e-05 | 0.036834 | 0.0003682722 | -0.009987 | -9.987499e-05 | -0.021489 | -0.0002149131 | -0.015162 | -0.0001516315 | -0.015996 | -0.0001599728 | -0.004041 | -4.041082e-05 | -0.2355394 | -0.2355294 | -0.004261 |  |  |  | 0.42 | -0.000244 | -0.61035 | -0.000487 | -4.870012e-06 | 0.001604 | 1.603987e-05 | 0.014475 | 0.0001447395 | -0.014096 | -0.0001409699 | -0.030508 | -0.0003051265 | -0.001389 | -1.38901e-05 | -0.000376 | -3.760007e-06 | 0.004088 | 4.087916e-05 | 0.015788 | 0.0001578675 | 0.016367 | 0.0001636566 | 0.003271 | 3.270947e-05 | 0.000524 | 5.239986e-06 | 0.0004 | 3.999992e-06 | 0.005227 | 5.226863e-05 | 0.007803 | 7.802696e-05 | 0.018452 | 0.000184503 | -0.04328352 | -0.04328331 | -0.000487 |  |  |  | 0.42 | -0.000412 | 1.70899 | -0.000825 | -8.250034e-06 | -0.008043 | -8.043323e-05 | 0.012958 | 0.0001295716 | -0.020203 | -0.0002020504 | 0.01826 | 0.0001825833 | 0.002494 | 2.493969e-05 | 0.00558 | 5.579844e-05 | 0.003535 | 3.534938e-05 | 0.004546 | 4.545897e-05 | 0.022923 | 0.0002292037 | 0.049015 | 0.0004900299 | 0.000894 | 8.93996e-06 | 0.00685 | 6.849765e-05 | 0.014096 | 0.0001409501 | 0.010134 | 0.0001013349 | 0.001394 | 1.39399e-05 | 0.1199577 | 0.1199567 | -0.000825 |  |  |  | 0.42 | -0.000395 | 2.74659 | -0.000789 | -7.890031e-06 | 0.004215 | 4.214911e-05 | 0.01863 | 0.0001862826 | -0.013431 | -0.000134319 | 0.00912 | 9.119584e-05 | 0.004446 | 4.445901e-05 | 0.001467 | 1.466989e-05 | -0.002463 | -2.46303e-05 | -0.008732 | -8.732381e-05 | 0.033575 | 0.0003356936 | 0.026965 | 0.0002696137 | 0.000424 | 4.239991e-06 | 0.001311 | 1.310991e-05 | 0.000133 | 1.329999e-06 | -0.015187 | -0.0001518815 | -0.000119 | -1.190001e-06 | 0.1940003 | 0.1939987 | -0.000789
0.43 | -0.001967 | 0.24414 | -0.003933 | -3.933077e-05 | 0.009232 | 9.231574e-05 | 0.012572 | 0.0001257121 | -0.018312 | -0.0001831368 | -0.061629 | -0.00061648 | -0.007815 | -7.815305e-05 | -0.009505 | -9.505452e-05 | -0.013852 | -0.0001385296 | -0.016733 | -0.000167344 | -0.021392 | -0.0002139429 | 0.011756 | 0.0001175531 | -0.015426 | -0.0001542719 | -0.022505 | -0.0002250753 | -0.020639 | -0.0002064113 | -0.003881 | -3.881075e-05 | 0.031021 | 0.0003101619 | 0.01728723 | 0.01728655 | -0.003933 |  |  |  | 0.43 | 8.1e-05 | 1.281739 | 0.000161 | 1.609999e-06 | 0.000679 | 6.789977e-06 | 0.01447 | 0.0001446895 | -0.014249 | -0.0001425002 | -0.057113 | -0.0005712932 | -0.001642 | -1.642013e-05 | 0.011104 | 0.0001110338 | 0.014426 | 0.0001442496 | 0.013078 | 0.0001307714 | -0.006575 | -6.575216e-05 | -0.01101 | -0.0001101061 | -0.00808 | -8.080326e-05 | 0.003754 | 3.75393e-05 | -0.004655 | -4.655108e-05 | -0.003463 | -3.46306e-05 | 0.007391 | 7.390727e-05 | 0.09089567 | 0.09089582 | 0.000161 |  |  |  | 0.43 | -0.000586 | 0.70191 | -0.001171 | -1.171007e-05 | -0.001748 | -1.748015e-05 | 0.013649 | 0.0001364807 | -0.019607 | -0.0001960892 | -0.022993 | -0.0002299564 | -0.003301 | -3.301054e-05 | 0.000213 | 2.129998e-06 | -0.005945 | -5.945177e-05 | 0.002262 | 2.261974e-05 | 0.012248 | 0.0001224725 | 0.030911 | 0.0003090622 | 0.005042 | 5.041873e-05 | 0.008911 | 8.910603e-05 | 0.012262 | 0.0001226125 | 0.010004 | 0.000100035 | 0.014458 | 0.0001445695 | 0.04926856 | 0.04926799 | -0.001171 |  |  |  | 0.43 | -0.000427 | 0.82398 | -0.000853 | -8.530036e-06 | 0.005384 | 5.383855e-05 | 0.019064 | 0.0001906218 | -0.012377 | -0.0001237777 | -0.022428 | -0.0002243052 | 0.000668 | 6.679978e-06 | -0.002055 | -2.055021e-05 | -0.00414 | -4.140086e-05 | -0.007458 | -7.458278e-05 | 0.020036 | 0.0002003399 | 0.024982 | 0.0002497888 | 0.002302 | 2.301974e-05 | 0.003438 | 3.437941e-05 | 0.00093 | 9.299957e-06 | 0.007814 | 7.813695e-05 | 0.02606 | 0.000260566 | 0.0582003 | 0.0581998 | -0.000853
0.44 | -0.001947 | -3.26538 | -0.003895 | -3.895076e-05 | 0.005669 | 5.668839e-05 | 0.012398 | 0.0001239723 | -0.018525 | -0.0001852672 | -0.046865 | -0.0004687599 | -0.00396 | -3.960078e-05 | -0.011848 | -0.000118487 | -0.016121 | -0.000161223 | -0.015912 | -0.0001591327 | -0.024138 | -0.0002414091 | 0.027243 | 0.0002723929 | -0.013693 | -0.0001369394 | -0.018284 | -0.0001828567 | -0.014629 | -0.0001463007 | -0.019762 | -0.0001976395 | -0.025675 | -0.000256783 | -0.2312173 | -0.2312083 | -0.003895 |  |  |  | 0.44 | 0.00013 | 0.823975 | 0.000259 | 2.589997e-06 | 0.004538 | 4.537897e-05 | 0.014662 | 0.0001466093 | -0.014344 | -0.0001434503 | -0.040988 | -0.000409964 | 0.000741 | 7.409973e-06 | 0.003169 | 3.16895e-05 | 0.010512 | 0.0001051145 | 0.02094 | 0.0002093781 | 0.013101 | 0.0001310014 | -0.004002 | -4.00208e-05 | -0.000676 | -6.760023e-06 | 0.000932 | 9.319957e-06 | 0.006836 | 6.835766e-05 | 0.008335 | 8.334653e-05 | 0.013592 | 0.0001359108 | 0.05843293 | 0.05843308 | 0.000259 |  |  |  | 0.44 | -0.000431 | 1.00708 | -0.000863 | -8.630037e-06 | -0.003242 | -3.242053e-05 | 0.014029 | 0.0001402802 | -0.019832 | -0.0001983397 | 0.012222 | 0.0001222125 | -0.00402 | -4.020081e-05 | -0.005721 | -5.721164e-05 | 0.002954 | 2.953956e-05 | -0.004858 | -4.858118e-05 | 0.013448 | 0.000134471 | 0.016645 | 0.0001664361 | 0.003801 | 3.800928e-05 | 0.013295 | 0.0001329412 | 0.009946 | 9.945505e-05 | 0.00395 | 3.949922e-05 | 0.004632 | 4.631893e-05 | 0.0706891 | 0.07068849 | -0.000863 |  |  |  | 0.44 | -0.000122 | 0.24415 | -0.000245 | -2.450003e-06 | 0.007358 | 7.357729e-05 | 0.019596 | 0.0001959408 | -0.012336 | -0.0001233676 | 0.000626 | 6.25998e-06 | 0.001912 | 1.911982e-05 | -0.002893 | -2.893042e-05 | -0.002658 | -2.658035e-05 | -0.010258 | -0.0001025853 | 0.022419 | 0.0002241649 | 0.016037 | 0.0001603571 | 0.007259 | 7.258737e-05 | 0.007876 | 7.87569e-05 | 0.005595 | 5.594843e-05 | 0.003145 | 3.144951e-05 | -0.013006 | -0.0001300685 | 0.01724508 | 0.01724504 | -0.000245
0.45 | -0.002219 | -1.037598 | -0.004439 | -4.439099e-05 | 0.006403 | 6.402795e-05 | 0.011781 | 0.0001178031 | -0.018763 | -0.0001876476 | -0.041206 | -0.0004121449 | -0.011587 | -0.0001158767 | -0.012308 | -0.0001230876 | -0.011935 | -0.0001193571 | -0.005566 | -5.566155e-05 | -0.016666 | -0.0001666739 | 0.013551 | 0.0001355008 | -0.011543 | -0.0001154367 | -0.018604 | -0.0001860573 | -0.013355 | -0.0001335589 | -0.015876 | -0.0001587726 | -0.010225 | -0.0001022552 | -0.07347096 | -0.0734677 | -0.004439 |  |  |  | 0.45 | 8.8e-05 | 2.319337 | 0.000175 | 1.749998e-06 | 0.002181 | 2.180976e-05 | 0.014164 | 0.00014163 | -0.014745 | -0.0001474609 | -0.080314 | -0.0008034627 | -0.002493 | -2.493031e-05 | -0.005991 | -5.991179e-05 | -0.001737 | -1.737015e-05 | -0.002348 | -2.348028e-05 | -0.015945 | -0.0001594627 | 0.019338 | 0.0001933613 | 0.00012 | 1.199999e-06 | 0.001547 | 1.546988e-05 | 0.011488 | 0.0001148734 | 0.016575 | 0.0001657363 | -0.000612 | -6.120019e-06 | 0.1644779 | 0.1644782 | 0.000175 |  |  |  | 0.45 | -0.000702 | -0.09155 | -0.001403 | -1.40301e-05 | -0.001732 | -1.732015e-05 | 0.013451 | 0.000134501 | -0.018234 | -0.0001823566 | -0.004723 | -4.723112e-05 | -0.005132 | -5.132132e-05 | -0.008177 | -8.177334e-05 | -0.012414 | -0.0001241477 | -0.017766 | -0.0001776758 | -0.017958 | -0.0001795961 | 0.048405 | 0.0004839329 | -0.000961 | -9.610046e-06 | 0.011184 | 0.0001118337 | 0.015686 | 0.0001568477 | 0.021094 | 0.0002109178 | 0.003815 | 3.814927e-05 | -0.00642609 | -0.006426 | -0.001403 |  |  |  | 0.45 | -0.000428 | 1.86158 | -0.000856 | -8.560037e-06 | 0.003289 | 3.288946e-05 | 0.019648 | 0.0001964607 | -0.012072 | -0.0001207273 | -0.02579 | -0.0002579333 | 0.008279 | 8.278657e-05 | 0.002241 | 2.240975e-05 | -0.011331 | -0.0001133164 | -0.003616 | -3.616065e-05 | 0.02403 | 0.0002402711 | 0.018519 | 0.0001851729 | 0.00389 | 3.889924e-05 | 0.009329 | 9.328565e-05 | 0.004933 | 4.932878e-05 | -0.002998 | -2.998045e-05 | -0.000756 | -7.560029e-06 | 0.1314892 | 0.1314881 | -0.000856
0.46 | -0.001837 | -1.098633 | -0.003674 | -3.674067e-05 | 0.004999 | 4.998875e-05 | 0.011275 | 0.0001127436 | -0.018711 | -0.0001871275 | -0.032483 | -0.0003248828 | -0.007905 | -7.905312e-05 | -0.011194 | -0.0001119463 | -0.006073 | -6.073184e-05 | -0.011237 | -0.0001123763 | -0.019441 | -0.0001944289 | 0.021086 | 0.0002108378 | -0.014396 | -0.0001439704 | -0.015755 | -0.0001575624 | -0.012494 | -0.0001249478 | -0.004672 | -4.672109e-05 | 0.01994 | 0.0001993801 | -0.07779277 | -0.07778991 | -0.003674 |  |  |  | 0.46 | -0.000107 | 1.922608 | -0.000215 | -2.150002e-06 | 0.000206 | 2.059998e-06 | 0.014078 | 0.0001407701 | -0.014982 | -0.0001498312 | -0.057553 | -0.0005756957 | -0.004882 | -4.882119e-05 | -0.003552 | -3.552063e-05 | 0.010343 | 0.0001034247 | 0.015187 | 0.0001518585 | 0.03016 | 0.0003015545 | -0.016887 | -0.0001688843 | -0.006375 | -6.375203e-05 | -0.00794 | -7.940315e-05 | -0.003303 | -3.303055e-05 | 0.008724 | 8.723619e-05 | 0.013554 | 0.0001355308 | 0.1363435 | 0.1363432 | -0.000215 |  |  |  | 0.46 | -0.000372 | -0.03051 | -0.000743 | -7.430028e-06 | -0.002063 | -2.063021e-05 | 0.014181 | 0.0001417999 | -0.018406 | -0.0001840769 | 0.005426 | 5.425853e-05 | -0.010434 | -0.0001043454 | -0.01008 | -0.0001008051 | -0.008087 | -8.087327e-05 | -0.002491 | -2.491031e-05 | 0.000782 | 7.819969e-06 | 0.040389 | 0.0004038085 | -0.002789 | -2.789039e-05 | 0.006666 | 6.665778e-05 | 0.007539 | 7.538716e-05 | 0.008351 | 8.350651e-05 | 0.034319 | 0.0003431311 | -0.002141562 | -0.002141546 | -0.000743 |  |  |  | 0.46 | -0.000384 | -2.349849 | -0.000768 | -7.680029e-06 | 0.00588 | 5.879827e-05 | 0.019428 | 0.0001942611 | -0.011332 | -0.0001133264 | -0.00096 | -9.600046e-06 | 0.004068 | 4.067917e-05 | 0.009012 | 9.011594e-05 | -0.002233 | -2.233025e-05 | 0.002387 | 2.386972e-05 | 0.017565 | 0.0001756346 | 0.018926 | 0.0001892421 | 0.000576 | 5.759983e-06 | 0.004068 | 4.067917e-05 | -0.003567 | -3.567064e-05 | 0.003136 | 3.135951e-05 | -0.00966 | -9.660467e-05 | -0.1659772 | -0.1659759 | -0.000768
0.47 | -0.001957 | -0.82398 | -0.003914 | -3.914077e-05 | 0.007408 | 7.407726e-05 | 0.011357 | 0.0001135636 | -0.01864 | -0.0001864174 | -0.032981 | -0.0003298644 | -0.00542 | -5.420147e-05 | -0.00646 | -6.460209e-05 | -0.004373 | -4.373096e-05 | -0.011727 | -0.0001172769 | -0.010853 | -0.0001085359 | 0.00489 | 4.88988e-05 | -0.016772 | -0.0001677341 | -0.021718 | -0.0002172036 | -0.020355 | -0.0002035707 | -0.019722 | -0.0001972395 | -0.004153 | -4.153086e-05 | -0.05834495 | -0.05834266 | -0.003914 |  |  |  | 0.47 | -0.000365 | 1.800538 | -0.000731 | -7.310027e-06 | -0.0004 | -4.000008e-06 | 0.013549 | 0.0001354808 | -0.015422 | -0.0001542319 | -0.007308 | -7.308267e-05 | 0.005099 | 5.09887e-05 | 0.005684 | 5.683838e-05 | 0.006609 | 6.608782e-05 | 0.021817 | 0.0002181462 | 0.00506 | 5.059872e-05 | -0.045849 | -0.0004585951 | -0.002166 | -2.166023e-05 | -0.002516 | -2.516032e-05 | -0.002965 | -2.965044e-05 | -0.001888 | -1.888018e-05 | -0.004475 | -4.4751e-05 | 0.1276868 | 0.1276858 | -0.000731 |  |  |  | 0.47 | -0.000171 | 0.91553 | -0.000341 | -3.410006e-06 | -0.005092 | -5.09213e-05 | 0.014317 | 0.0001431598 | -0.018096 | -0.0001809764 | -0.043453 | -0.0004346244 | -0.011784 | -0.0001178469 | -0.007282 | -7.282265e-05 | -0.009797 | -9.79748e-05 | -0.008405 | -8.405353e-05 | -0.015319 | -0.0001532017 | 0.061726 | 0.0006170696 | -0.004441 | -4.441099e-05 | 0.002967 | 2.966956e-05 | 0.00401 | 4.00992e-05 | -0.004555 | -4.555104e-05 | 0.017537 | 0.0001753546 | 0.06426301 | 0.06426279 | -0.000341 |  |  |  | 0.47 | -0.000353 | 0.45777 | -0.000705 | -7.050025e-06 | 0.006949 | 6.948759e-05 | 0.019898 | 0.0001989602 | -0.011154 | -0.0001115462 | -0.066081 | -0.0006610284 | 0.007797 | 7.796696e-05 | 0.009256 | 9.255572e-05 | 0.005687 | 5.686838e-05 | 0.010157 | 0.0001015648 | 0.032855 | 0.000328496 | 0.038408 | 0.0003840063 | 0.00345 | 3.44994e-05 | 0.003704 | 3.703931e-05 | 0.003989 | 3.98892e-05 | 0.003112 | 3.111952e-05 | 0.030784 | 0.0003077926 | 0.03233373 | 0.03233351 | -0.000705
0.48 | -0.001688 | -1.77002 | -0.003375 | -3.375057e-05 | 0.00517 | 5.169866e-05 | 0.011638 | 0.0001163732 | -0.018893 | -0.0001889478 | -0.084366 | -0.0008440161 | 0.001184 | 1.183993e-05 | -0.004624 | -4.624107e-05 | -0.003495 | -3.495061e-05 | -0.016827 | -0.0001682842 | -0.029379 | -0.0002938332 | -0.008475 | -8.475359e-05 | -0.014354 | -0.0001435503 | -0.02319 | -0.0002319269 | -0.014282 | -0.0001428302 | -0.027261 | -0.0002726472 | -0.008899 | -8.899396e-05 | -0.1253328 | -0.1253286 | -0.003375 |  |  |  | 0.48 | -0.000343 | 1.251221 | -0.000687 | -6.870024e-06 | -0.000645 | -6.450021e-06 | 0.013038 | 0.0001303715 | -0.015851 | -0.0001585226 | -0.067371 | -0.000673937 | -0.003083 | -3.083048e-05 | 0.007094 | 7.093748e-05 | 0.010478 | 0.0001047745 | 0.012921 | 0.0001292017 | -0.009145 | -9.145418e-05 | -0.005312 | -5.312141e-05 | -0.006667 | -6.667222e-05 | -0.004417 | -4.417098e-05 | -0.006079 | -6.079185e-05 | -0.003546 | -3.546063e-05 | 0.002414 | 2.413971e-05 | 0.08873146 | 0.08873085 | -0.000687 |  |  |  | 0.48 | 0.000161 | -0.09155 | 0.000322 | 3.219995e-06 | -0.007306 | -7.306267e-05 | 0.014221 | 0.0001421999 | -0.018303 | -0.0001830468 | 0.025259 | 0.0002525581 | -0.008932 | -8.932399e-05 | -0.007333 | -7.333269e-05 | -0.0094 | -9.400442e-05 | -0.008566 | -8.566367e-05 | 0.002168 | 2.167976e-05 | 0.013067 | 0.0001306615 | -0.007271 | -7.271264e-05 | 0.008215 | 8.214663e-05 | 1e-06 | 1e-08 | -0.01642 | -0.0001642135 | -0.001132 | -1.132006e-05 | -0.00642609 | -0.006426111 | 0.000322 |  |  |  | 0.48 | 2.8e-05 | -0.64086 | 5.6e-05 | 5.599998e-07 | 0.006566 | 6.565784e-05 | 0.019323 | 0.0001932113 | -0.010845 | -0.0001084559 | -0.009799 | -9.79948e-05 | 0.000825 | 8.249966e-06 | 0.005558 | 5.557846e-05 | -0.000237 | -2.370003e-06 | -0.004879 | -4.879119e-05 | 0.012761 | 0.0001276019 | -0.003245 | -3.245053e-05 | 0.003534 | 3.533938e-05 | 0.002951 | 2.950956e-05 | 0.002841 | 2.84096e-05 | -0.00184 | -1.840017e-05 | -0.011982 | -0.0001198272 | -0.04526595 | -0.04526598 | 5.6e-05
0.49 | -0.001349 | -1.922608 | -0.002698 | -2.698036e-05 | 0.004709 | 4.708889e-05 | 0.011811 | 0.000118103 | -0.018764 | -0.0001876576 | -0.013062 | -0.0001306285 | -0.005013 | -5.013126e-05 | -0.008346 | -8.346348e-05 | -0.007731 | -7.731299e-05 | -0.010184 | -0.0001018452 | -0.017051 | -0.0001705245 | 0.024115 | 0.0002411209 | -0.010363 | -0.0001036354 | -0.020617 | -0.0002061913 | -0.017695 | -0.0001769657 | -0.016823 | -0.0001682442 | 0.001655 | 1.654986e-05 | -0.1361374 | -0.1361337 | -0.002698 |  |  |  | 0.49 | -0.000183 | 0.488282 | -0.000366 | -3.660007e-06 | 0.001064 | 1.063994e-05 | 0.012874 | 0.0001287317 | -0.015845 | -0.0001584626 | -0.046682 | -0.000466929 | -0.004925 | -4.925121e-05 | 0.00534 | 5.339857e-05 | 0.002416 | 2.415971e-05 | 0.022733 | 0.0002273042 | 0.015607 | 0.0001560578 | -0.035226 | -0.0003523221 | -0.009487 | -9.48745e-05 | -0.008825 | -8.825389e-05 | -0.006918 | -6.918239e-05 | -0.010965 | -0.000109656 | -0.007716 | -7.716298e-05 | 0.03462696 | 0.03462683 | -0.000366 |  |  |  | 0.49 | 9e-05 | 0.82398 | 0.000181 | 1.809998e-06 | -0.007782 | -7.782303e-05 | 0.014151 | 0.0001415 | -0.018296 | -0.0001829767 | 0.012897 | 0.0001289617 | -0.007905 | -7.905312e-05 | -0.000834 | -8.340035e-06 | -0.007904 | -7.904312e-05 | -0.007453 | -7.453278e-05 | 0.013102 | 0.0001310114 | 0.021353 | 0.0002135072 | -0.004763 | -4.763113e-05 | 0.001944 | 1.943981e-05 | 0.004105 | 4.104916e-05 | 0.012253 | 0.0001225225 | 0.005214 | 5.213864e-05 | 0.05783692 | 0.05783702 | 0.000181 |  |  |  | 0.49 | -0.000259 | 0.61036 | -0.000518 | -5.180013e-06 | 0.006532 | 6.531787e-05 | 0.01858 | 0.0001857827 | -0.010829 | -0.0001082959 | -0.035583 | -0.0003558933 | 0.003957 | 3.956922e-05 | 0.010109 | 0.0001010849 | -0.001318 | -1.318009e-05 | -0.008043 | -8.043323e-05 | 0.018167 | 0.0001816535 | 0.038404 | 0.0003839663 | -0.000518 | -5.180013e-06 | -0.001917 | -1.917018e-05 | -0.000697 | -6.970024e-06 | 0.012125 | 0.0001212426 | 0.008007 | 8.006679e-05 | 0.04311164 | 0.04311142 | -0.000518
0.5 | -0.001398 | -2.65503 | -0.002796 | -2.796039e-05 | 0.006944 | 6.943759e-05 | 0.012308 | 0.0001230724 | -0.018418 | -0.000184197 | -0.030088 | -0.0003009253 | -0.008486 | -8.48636e-05 | -0.009315 | -9.315434e-05 | -0.011795 | -0.000117957 | -0.020072 | -0.0002007401 | -0.032228 | -0.0003223319 | 0.052406 | 0.0005239227 | -0.015047 | -0.0001504813 | -0.025277 | -0.000252802 | -0.010617 | -0.0001061756 | -0.014673 | -0.0001467408 | 0.00834 | 8.339652e-05 | -0.1879992 | -0.1879939 | -0.002796 |  |  |  | 0.5 | -0.000262 | 2.86865 | -0.000525 | -5.250014e-06 | -0.000328 | -3.280005e-06 | 0.012726 | 0.0001272519 | -0.015597 | -0.0001559822 | -0.034359 | -0.000343649 | -0.008746 | -8.746382e-05 | -0.001442 | -1.44201e-05 | -0.002399 | -2.399029e-05 | 0.015994 | 0.0001599272 | -0.002171 | -2.171024e-05 | 0.018214 | 0.0001821234 | -0.003351 | -3.351056e-05 | 0.002543 | 2.542968e-05 | 0.002476 | 2.475969e-05 | 0.004513 | 4.512898e-05 | -0.00599 | -5.990179e-05 | 0.2034329 | 0.2034318 | -0.000525 |  |  |  | 0.5 | 0.000149 | 1.22071 | 0.000298 | 2.979996e-06 | -0.006938 | -6.938241e-05 | 0.014292 | 0.0001429098 | -0.018765 | -0.0001876676 | -0.024814 | -0.0002481708 | -0.011197 | -0.0001119763 | -0.012559 | -0.0001255979 | -0.013144 | -0.0001314486 | -0.011734 | -0.0001173469 | 0.001782 | 1.781984e-05 | 0.039065 | 0.0003905737 | -0.002006 | -2.00602e-05 | 0.006798 | 6.797769e-05 | 0.005779 | 5.778833e-05 | -0.007081 | -7.081251e-05 | -0.012149 | -0.0001214974 | 0.08568424 | 0.0856845 | 0.000298 |  |  |  | 0.5 | -0.000377 | 0.61036 | -0.000755 | -7.550029e-06 | 0.004411 | 4.410903e-05 | 0.018273 | 0.0001827133 | -0.011568 | -0.0001156867 | -0.038241 | -0.0003824831 | 0.002574 | 2.573967e-05 | 0.00083 | 8.299966e-06 | -0.008128 | -8.12833e-05 | -0.015629 | -0.0001563022 | 0.018114 | 0.0001811236 | -0.033612 | -0.0003361765 | 0.002646 | 2.645965e-05 | 0.005515 | 5.514848e-05 | -0.00661 | -6.610218e-05 | -0.001081 | -1.081006e-05 | -0.015175 | -0.0001517615 | 0.04311164 | 0.04311132 | -0.000755
0.51 | -0.001326 | -1.190186 | -0.002652 | -2.652035e-05 | 0.005125 | 5.124869e-05 | 0.012268 | 0.0001226725 | -0.017974 | -0.0001797562 | -0.071316 | -0.0007134144 | -0.007156 | -7.156256e-05 | -0.012182 | -0.0001218274 | -0.005783 | -5.783167e-05 | -0.024005 | -0.0002400788 | -0.007938 | -7.938315e-05 | 0.028893 | 0.0002888883 | -0.013577 | -0.0001357792 | -0.011222 | -0.0001122263 | -0.004964 | -4.964123e-05 | -0.002412 | -2.412029e-05 | 0.008958 | 8.957599e-05 | -0.08427551 | -0.08427328 | -0.002652 |  |  |  | 0.51 | -0.00028 | -0.15259 | -0.00056 | -5.600016e-06 | 0.001212 | 1.211993e-05 | 0.012883 | 0.0001288217 | -0.015934 | -0.0001593527 | 0.008384 | 8.383649e-05 | -0.002814 | -2.81404e-05 | -0.00302 | -3.020046e-05 | 0.001607 | 1.606987e-05 | 0.010004 | 0.000100035 | 0.0124 | 0.0001239923 | -0.024555 | -0.0002455802 | -0.005181 | -5.181134e-05 | -0.002718 | -2.718037e-05 | -0.007641 | -7.641292e-05 | -0.0073 | -7.300266e-05 | 0.002207 | 2.206976e-05 | -0.01082106 | -0.010821 | -0.00056 |  |  |  | 0.51 | 7.7e-05 | -1.2207 | 0.000153 | 1.529999e-06 | -0.012008 | -0.0001200872 | 0.014271 | 0.0001426998 | -0.018407 | -0.0001840869 | 0.038768 | 0.0003876049 | -0.00868 | -8.680377e-05 | -0.001633 | -1.633013e-05 | -0.000889 | -8.89004e-06 | -0.015144 | -0.0001514515 | 0.008565 | 8.564633e-05 | 0.032533 | 0.0003252771 | -0.003373 | -3.373057e-05 | 0.006986 | 6.985756e-05 | 0.005848 | 5.847829e-05 | -0.00768 | -7.680295e-05 | -0.012645 | -0.000126458 | -0.08568354 | -0.08568367 | 0.000153 |  |  |  | 0.51 | -4.1e-05 | -0.39672 | -8.2e-05 | -8.200003e-07 | 0.003184 | 3.183949e-05 | 0.017667 | 0.0001766544 | -0.011425 | -0.0001142565 | -0.008607 | -8.60737e-05 | 0.004503 | 4.502899e-05 | 0.004849 | 4.848882e-05 | -0.006034 | -6.034182e-05 | -0.002577 | -2.577033e-05 | 0.032436 | 0.0003243074 | 0.00774 | 7.7397e-05 | 0.00115 | 1.149993e-05 | 0.00938 | 9.37956e-05 | 0.008925 | 8.924602e-05 | 0.001978 | 1.97798e-05 | -0.016161 | -0.0001616231 | -0.02802158 | -0.02802156 | -8.2e-05
0.52 | -0.001002 | -1.129151 | -0.002005 | -2.00502e-05 | 0.007298 | 7.297734e-05 | 0.012364 | 0.0001236324 | -0.0171 | -0.0001710146 | -0.035999 | -0.0003600548 | 0.000375 | 3.749993e-06 | -0.002463 | -2.46303e-05 | 0.001508 | 1.507989e-05 | -0.012072 | -0.0001207273 | -0.022094 | -0.0002209644 | 0.005884 | 5.883827e-05 | -0.014528 | -0.0001452906 | -0.023088 | -0.0002309067 | -0.022253 | -0.0002225548 | -0.026495 | -0.0002649851 | -0.028974 | -0.000289782 | -0.07995371 | -0.0799521 | -0.002005 |  |  |  | 0.52 | -0.00039 | 1.495362 | -0.00078 | -7.80003e-06 | 0.000778 | 7.77997e-06 | 0.012766 | 0.0001276519 | -0.015321 | -0.0001532217 | -0.053411 | -0.0005342527 | -0.003884 | -3.884075e-05 | 0.000538 | 5.379986e-06 | -0.0031 | -3.100048e-05 | 0.009559 | 9.558543e-05 | -0.031346 | -0.0003135091 | -0.026953 | -0.0002695663 | -0.00751 | -7.510282e-05 | -0.00346 | -3.46006e-05 | -0.005043 | -5.043127e-05 | -0.000736 | -7.360027e-06 | 0.010316 | 0.0001031547 | 0.1060449 | 0.1060441 | -0.00078 |  |  |  | 0.52 | 0.000258 | 2.136235 | 0.000517 | 5.169987e-06 | -0.011671 | -0.0001167168 | 0.014348 | 0.0001434697 | -0.018527 | -0.0001852872 | -0.008701 | -8.701379e-05 | -0.006401 | -6.401205e-05 | -0.004596 | -4.596106e-05 | -0.010015 | -0.000100155 | -0.015196 | -0.0001519715 | -0.018994 | -0.000189958 | 0.043375 | 0.000433656 | -0.003837 | -3.837074e-05 | 0.005208 | 5.207864e-05 | 0.006924 | 6.92376e-05 | 0.006296 | 6.295802e-05 | -0.002707 | -2.707037e-05 | 0.1499469 | 0.1499477 | 0.000517 |  |  |  | 0.52 | -0.000687 | -0.51879 | -0.001373 | -1.373009e-05 | -0.003398 | -3.398058e-05 | 0.017056 | 0.0001705455 | -0.012191 | -0.0001219174 | -0.030473 | -0.0003047764 | -0.002231 | -2.231025e-05 | -0.000203 | -2.030002e-06 | -0.012566 | -0.0001256679 | -0.001871 | -1.871018e-05 | 0.0272 | 0.000271963 | 0.0037 | 3.699932e-05 | -0.000442 | -4.42001e-06 | -0.002162 | -2.162023e-05 | -0.006398 | -6.398205e-05 | -0.014706 | -0.0001470708 | 0.011694 | 0.0001169332 | -0.03664377 | -0.03664326 | -0.001373
0.53 | -0.000937 | -1.678467 | -0.001874 | -1.874018e-05 | 0.006996 | 6.995755e-05 | 0.012637 | 0.000126362 | -0.016837 | -0.0001683842 | -0.037584 | -0.0003759106 | 0.001419 | 1.41899e-05 | -0.010839 | -0.0001083959 | -0.010742 | -0.0001074258 | -0.01284 | -0.0001284082 | -0.050821 | -0.0005083392 | -0.00267 | -2.670036e-05 | -0.009346 | -9.346437e-05 | -0.015439 | -0.0001544019 | -0.011062 | -0.0001106261 | -0.014266 | -0.0001426702 | -0.015293 | -0.0001529417 | -0.1188501 | -0.1188478 | -0.001874 |  |  |  | 0.53 | -0.000378 | -1.28174 | -0.000755 | -7.550029e-06 | 0.001495 | 1.494989e-05 | 0.012761 | 0.0001276019 | -0.015492 | -0.000154932 | -0.023999 | -0.0002400188 | -0.003688 | -3.688068e-05 | 0.001627 | 1.626987e-05 | 0.003424 | 3.423941e-05 | 0.016173 | 0.0001617169 | 0.002183 | 2.182976e-05 | 0.037407 | 0.0003740001 | -0.005265 | -5.265139e-05 | -0.00419 | -4.190088e-05 | 0.002892 | 2.891958e-05 | 0.005759 | 5.758834e-05 | 0.010504 | 0.0001050345 | -0.09089575 | -0.09089506 | -0.000755 |  |  |  | 0.53 | 0.000209 | -0.27465 | 0.000419 | 4.189991e-06 | -0.010689 | -0.0001068957 | 0.014458 | 0.0001445695 | -0.019234 | -0.0001923585 | -0.030403 | -0.0003040762 | -0.012956 | -0.0001295684 | -0.009939 | -9.939494e-05 | -0.012943 | -0.0001294384 | -0.023332 | -0.0002333472 | -0.021341 | -0.0002134328 | 0.008307 | 8.306655e-05 | -0.00635 | -6.350202e-05 | 0.006664 | 6.663778e-05 | 0.003967 | 3.966921e-05 | 0.006926 | 6.92576e-05 | -0.008355 | -8.355349e-05 | -0.01927827 | -0.01927835 | 0.000419 |  |  |  | 0.53 | -0.000334 | 2.16675 | -0.000668 | -6.680022e-06 | -0.001664 | -1.664014e-05 | 0.015942 | 0.0001594073 | -0.012545 | -0.0001254579 | -0.02528 | -0.000252832 | -0.003294 | -3.294054e-05 | -0.005841 | -5.841171e-05 | -0.014391 | -0.0001439204 | -0.017203 | -0.0001720448 | 0.017367 | 0.0001736549 | -0.000463 | -4.630011e-06 | 0.001129 | 1.128994e-05 | 0.000125 | 1.249999e-06 | -0.016124 | -0.000161253 | -0.010573 | -0.0001057356 | -0.003018 | -3.018046e-05 | 0.1530444 | 0.1530433 | -0.000668
0.54 | -0.000878 | -1.220704 | -0.001755 | -1.755015e-05 | 0.007134 | 7.133746e-05 | 0.013246 | 0.0001324512 | -0.016928 | -0.0001692943 | -0.041015 | -0.0004102341 | -0.006452 | -6.452208e-05 | -0.006601 | -6.601218e-05 | -0.007581 | -7.581287e-05 | -0.009913 | -9.913491e-05 | -0.020465 | -0.0002046709 | 0.038232 | 0.0003822469 | -0.005574 | -5.574155e-05 | -0.013772 | -0.0001377295 | -0.00542 | -5.420147e-05 | -0.018271 | -0.0001827267 | 0.015574 | 0.0001557279 | -0.08643645 | -0.08643494 | -0.001755 |  |  |  | 0.54 | -0.000346 | 1.586915 | -0.000692 | -6.920024e-06 | -9e-06 | -9e-08 | 0.012975 | 0.0001297416 | -0.01576 | -0.0001576124 | 0.026205 | 0.0002620157 | -0.001958 | -1.958019e-05 | 0.001198 | 1.197993e-05 | 0.004879 | 4.878881e-05 | 0.016692 | 0.0001669061 | 0.009729 | 9.728527e-05 | 0.036081 | 0.0003607449 | -0.005165 | -5.165133e-05 | 0.002614 | 2.613966e-05 | 0.004094 | 4.093916e-05 | 0.005527 | 5.526847e-05 | 0.006195 | 6.194808e-05 | 0.1125375 | 0.1125367 | -0.000692 |  |  |  | 0.54 | -5.3e-05 | 0.57984 | -0.000105 | -1.050001e-06 | -0.008001 | -8.00132e-05 | 0.013882 | 0.0001388104 | -0.020117 | -0.0002011902 | -0.014393 | -0.0001439404 | -0.007424 | -7.424276e-05 | -0.002866 | -2.866041e-05 | -0.009741 | -9.741474e-05 | -0.007494 | -7.494281e-05 | 0.023313 | 0.0002331028 | 0.026665 | 0.0002666145 | -0.002007 | -2.00702e-05 | 0.005149 | 5.148867e-05 | 0.002981 | 2.980956e-05 | -0.003038 | -3.038046e-05 | -0.009662 | -9.662467e-05 | 0.04070021 | 0.04070017 | -0.000105 |  |  |  | 0.54 | -0.000464 | 0.54932 | -0.000927 | -9.270043e-06 | -0.002795 | -2.795039e-05 | 0.016219 | 0.0001621768 | -0.013342 | -0.0001334289 | -0.037925 | -0.0003793219 | -0.000656 | -6.560022e-06 | -0.001651 | -1.651014e-05 | -0.010171 | -0.0001017152 | -0.004568 | -4.568104e-05 | 0.021005 | 0.0002100279 | -0.005438 | -5.438148e-05 | -0.000916 | -9.160042e-06 | -0.001214 | -1.214007e-05 | -0.007908 | -7.908313e-05 | -0.017167 | -0.0001716847 | -0.017634 | -0.0001763555 | 0.0388002 | 0.03879984 | -0.000927
0.55 | -0.000679 | -1.068116 | -0.001358 | -1.358009e-05 | 0.004599 | 4.598894e-05 | 0.01255 | 0.0001254921 | -0.016393 | -0.0001639434 | -0.028162 | -0.0002816597 | -0.004224 | -4.224089e-05 | -0.002657 | -2.657035e-05 | -0.00139 | -1.39001e-05 | -0.012479 | -0.0001247978 | -0.023364 | -0.0002336673 | 0.056759 | 0.000567429 | -0.005651 | -5.65116e-05 | -0.011193 | -0.0001119363 | 0.001817 | 1.816983e-05 | 0.001005 | 1.004995e-05 | 0.013532 | 0.0001353108 | -0.0756319 | -0.07563087 | -0.001358 |  |  |  | 0.55 | -0.000588 | 1.739503 | -0.001175 | -1.175007e-05 | 0.000389 | 3.889992e-06 | 0.013212 | 0.0001321113 | -0.015807 | -0.0001580825 | -0.025022 | -0.0002502513 | -0.000247 | -2.470003e-06 | 0.002296 | 2.295974e-05 | 0.008502 | 8.501639e-05 | 0.003148 | 3.14795e-05 | 0.010873 | 0.0001087241 | -0.027617 | -0.0002762081 | -0.003019 | -3.019046e-05 | -0.002037 | -2.037021e-05 | 0.001603 | 1.602987e-05 | -0.009701 | -9.701471e-05 | -0.014207 | -0.0001420801 | 0.1233584 | 0.123357 | -0.001175 |  |  |  | 0.55 | -0.00052 | -1.49536 | -0.00104 | -1.040005e-05 | -0.00783 | -7.830307e-05 | 0.012272 | 0.0001227125 | -0.020479 | -0.000204811 | -0.005397 | -5.397146e-05 | -0.001332 | -1.332009e-05 | -0.001104 | -1.104006e-05 | 0.004864 | 4.863882e-05 | -0.008984 | -8.984404e-05 | 0.008858 | 8.857608e-05 | 0.003025 | 3.024954e-05 | -0.009788 | -9.788479e-05 | 0.006815 | 6.814768e-05 | 0.010604 | 0.0001060344 | 0.01166 | 0.0001165932 | 0.003449 | 3.448941e-05 | -0.1049625 | -0.1049614 | -0.00104 |  |  |  | 0.55 | -0.000701 | 0.18311 | -0.001403 | -1.40301e-05 | -0.004164 | -4.164087e-05 | 0.015712 | 0.0001571077 | -0.013085 | -0.0001308586 | 0.001385 | 1.38499e-05 | 0.003249 | 3.248947e-05 | -0.002887 | -2.887042e-05 | -0.003834 | -3.834073e-05 | 0.002343 | 2.342973e-05 | 0.02503 | 0.0002502687 | -0.015334 | -0.0001533518 | -0.003546 | -3.546063e-05 | -0.001668 | -1.668014e-05 | -0.002361 | -2.361028e-05 | -0.011015 | -0.0001101561 | -0.024618 | -0.0002462103 | 0.01293363 | 0.01293345 | -0.001403
0.56 | -0.000474 | -0.21362 | -0.000949 | -9.490045e-06 | 0.004064 | 4.063917e-05 | 0.012849 | 0.0001284817 | -0.017061 | -0.0001706246 | -0.070753 | -0.0007077804 | 0.002554 | 2.553967e-05 | -0.001629 | -1.629013e-05 | -0.008994 | -8.994404e-05 | -0.016937 | -0.0001693843 | -0.038487 | -0.0003849441 | 0.030083 | 0.0003007848 | -0.008484 | -8.48436e-05 | -0.009782 | -9.782478e-05 | -0.013802 | -0.0001380295 | -0.01489 | -0.0001489111 | -0.011513 | -0.0001151366 | -0.01512615 | -0.01512601 | -0.000949 |  |  |  | 0.56 | -6.3e-05 | 1.342774 | -0.000125 | -1.250001e-06 | -0.00152 | -1.520012e-05 | 0.01281 | 0.0001280918 | -0.015845 | -0.0001584626 | 0.00691 | 6.909761e-05 | -0.005228 | -5.228137e-05 | -0.000626 | -6.26002e-06 | 0.011303 | 0.0001130236 | 0.020986 | 0.000209838 | 0.007765 | 7.764699e-05 | -0.014022 | -0.0001402298 | -0.000433 | -4.330009e-06 | 0.003726 | 3.725931e-05 | 0.007838 | 7.837693e-05 | 0.010605 | 0.0001060444 | 0.01607 | 0.0001606871 | 0.09522403 | 0.09522391 | -0.000125 |  |  |  | 0.56 | -0.001332 | -0.21362 | -0.002664 | -2.664035e-05 | -0.009334 | -9.334436e-05 | 0.011285 | 0.0001128436 | -0.02194 | -0.0002194241 | 0.054679 | 0.0005466406 | -0.01281 | -0.0001281082 | -0.005218 | -5.218136e-05 | -0.008221 | -8.221338e-05 | -0.003185 | -3.185051e-05 | -0.007996 | -7.99632e-05 | 0.020372 | 0.0002036993 | -0.009027 | -9.027407e-05 | 0.003572 | 3.571936e-05 | 0.005373 | 5.372856e-05 | 0.001499 | 1.498989e-05 | 0.008367 | 8.36665e-05 | -0.01499444 | -0.01499404 | -0.002664 |  |  |  | 0.56 | -0.000136 | 0.39673 | -0.000272 | -2.720004e-06 | -0.004831 | -4.831117e-05 | 0.01624 | 0.0001623868 | -0.013117 | -0.0001311786 | -0.016439 | -0.0001644035 | 0.0025 | 2.499969e-05 | -0.005553 | -5.553154e-05 | -0.018061 | -0.0001806263 | -0.012925 | -0.0001292584 | 0.018156 | 0.0001815435 | 0.019406 | 0.0001940412 | -0.008088 | -8.088327e-05 | -0.010415 | -0.0001041554 | -0.009414 | -9.414443e-05 | -0.001277 | -1.277008e-05 | -0.002517 | -2.517032e-05 | 0.02802229 | 0.02802221 | -0.000272
0.57 | -0.000336 | -1.77002 | -0.000671 | -6.710023e-06 | 0.004984 | 4.983876e-05 | 0.012422 | 0.0001242123 | -0.017211 | -0.0001721248 | -0.037799 | -0.0003780615 | -0.002557 | -2.557033e-05 | -0.003951 | -3.951078e-05 | -0.007471 | -7.471279e-05 | -0.018927 | -0.0001892879 | -0.046613 | -0.0004662387 | 0.025184 | 0.0002518083 | -0.006975 | -6.975243e-05 | -0.010981 | -0.000109816 | -0.007185 | -7.185258e-05 | -0.002452 | -2.45203e-05 | 0.000912 | 9.119958e-06 | -0.1253328 | -0.125332 | -0.000671 |  |  |  | 0.57 | -0.000349 | 1.312256 | -0.000699 | -6.990024e-06 | -0.001844 | -1.844017e-05 | 0.012691 | 0.0001269019 | -0.016134 | -0.000161353 | -0.016912 | -0.0001691343 | 0.00192 | 1.919982e-05 | 0.004501 | 4.500899e-05 | 0.01513 | 0.0001512886 | 0.02376 | 0.0002375718 | -3.5e-05 | -3.500001e-07 | -0.023389 | -0.0002339174 | -0.007454 | -7.454278e-05 | -0.002864 | -2.864041e-05 | 0.003027 | 3.026954e-05 | -0.003075 | -3.075047e-05 | 0.005882 | 5.881827e-05 | 0.09305982 | 0.09305916 | -0.000699 |  |  |  | 0.57 | -0.001418 | -1.12915 | -0.002836 | -2.83604e-05 | -0.01257 | -0.0001257079 | 0.010771 | 0.0001077042 | -0.02304 | -0.0002304265 | -0.000451 | -4.51001e-06 | -0.01259 | -0.0001259079 | -0.011512 | -0.0001151266 | -0.012802 | -0.0001280282 | -0.015713 | -0.0001571423 | -0.013582 | -0.0001358292 | -0.018445 | -0.000184467 | -0.015515 | -0.000155162 | -0.008536 | -8.536364e-05 | -0.016088 | -0.0001608929 | -0.017325 | -0.000173265 | -0.005192 | -5.192135e-05 | -0.07925745 | -0.0792552 | -0.002836 |  |  |  | 0.57 | -0.000137 | -1.220699 | -0.000273 | -2.730004e-06 | -0.001277 | -1.277008e-05 | 0.016331 | 0.0001632967 | -0.012768 | -0.0001276882 | -0.014473 | -0.0001447405 | -0.001738 | -1.738015e-05 | -0.001368 | -1.368009e-05 | -0.005514 | -5.514152e-05 | 0.004949 | 4.948878e-05 | 0.029916 | 0.0002991153 | 0.021717 | 0.0002171464 | -0.006655 | -6.655221e-05 | 0.002828 | 2.82796e-05 | -0.005107 | -5.10713e-05 | -0.004075 | -4.075083e-05 | -0.008352 | -8.352349e-05 | -0.08622181 | -0.08622157 | -0.000273
0.58 | -0.000697 | 0.27466 | -0.001394 | -1.39401e-05 | 0.003403 | 3.402942e-05 | 0.011572 | 0.0001157133 | -0.017168 | -0.0001716947 | -0.092815 | -0.000928581 | 0.000221 | 2.209998e-06 | -0.009321 | -9.321434e-05 | -0.005896 | -5.896174e-05 | -0.02533 | -0.0002533321 | -0.034441 | -0.0003444693 | 0.007341 | 7.340731e-05 | -0.010789 | -0.0001078958 | -0.014342 | -0.0001434303 | -0.005753 | -5.753165e-05 | -0.020374 | -0.0002037608 | -0.000535 | -5.350014e-06 | 0.01944832 | 0.01944804 | -0.001394 |  |  |  | 0.58 | -0.000334 | 2.80762 | -0.000667 | -6.670022e-06 | 0.001914 | 1.913982e-05 | 0.012716 | 0.0001271519 | -0.016251 | -0.0001625232 | -0.047415 | -0.0004742624 | -0.00864 | -8.640373e-05 | 0.002278 | 2.277974e-05 | 8.6e-05 | 8.599996e-07 | 0.006005 | 6.00482e-05 | 0.018367 | 0.0001836531 | 0.00949 | 9.48955e-05 | -0.008153 | -8.153332e-05 | -0.005304 | -5.304141e-05 | 0.004652 | 4.651892e-05 | 0.013389 | 0.000133881 | 0.003635 | 3.634934e-05 | 0.1991049 | 0.1991036 | -0.000667 |  |  |  | 0.58 | -0.001604 | 0.27466 | -0.003208 | -3.208051e-05 | -0.010516 | -0.0001051655 | 0.00966 | 9.659533e-05 | -0.023437 | -0.0002343975 | 0.021547 | 0.0002154468 | -0.014073 | -0.0001407399 | -0.008342 | -8.342348e-05 | -0.007698 | -7.698296e-05 | 0.005173 | 5.172866e-05 | 0.015571 | 0.0001556979 | 0.035298 | 0.0003529177 | -0.017712 | -0.0001771357 | -0.004191 | -4.191088e-05 | -0.012798 | -0.0001279882 | -0.020039 | -0.0002004101 | -0.017401 | -0.0001740251 | 0.01927897 | 0.01927835 | -0.003208 |  |  |  | 0.58 | 0.000101 | 1.77002 | 0.000201 | 2.009998e-06 | -0.001831 | -1.831017e-05 | 0.016751 | 0.000167496 | -0.013083 | -0.0001308386 | -0.016551 | -0.0001655237 | 0.002149 | 2.148977e-05 | 0.001657 | 1.656986e-05 | -0.017765 | -0.0001776658 | -0.010694 | -0.0001069457 | 0.022536 | 0.0002253346 | 0.024139 | 0.0002413609 | -0.004228 | -4.228089e-05 | 0.003402 | 3.401942e-05 | -0.003425 | -3.425059e-05 | 0.004287 | 4.286908e-05 | -0.005384 | -5.384145e-05 | 0.1250221 | 0.1250223 | 0.000201
0.59 | -0.000674 | -2.746583 | -0.001348 | -1.348009e-05 | 0.004483 | 4.4829e-05 | 0.011713 | 0.0001171231 | -0.017904 | -0.000179056 | -0.016473 | -0.0001647436 | -0.00563 | -5.630158e-05 | -0.000694 | -6.940024e-06 | -0.000203 | -2.030002e-06 | 0.002389 | 2.388971e-05 | -0.003353 | -3.353056e-05 | 0.071076 | 0.0007105075 | -0.014459 | -0.0001446005 | -0.020936 | -0.0002093819 | -0.014421 | -0.0001442204 | -0.010141 | -0.0001014151 | 0.001396 | 1.39599e-05 | -0.1944819 | -0.1944793 | -0.001348 |  |  |  | 0.59 | -0.000423 | -1.15967 | -0.000847 | -8.470036e-06 | -0.001823 | -1.823017e-05 | 0.011907 | 0.0001190629 | -0.016403 | -0.0001640435 | 0.014742 | 0.0001474091 | -0.002581 | -2.581033e-05 | 0.004469 | 4.4689e-05 | 0.005187 | 5.186865e-05 | 0.022937 | 0.0002293437 | 0.016891 | 0.0001688957 | -0.022443 | -0.0002244552 | -0.007941 | -7.941315e-05 | -0.008627 | -8.627372e-05 | -0.011209 | -0.0001120963 | -0.013584 | -0.0001358492 | 0.008901 | 8.900604e-05 | -0.08223904 | -0.08223835 | -0.000847 |  |  |  | 0.59 | -0.001595 | 1.09864 | -0.00319 | -3.190051e-05 | -0.011554 | -0.0001155467 | 0.009309 | 9.308567e-05 | -0.023877 | -0.0002387985 | -0.002651 | -2.651035e-05 | -0.014257 | -0.0001425802 | -0.011232 | -0.0001123263 | -0.012119 | -0.0001211973 | -0.007961 | -7.961317e-05 | -0.024158 | -0.0002416092 | 0.020112 | 0.0002010998 | -0.020826 | -0.0002082817 | -0.011819 | -0.000118197 | -0.001127 | -1.127006e-05 | -0.007705 | -7.705297e-05 | -0.00808 | -8.080326e-05 | 0.07711589 | 0.07711343 | -0.00319 |  |  |  | 0.59 | -0.000238 | 0.91553 | -0.000477 | -4.770011e-06 | -0.001594 | -1.594013e-05 | 0.0165 | 0.0001649864 | -0.01261 | -0.000126108 | 0.010168 | 0.0001016748 | 0.00299 | 2.989955e-05 | 0.008324 | 8.323654e-05 | -0.002997 | -2.997045e-05 | -0.010433 | -0.0001043354 | 0.018106 | 0.0001810436 | 0.001124 | 1.123994e-05 | -0.010803 | -0.0001080358 | -0.007214 | -7.21426e-05 | -0.019468 | -0.000194699 | -0.023948 | -0.0002395087 | -0.037766 | -0.0003777313 | 0.06466676 | 0.06466645 | -0.000477
0.6 | -0.000578 | -1.251221 | -0.001156 | -1.156007e-05 | 0.001833 | 1.832983e-05 | 0.011708 | 0.0001170731 | -0.018304 | -0.0001830568 | -0.027895 | -0.0002789889 | 0.003201 | 3.200949e-05 | 0.001861 | 1.860983e-05 | -0.006585 | -6.585217e-05 | -0.009171 | -9.171421e-05 | -0.015681 | -0.0001568223 | 0.023744 | 0.0002374118 | -0.012663 | -0.000126638 | -0.016605 | -0.0001660638 | -0.009564 | -9.564457e-05 | -0.013604 | -0.0001360493 | 0.009241 | 9.240573e-05 | -0.08859732 | -0.0885963 | -0.001156 |  |  |  | 0.6 | -0.000315 | 0.946046 | -0.000631 | -6.31002e-06 | 0.002525 | 2.524968e-05 | 0.012288 | 0.0001228725 | -0.016708 | -0.000167094 | -0.009651 | -9.651466e-05 | -0.00405 | -4.050082e-05 | 0.002828 | 2.82796e-05 | 0.006134 | 6.133812e-05 | 0.005309 | 5.308859e-05 | -0.000568 | -5.680016e-06 | 0.016236 | 0.0001623468 | -0.003998 | -3.99808e-05 | 0.005677 | 5.676839e-05 | 0.007961 | 7.960683e-05 | 0.004783 | 4.782886e-05 | 0.001321 | 1.320991e-05 | 0.0670897 | 0.06708928 | -0.000631 |  |  |  | 0.6 | -0.001633 | -0.88501 | -0.003266 | -3.266053e-05 | -0.015969 | -0.0001597028 | 0.009 | 8.999595e-05 | -0.023386 | -0.0002338873 | -0.009925 | -9.925493e-05 | -0.018757 | -0.0001875876 | -0.010919 | -0.000109196 | -0.011439 | -0.0001143965 | -0.014958 | -0.0001495912 | 0.012063 | 0.0001206227 | 0.038255 | 0.0003824768 | -0.013732 | -0.0001373294 | -0.00077 | -7.70003e-06 | -0.00465 | -4.650108e-05 | -0.008894 | -8.894396e-05 | -0.031704 | -0.0003170903 | -0.06212074 | -0.06211871 | -0.003266 |  |  |  | 0.6 | 0.000258 | -0.82397 | 0.000515 | 5.149987e-06 | -0.001375 | -1.375009e-05 | 0.016305 | 0.0001630367 | -0.013031 | -0.0001303185 | 0.020311 | 0.0002030894 | 0.003865 | 3.864925e-05 | 0.004382 | 4.381904e-05 | -5.5e-05 | -5.500002e-07 | 0.002183 | 2.182976e-05 | 0.023585 | 0.0002358222 | -0.022601 | -0.0002260355 | -0.007561 | -7.561286e-05 | -0.004537 | -4.537103e-05 | -0.009948 | -9.948495e-05 | -0.006388 | -6.388204e-05 | -0.019402 | -0.0001940388 | -0.05819959 | -0.05819989 | 0.000515
0.61 | -0.000489 | -2.53296 | -0.000977 | -9.770048e-06 | 0.004945 | 4.944878e-05 | 0.011505 | 0.0001150434 | -0.018437 | -0.000184387 | -0.051085 | -0.0005109805 | -0.002793 | -2.793039e-05 | -0.006607 | -6.607218e-05 | 0.002167 | 2.166977e-05 | -0.001592 | -1.592013e-05 | -0.011996 | -0.0001199672 | 0.000327 | 3.269995e-06 | -0.015493 | -0.000154942 | -0.020398 | -0.0002040008 | -0.014808 | -0.000148091 | -0.011098 | -0.0001109862 | 0.00505 | 5.049872e-05 | -0.1793556 | -0.1793538 | -0.000977 |  |  |  | 0.61 | -0.000665 | 1.52588 | -0.001331 | -1.331009e-05 | -0.001474 | -1.474011e-05 | 0.011958 | 0.0001195729 | -0.016615 | -0.0001661638 | -0.033234 | -0.0003323952 | -0.007632 | -7.632291e-05 | -0.001507 | -1.507011e-05 | 0.006847 | 6.846766e-05 | 0.00228 | 2.279974e-05 | -0.013779 | -0.0001377995 | -0.022999 | -0.0002300165 | -0.009088 | -9.088413e-05 | -0.010243 | -0.0001024352 | -0.010078 | -0.0001007851 | -0.001902 | -1.902018e-05 | 0.030799 | 0.0003079426 | 0.1082092 | 0.1082077 | -0.001331 |  |  |  | 0.61 | -0.00148 | 0.70191 | -0.002959 | -2.959044e-05 | -0.017395 | -0.0001739651 | 0.010025 | 0.000100245 | -0.023081 | -0.0002308366 | -0.014668 | -0.0001466908 | -0.023321 | -0.0002332372 | -0.010676 | -0.0001067657 | -0.011562 | -0.0001156267 | -0.009643 | -9.643465e-05 | 0.024111 | 0.0002410809 | 0.036695 | 0.0003668827 | -0.013098 | -0.0001309886 | -0.002981 | -2.981044e-05 | 0.000739 | 7.389973e-06 | -0.001955 | -1.955019e-05 | -0.023728 | -0.0002373082 | 0.04926856 | 0.0492671 | -0.002959 |  |  |  | 0.61 | 2.5e-05 | 0.57984 | 5.1e-05 | 5.099999e-07 | -0.00205 | -2.050021e-05 | 0.015355 | 0.0001535382 | -0.013579 | -0.0001357992 | -0.011317 | -0.0001131764 | -0.001239 | -1.239008e-05 | 0.001211 | 1.210993e-05 | -0.006999 | -6.999245e-05 | 0.011892 | 0.0001189129 | 0.005385 | 5.384855e-05 | -0.01058 | -0.0001058056 | -0.018474 | -0.0001847571 | -0.016924 | -0.0001692543 | -0.018665 | -0.0001866674 | -0.014898 | -0.0001489911 | -0.001663 | -1.663014e-05 | 0.04095592 | 0.04095594 | 5.1e-05
0.62 | -0.000344 | -1.495362 | -0.000688 | -6.880024e-06 | 0.00358 | 3.579936e-05 | 0.011864 | 0.000118633 | -0.018187 | -0.0001818865 | -0.037574 | -0.0003758106 | 0.005336 | 5.335858e-05 | -0.003332 | -3.332056e-05 | -0.001706 | -1.706015e-05 | 0.002363 | 2.362972e-05 | -0.013475 | -0.0001347591 | 0.093925 | 0.0009388092 | -0.012194 | -0.0001219474 | -0.018643 | -0.0001864474 | -0.004546 | -4.546103e-05 | -0.004839 | -4.839117e-05 | -0.009208 | -9.208424e-05 | -0.1058846 | -0.1058839 | -0.000688 |  |  |  | 0.62 | -0.00051 | 0.24414 | -0.001021 | -1.021005e-05 | -0.000815 | -8.150033e-06 | 0.012073 | 0.0001207227 | -0.017102 | -0.0001710346 | 0.001194 | 1.193993e-05 | -0.004739 | -4.739112e-05 | 0.006098 | 6.097814e-05 | 0.014617 | 0.0001461593 | 0.023583 | 0.0002358022 | 0.008986 | 8.985596e-05 | 0.03892 | 0.0003891243 | -0.009438 | -9.438445e-05 | 0.00056 | 5.599984e-06 | -0.00276 | -2.760038e-05 | 0.002268 | 2.267974e-05 | -0.007892 | -7.892311e-05 | 0.01731341 | 0.01731323 | -0.001021 |  |  |  | 0.62 | -0.001208 | -1.34277 | -0.002416 | -2.416029e-05 | -0.015131 | -0.0001513214 | 0.009901 | 9.90051e-05 | -0.022576 | -0.0002257855 | 0.004847 | 4.846883e-05 | -0.015694 | -0.0001569523 | -0.007551 | -7.551285e-05 | -0.001264 | -1.264008e-05 | 0.002979 | 2.978956e-05 | 0.009965 | 9.964504e-05 | 0.017024 | 0.0001702255 | -0.014271 | -0.0001427202 | -0.010415 | -0.0001041554 | -0.000438 | -4.38001e-06 | -0.004452 | -4.452099e-05 | -0.016593 | -0.0001659438 | -0.0942519 | -0.09424962 | -0.002416 |  |  |  | 0.62 | -0.000285 | -1.068111 | -0.00057 | -5.700016e-06 | -0.002546 | -2.546032e-05 | 0.014276 | 0.0001427498 | -0.014406 | -0.0001440704 | -0.023601 | -0.0002360379 | 0.00102 | 1.019995e-05 | -0.006575 | -6.575216e-05 | -0.016458 | -0.0001645935 | -0.02718 | -0.0002718369 | 0.002091 | 2.090978e-05 | 0.001629 | 1.628987e-05 | -0.012799 | -0.0001279982 | -0.008941 | -8.9414e-05 | -0.001553 | -1.553012e-05 | -0.001427 | -1.42701e-05 | 0.02149 | 0.0002148769 | -0.07544404 | -0.07544361 | -0.00057
0.63 | -0.000298 | -1.52588 | -0.000596 | -5.960018e-06 | 0.003671 | 3.670933e-05 | 0.012172 | 0.0001217126 | -0.017474 | -0.0001747553 | -0.006722 | -6.722226e-05 | 0.001495 | 1.494989e-05 | -0.001075 | -1.075006e-05 | 0.001128 | 1.127994e-05 | -0.007387 | -7.387273e-05 | -0.050037 | -0.0005004952 | 0.041787 | 0.0004177827 | -0.012301 | -0.0001230176 | -0.019277 | -0.0001927886 | -0.009069 | -9.069411e-05 | -0.01813 | -0.0001813164 | -0.014606 | -0.0001460707 | -0.1080456 | -0.1080449 | -0.000596 |  |  |  | 0.63 | -0.000481 | 1.098633 | -0.000962 | -9.620046e-06 | -0.003129 | -3.129049e-05 | 0.011609 | 0.0001160833 | -0.016712 | -0.000167134 | -0.058965 | -0.0005898239 | -0.002311 | -2.311027e-05 | 0.006057 | 6.056817e-05 | 0.01111 | 0.0001110938 | 0.015683 | 0.0001568177 | 0.005092 | 5.09187e-05 | -0.045658 | -0.0004566843 | -0.009676 | -9.676468e-05 | -0.007825 | -7.825306e-05 | -0.007834 | -7.834307e-05 | -0.007164 | -7.164257e-05 | -0.006888 | -6.888237e-05 | 0.07791055 | 0.0779098 | -0.000962 |  |  |  | 0.63 | -0.001063 | -0.09155 | -0.002127 | -2.127023e-05 | -0.014421 | -0.0001442204 | 0.010493 | 0.0001049245 | -0.022568 | -0.0002257055 | 0.005534 | 5.533847e-05 | -0.008901 | -8.901396e-05 | -0.006066 | -6.066184e-05 | -0.001702 | -1.702014e-05 | -0.019164 | -0.0001916584 | -0.011392 | -0.0001139265 | 0.022616 | 0.0002261344 | -0.007563 | -7.563286e-05 | 0.000135 | 1.349999e-06 | 0.005911 | 5.910825e-05 | -0.015828 | -0.0001582925 | 0.011282 | 0.0001128136 | -0.00642609 | -0.006425953 | -0.002127 |  |  |  | 0.63 | -0.000546 | 1.22071 | -0.001092 | -1.092006e-05 | -0.005388 | -5.388145e-05 | 0.013578 | 0.0001357708 | -0.015747 | -0.0001574824 | -0.015236 | -0.0001523716 | -0.006642 | -6.642221e-05 | -0.003951 | -3.951078e-05 | -0.012524 | -0.0001252478 | -0.009257 | -9.257428e-05 | 0.02378 | 0.0002377717 | 0.014117 | 0.00014116 | -0.012703 | -0.0001270381 | -0.006778 | -6.77823e-05 | -0.008522 | -8.522363e-05 | -0.008 | -8.00032e-05 | 0.004599 | 4.598894e-05 | 0.08622258 | 0.08622164 | -0.001092
0.64 | 3e-05 | -1.678467 | 5.9e-05 | 5.899998e-07 | 0.002699 | 2.698964e-05 | 0.013211 | 0.0001321013 | -0.017194 | -0.0001719548 | -0.033253 | -0.0003325853 | -0.004405 | -4.405097e-05 | -0.003862 | -3.862075e-05 | -0.00667 | -6.670222e-05 | -0.007887 | -7.887311e-05 | -0.030243 | -0.0003024757 | 0.038262 | 0.0003825468 | -0.010877 | -0.0001087759 | -0.00916 | -9.16042e-05 | -0.002313 | -2.313027e-05 | 0.009092 | 9.091587e-05 | 0.016112 | 0.000161107 | -0.1188501 | -0.1188501 | 5.9e-05 |  |  |  | 0.64 | -0.000279 | -0.79346 | -0.000558 | -5.580016e-06 | -0.000495 | -4.950012e-06 | 0.012132 | 0.0001213126 | -0.016474 | -0.0001647536 | 0.013094 | 0.0001309314 | 0.001515 | 1.514989e-05 | 0.00233 | 2.329973e-05 | 0.00714 | 7.139745e-05 | 0.003991 | 3.99092e-05 | 0.009935 | 9.934507e-05 | -0.023389 | -0.0002339174 | -0.010934 | -0.000109346 | -0.002529 | -2.529032e-05 | 0.002702 | 2.701963e-05 | -0.001722 | -1.722015e-05 | -0.00157 | -1.570012e-05 | -0.05626893 | -0.05626862 | -0.000558 |  |  |  | 0.64 | -0.001245 | -0.24414 | -0.002491 | -2.491031e-05 | -0.015371 | -0.0001537218 | 0.010817 | 0.0001081642 | -0.022376 | -0.000223785 | 0.00596 | 5.959822e-05 | -0.005463 | -5.463149e-05 | 0.001361 | 1.360991e-05 | 0.003318 | 3.317945e-05 | -0.004782 | -4.782114e-05 | -0.007467 | -7.467279e-05 | 0.027307 | 0.0002730327 | -0.007881 | -7.881311e-05 | -0.003112 | -3.112048e-05 | -0.000274 | -2.740004e-06 | 0.000142 | 1.419999e-06 | -0.014018 | -0.0001401898 | -0.01713671 | -0.01713628 | -0.002491 |  |  |  | 0.64 | -0.000826 | 0.03052 | -0.001652 | -1.652014e-05 | -0.003334 | -3.334056e-05 | 0.01353 | 0.0001352908 | -0.01646 | -0.0001646135 | -0.061397 | -0.0006141586 | -0.009236 | -9.236427e-05 | -0.010784 | -0.0001078458 | -0.022814 | -0.000228166 | -0.020472 | -0.000204741 | -0.014415 | -0.0001441604 | 0.017044 | 0.0001704255 | -0.016349 | -0.0001635034 | -0.012043 | -0.0001204373 | -0.020728 | -0.0002073015 | -0.007584 | -7.584288e-05 | -0.022208 | -0.0002221047 | 0.002155723 | 0.002155688 | -0.001652
0.65 | -9e-06 | -0.73242 | -1.8e-05 | -1.8e-07 | 0.00564 | 5.639841e-05 | 0.013279 | 0.0001327812 | -0.016598 | -0.0001659938 | -0.068134 | -0.0006815722 | 0.001457 | 1.456989e-05 | -0.002671 | -2.671036e-05 | -0.00219 | -2.190024e-05 | -0.009377 | -9.37744e-05 | -0.030871 | -0.0003087577 | 0.013811 | 0.0001381005 | -0.017953 | -0.0001795461 | -0.016245 | -0.0001624632 | -0.009676 | -9.676468e-05 | -0.00011 | -1.100001e-06 | -0.008027 | -8.027322e-05 | -0.0518617 | -0.05186169 | -1.8e-05 |  |  |  | 0.65 | -0.000118 | 0.06104 | -0.000236 | -2.360003e-06 | 0.000221 | 2.209998e-06 | 0.012104 | 0.0001210327 | -0.016395 | -0.0001639634 | -0.001672 | -1.672014e-05 | -0.007118 | -7.118253e-05 | 0.006456 | 6.455792e-05 | 0.002259 | 2.258974e-05 | 0.015162 | 0.0001516085 | 0.002845 | 2.84496e-05 | 0.02198 | 0.0002197758 | -0.008176 | -8.176334e-05 | -0.008733 | -8.733381e-05 | -0.00568 | -5.680161e-05 | -0.010066 | -0.0001006651 | -0.003455 | -3.45506e-05 | 0.004328707 | 0.004328696 | -0.000236 |  |  |  | 0.65 | -0.000827 | 0.91553 | -0.001654 | -1.654014e-05 | -0.014035 | -0.0001403598 | 0.010829 | 0.0001082841 | -0.021692 | -0.0002169435 | -0.004692 | -4.69211e-05 | -0.009026 | -9.026407e-05 | 0.000615 | 6.149981e-06 | -0.006739 | -6.739227e-05 | -0.004101 | -4.101084e-05 | -0.010305 | -0.0001030553 | 0.019563 | 0.0001956109 | -0.008419 | -8.419354e-05 | 0.001971 | 1.970981e-05 | 0.008718 | 8.71762e-05 | 0.001951 | 1.950981e-05 | -0.004754 | -4.754113e-05 | 0.06426301 | 0.06426194 | -0.001654 |  |  |  | 0.65 | -0.001075 | 2.28882 | -0.002151 | -2.151023e-05 | -0.003019 | -3.019046e-05 | 0.012995 | 0.0001299416 | -0.016326 | -0.0001632733 | -0.041558 | -0.0004156664 | -0.009544 | -9.544455e-05 | -0.010587 | -0.0001058756 | -0.01947 | -0.000194719 | -0.00562 | -5.620158e-05 | 0.018491 | 0.0001848929 | 0.04344 | 0.0004343057 | -0.020429 | -0.0002043109 | -0.013289 | -0.0001328988 | -0.015006 | -0.0001500713 | -0.012045 | -0.0001204573 | -0.008997 | -8.997405e-05 | 0.1616665 | 0.1616631 | -0.002151
0.66 | 0.000299 | -2.746583 | 0.000598 | 5.979982e-06 | 0.004554 | 4.553896e-05 | 0.014157 | 0.00014156 | -0.016305 | -0.0001630633 | -0.048609 | -0.0004862082 | 0.003183 | 3.182949e-05 | -0.000738 | -7.380027e-06 | -0.003629 | -3.629066e-05 | -0.004249 | -4.24909e-05 | -0.005639 | -5.639159e-05 | 0.055574 | 0.0005555856 | -0.018222 | -0.0001822366 | -0.028159 | -0.0002816297 | -0.01951 | -0.000195119 | -0.015533 | -0.0001553421 | -0.007614 | -7.61429e-05 | -0.1944819 | -0.1944831 | 0.000598 |  |  |  | 0.66 | -0.000197 | 0.64087 | -0.000395 | -3.950008e-06 | 0.00075 | 7.499972e-06 | 0.012206 | 0.0001220526 | -0.015884 | -0.0001588526 | 0.023236 | 0.000232333 | -0.000364 | -3.640007e-06 | 0.004936 | 4.935878e-05 | 0.012309 | 0.0001230824 | 0.021917 | 0.000219146 | 0.018797 | 0.0001879523 | 0.008436 | 8.435644e-05 | -0.008944 | -8.9444e-05 | -0.00861 | -8.610371e-05 | -0.00786 | -7.860309e-05 | 0.004037 | 4.036919e-05 | 0.002727 | 2.726963e-05 | 0.04544787 | 0.04544769 | -0.000395 |  |  |  | 0.66 | -0.001259 | -0.91552 | -0.002519 | -2.519032e-05 | -0.009559 | -9.559457e-05 | 0.011471 | 0.0001147034 | -0.021953 | -0.0002195541 | 0.006949 | 6.948759e-05 | -0.005588 | -5.588156e-05 | -0.002718 | -2.718037e-05 | -0.008657 | -8.657375e-05 | -0.01303 | -0.0001303085 | -0.012549 | -0.0001254979 | 0.017546 | 0.0001754446 | -0.007482 | -7.48228e-05 | 0.005731 | 5.730836e-05 | 0.010309 | 0.0001030847 | -0.009082 | -9.082412e-05 | -0.004884 | -4.884119e-05 | -0.06426231 | -0.06426069 | -0.002519 |  |  |  | 0.66 | -0.001489 | -0.12207 | -0.002979 | -2.979044e-05 | -0.003261 | -3.261053e-05 | 0.012592 | 0.0001259121 | -0.016552 | -0.0001655337 | 0.018233 | 0.0001823134 | -0.006849 | -6.849235e-05 | -0.007481 | -7.48128e-05 | -0.01557 | -0.0001557121 | -0.023514 | -0.0002351676 | 0.030332 | 0.000303274 | 0.04451 | 0.000445001 | -0.008017 | -8.017321e-05 | -0.008421 | -8.421355e-05 | -0.016104 | -0.000161053 | -0.012466 | -0.0001246678 | -0.01145 | -0.0001145066 | -0.008622188 | -0.008621931 | -0.002979
0.67 | 0.000493 | -1.89209 | 0.000986 | 9.859951e-06 | 0.002281 | 2.280974e-05 | 0.014153 | 0.00014152 | -0.015887 | -0.0001588826 | -0.047852 | -0.0004786345 | 0.002109 | 2.108978e-05 | -0.003611 | -3.611065e-05 | -0.010203 | -0.0001020352 | -0.016581 | -0.0001658237 | -0.015065 | -0.0001506613 | 0.055372 | 0.0005535668 | -0.010303 | -0.0001030353 | -0.013881 | -0.0001388196 | -0.009785 | -9.785479e-05 | -0.007252 | -7.252263e-05 | -0.007476 | -7.476279e-05 | -0.1339764 | -0.1339777 | 0.000986 |  |  |  | 0.67 | 7.3e-05 | 0.701905 | 0.000146 | 1.459999e-06 | 0.001848 | 1.847983e-05 | 0.012764 | 0.0001276319 | -0.01565 | -0.0001565122 | -0.035384 | -0.0003539026 | -0.005544 | -5.544154e-05 | 0.001503 | 1.502989e-05 | 0.002398 | 2.397971e-05 | 0.01094 | 0.000109394 | -0.021581 | -0.0002158333 | 0.001568 | 1.567988e-05 | -0.012547 | -0.0001254779 | -0.003711 | -3.711069e-05 | -0.010344 | -0.0001034454 | -0.005214 | -5.214136e-05 | -0.03768 | -0.000376871 | 0.04977622 | 0.0497763 | 0.000146 |  |  |  | 0.67 | -0.001203 | 1.22071 | -0.002406 | -2.406029e-05 | -0.010188 | -0.0001018852 | 0.012219 | 0.0001221825 | -0.021289 | -0.0002129127 | 0.023389 | 0.0002338627 | -0.012023 | -0.0001202372 | -0.007257 | -7.257263e-05 | -0.000935 | -9.350044e-06 | -0.002584 | -2.584033e-05 | -0.004269 | -4.269091e-05 | 0.024144 | 0.0002414109 | -0.000257 | -2.570003e-06 | 0.005154 | 5.153867e-05 | 0.000156 | 1.559999e-06 | -0.024818 | -0.0002482108 | -0.031948 | -0.000319531 | 0.08568424 | 0.08568218 | -0.002406 |  |  |  | 0.67 | -0.001533 | 1.34278 | -0.003066 | -3.066047e-05 | -0.008019 | -8.019322e-05 | 0.012585 | 0.0001258421 | -0.017454 | -0.0001745552 | -0.015434 | -0.0001543519 | -0.016416 | -0.0001641735 | -0.007263 | -7.263264e-05 | -0.018305 | -0.0001830668 | -0.009152 | -9.152419e-05 | 0.023472 | 0.0002346925 | 0.01478 | 0.0001477891 | -0.016265 | -0.0001626632 | -0.003779 | -3.779071e-05 | -0.011966 | -0.0001196672 | -0.015154 | -0.0001515515 | -0.01946 | -0.0001946189 | 0.09484477 | 0.09484186 | -0.003066
0.68 | 0.000598 | -3.23486 | 0.001197 | 1.196993e-05 | 0.005489 | 5.488849e-05 | 0.014776 | 0.0001477491 | -0.015943 | -0.0001594427 | -0.00863 | -8.630372e-05 | -0.001072 | -1.072006e-05 | -0.005372 | -5.372144e-05 | 0.000861 | 8.609963e-06 | -0.014049 | -0.0001404999 | 0.0058 | 5.799832e-05 | 0.032857 | 0.000328516 | -0.008802 | -8.802387e-05 | -0.018184 | -0.0001818565 | -0.012319 | -0.0001231976 | -0.023064 | -0.0002306666 | 0.001373 | 1.372991e-05 | -0.2290562 | -0.2290589 | 0.001197 |  |  |  | 0.68 | -0.000225 | 1.342774 | -0.00045 | -4.50001e-06 | 0.000924 | 9.239957e-06 | 0.013295 | 0.0001329412 | -0.015372 | -0.0001537318 | 0.035307 | 0.0003530077 | -0.009833 | -9.833483e-05 | 0.008606 | 8.60563e-05 | 0.007516 | 7.515718e-05 | 0.024819 | 0.0002481592 | 0.020259 | 0.0002025695 | -0.043417 | -0.0004342643 | -0.008817 | -8.817389e-05 | -0.004175 | -4.175087e-05 | 0.001007 | 1.006995e-05 | -0.004802 | -4.802115e-05 | -0.001094 | -1.094006e-05 | 0.09522403 | 0.0952236 | -0.00045 |  |  |  | 0.68 | -0.00147 | -0.91552 | -0.00294 | -2.940043e-05 | -0.00757 | -7.570287e-05 | 0.011817 | 0.000118163 | -0.020425 | -0.0002042709 | -0.029867 | -0.0002987146 | -0.009143 | -9.143418e-05 | -0.004255 | -4.255091e-05 | 0.000374 | 3.739993e-06 | -0.010606 | -0.0001060656 | -0.003184 | -3.184051e-05 | 0.09331 | 0.0009326649 | -0.005031 | -5.031127e-05 | 0.003331 | 3.330945e-05 | 0.007729 | 7.728701e-05 | -4e-05 | -4.000001e-07 | 0.030507 | 0.0003050235 | -0.06426231 | -0.06426042 | -0.00294 |  |  |  | 0.68 | -0.001811 | -0.27465 | -0.003621 | -3.621066e-05 | -0.004122 | -4.122085e-05 | 0.012312 | 0.0001231124 | -0.017622 | -0.0001762355 | -0.000876 | -8.760038e-06 | -0.005713 | -5.713163e-05 | -0.00702 | -7.020246e-05 | -0.013689 | -0.0001368994 | -0.013411 | -0.000134119 | 0.010455 | 0.0001045445 | -0.019942 | -0.0001994399 | -0.013928 | -0.0001392897 | -0.017194 | -0.0001719548 | -0.027855 | -0.0002785888 | -0.018498 | -0.0001849971 | -0.015865 | -0.0001586626 | -0.01939939 | -0.01939869 | -0.003621
0.69 | 0.000501 | 0.5188 | 0.001002 | 1.001995e-05 | 0.003188 | 3.187949e-05 | 0.014594 | 0.0001459294 | -0.01619 | -0.0001619131 | -0.019729 | -0.0001973095 | -0.000447 | -4.47001e-06 | -0.00517 | -5.170134e-05 | -0.007321 | -7.321268e-05 | -0.011952 | -0.0001195271 | 0.00128 | 1.279992e-05 | 0.031028 | 0.0003102319 | -0.012199 | -0.0001219974 | -0.018572 | -0.0001857372 | -0.011325 | -0.0001132564 | -0.008118 | -8.11833e-05 | -0.002526 | -2.526032e-05 | 0.03673555 | 0.03673592 | 0.001002 |  |  |  | 0.69 | -4.7e-05 | 2.50244 | -9.4e-05 | -9.400004e-07 | -0.001506 | -1.506011e-05 | 0.013047 | 0.0001304615 | -0.015712 | -0.0001571323 | 0.012548 | 0.0001254721 | -0.007478 | -7.47828e-05 | -0.004421 | -4.421098e-05 | 0.003024 | 3.023954e-05 | 0.015952 | 0.0001595073 | 0.001649 | 1.648986e-05 | -0.055604 | -0.0005561946 | -0.004237 | -4.23709e-05 | -0.006196 | -6.196192e-05 | -0.000204 | -2.040002e-06 | -0.002676 | -2.676036e-05 | -0.005565 | -5.565155e-05 | 0.1774628 | 0.1774626 | -9.4e-05 |  |  |  | 0.69 | -0.00165 | -0.51879 | -0.0033 | -3.300054e-05 | -0.003963 | -3.963079e-05 | 0.01236 | 0.0001235924 | -0.020591 | -0.0002059312 | -0.009894 | -9.894489e-05 | -0.013982 | -0.0001398298 | -0.010697 | -0.0001069757 | -0.005292 | -5.29214e-05 | 0.002685 | 2.684964e-05 | 0.009737 | 9.736526e-05 | 0.049281 | 0.0004926886 | -0.000613 | -6.130019e-06 | 0.008616 | 8.615629e-05 | 0.010997 | 0.000109964 | 0.004418 | 4.417902e-05 | -0.007486 | -7.48628e-05 | -0.03641498 | -0.03641378 | -0.0033 |  |  |  | 0.69 | -0.001374 | -0.64086 | -0.002748 | -2.748038e-05 | -0.006291 | -6.291198e-05 | 0.012022 | 0.0001202128 | -0.017241 | -0.0001724249 | 0.019444 | 0.0001944211 | -0.004677 | -4.677109e-05 | -0.003395 | -3.395058e-05 | -0.009028 | -9.028408e-05 | 0.00913 | 9.129583e-05 | 0.019567 | 0.0001956509 | 0.043056 | 0.0004304673 | -0.015027 | -0.0001502813 | -0.012637 | -0.000126378 | -0.01769 | -0.0001769156 | -0.018857 | -0.0001885878 | 0.0016 | 1.599987e-05 | -0.04526595 | -0.04526471 | -0.002748
0.7 | 0.000451 | -1.220704 | 0.000903 | 9.029959e-06 | 0.003551 | 3.550937e-05 | 0.014623 | 0.0001462193 | -0.016266 | -0.0001626732 | -0.000941 | -9.410044e-06 | -0.00334 | -3.340056e-05 | -0.003175 | -3.17505e-05 | -0.006301 | -6.301199e-05 | -0.015059 | -0.0001506013 | -0.011934 | -0.0001193471 | 0.031518 | 0.0003151303 | -0.015594 | -0.0001559522 | -0.021265 | -0.0002126726 | -0.01657 | -0.0001657137 | -0.013259 | -0.0001325988 | -0.006519 | -6.519212e-05 | -0.08643645 | -0.08643723 | 0.000903 |  |  |  | 0.7 | -1.6e-05 | -0.24414 | -3.2e-05 | -3.200001e-07 | -4.9e-05 | -4.900001e-07 | 0.012822 | 0.0001282118 | -0.015541 | -0.0001554221 | -0.033751 | -0.000337567 | -0.003283 | -3.283054e-05 | 0.000228 | 2.279997e-06 | 0.00532 | 5.319858e-05 | -0.00031 | -3.100005e-06 | -0.036284 | -0.0003629058 | 0.001872 | 1.871982e-05 | -0.003473 | -3.47306e-05 | 0.001702 | 1.701986e-05 | 0.002006 | 2.00598e-05 | -0.006454 | -6.454208e-05 | 0.000997 | 9.96995e-06 | -0.01731341 | -0.0173134 | -3.2e-05 |  |  |  | 0.7 | -0.001911 | -0.88501 | -0.003821 | -3.821073e-05 | -0.007371 | -7.371272e-05 | 0.012604 | 0.0001260321 | -0.02055 | -0.0002055211 | -0.05515 | -0.0005516521 | -0.013921 | -0.0001392197 | -0.012125 | -0.0001212574 | -0.013504 | -0.0001350491 | -0.008051 | -8.051324e-05 | 0.000273 | 2.729996e-06 | 0.015048 | 0.0001504687 | -0.006446 | -6.446208e-05 | 0.006617 | 6.616781e-05 | 0.00531 | 5.309859e-05 | -0.002784 | -2.784039e-05 | 0.012249 | 0.0001224825 | -0.06212074 | -0.06211837 | -0.003821 |  |  |  | 0.7 | -0.000778 | 3.75367 | -0.001555 | -1.555012e-05 | -0.002958 | -2.958044e-05 | 0.012391 | 0.0001239023 | -0.017163 | -0.0001716447 | -0.018515 | -0.0001851671 | -0.005564 | -5.564155e-05 | -0.007978 | -7.978318e-05 | -0.0144 | -0.0001440104 | -0.018882 | -0.0001888378 | -0.002804 | -2.804039e-05 | -0.04745 | -0.0004746126 | -0.01054 | -0.0001054056 | -0.010387 | -0.0001038754 | -0.015761 | -0.0001576224 | -0.011188 | -0.0001118863 | 0.001101 | 1.100994e-05 | 0.2651335 | 0.2651294 | -0.001555
0.71 | 0.00045 | 0.76294 | 0.0009 | 8.99996e-06 | 0.004017 | 4.016919e-05 | 0.015388 | 0.0001538682 | -0.016933 | -0.0001693443 | -0.024631 | -0.0002463403 | 0.013402 | 0.000134011 | 0.004093 | 4.092916e-05 | 0.005841 | 5.840829e-05 | -0.010452 | -0.0001045255 | -0.030368 | -0.0003037261 | 0.07001 | 0.000699855 | -0.009411 | -9.411443e-05 | -0.01487 | -0.0001487111 | -0.007706 | -7.706297e-05 | -0.016446 | -0.0001644735 | 0.006244 | 6.243805e-05 | 0.05402278 | 0.05402327 | 0.0009 |  |  |  | 0.71 | -0.000264 | 0.823975 | -0.000527 | -5.270014e-06 | 6.7e-05 | 6.699998e-07 | 0.012993 | 0.0001299216 | -0.015716 | -0.0001571724 | -0.044185 | -0.0004419476 | 2e-06 | 2e-08 | 0.00914 | 9.139582e-05 | 0.011986 | 0.0001198528 | 0.011488 | 0.0001148734 | -0.010791 | -0.0001079158 | -0.015726 | -0.0001572724 | -0.006938 | -6.938241e-05 | -0.012742 | -0.0001274281 | -0.008908 | -8.908397e-05 | -0.012904 | -0.0001290483 | 0.015814 | 0.0001581275 | 0.05843293 | 0.05843262 | -0.000527 |  |  |  | 0.71 | -0.00152 | -1.52587 | -0.00304 | -3.040046e-05 | -0.004167 | -4.167087e-05 | 0.012304 | 0.0001230324 | -0.019631 | -0.0001963293 | 0.005755 | 5.754834e-05 | -0.01318 | -0.0001318087 | -0.002688 | -2.688036e-05 | -0.014414 | -0.0001441504 | -0.025689 | -0.000256923 | -0.028106 | -0.0002810995 | -0.01003 | -0.000100305 | -0.007543 | -7.543284e-05 | 0.002381 | 2.380972e-05 | 0.002353 | 2.352972e-05 | -0.003927 | -3.927077e-05 | -0.001975 | -1.97502e-05 | -0.1071041 | -0.1071008 | -0.00304 |  |  |  | 0.71 | -0.00019 | 15.56401 | -0.000379 | -3.790007e-06 | -0.007096 | -7.096252e-05 | 0.013601 | 0.0001360008 | -0.016425 | -0.0001642635 | 0.019465 | 0.0001946311 | -0.005386 | -5.386145e-05 | -0.006794 | -6.794231e-05 | -0.009053 | -9.05341e-05 | -0.008226 | -8.226338e-05 | 0.01675 | 0.000167486 | -0.034917 | -0.000349231 | -0.014834 | -0.000148351 | -0.012686 | -0.000126868 | -0.012809 | -0.0001280982 | -0.013772 | -0.0001377295 | -0.022179 | -0.0002218146 | 1.099335 | 1.099331 | -0.000379
0.72 | 0.000941 | -3.479 | 0.001883 | 1.882982e-05 | -5.5e-05 | -5.500002e-07 | 0.015621 | 0.0001561978 | -0.017269 | -0.0001727049 | -0.046835 | -0.0004684597 | 0.007872 | 7.87169e-05 | 0.004651 | 4.650892e-05 | 0.010111 | 0.0001011049 | -0.000249 | -2.490003e-06 | -0.004138 | -4.138086e-05 | 0.005007 | 5.006875e-05 | -0.015281 | -0.0001528217 | -0.026708 | -0.0002671157 | -0.015682 | -0.0001568323 | -0.021119 | -0.0002112123 | -0.003788 | -3.788072e-05 | -0.2463434 | -0.2463481 | 0.001883 |  |  |  | 0.72 | -0.000551 | 1.251221 | -0.001102 | -1.102006e-05 | 0.000771 | 7.70997e-06 | 0.01221 | 0.0001220925 | -0.015492 | -0.000154932 | -0.020599 | -0.0002060112 | -0.005326 | -5.326142e-05 | 0.009045 | 9.044591e-05 | 0.008081 | 8.080674e-05 | 0.033947 | 0.0003394124 | 0.021427 | 0.000214247 | -0.006938 | -6.938241e-05 | -0.007941 | -7.941315e-05 | 0.000472 | 4.719989e-06 | 0.007229 | 7.228739e-05 | 0.004647 | 4.646892e-05 | -0.009132 | -9.132417e-05 | 0.08873146 | 0.08873049 | -0.001102 |  |  |  | 0.72 | -0.001119 | 0.91553 | -0.002237 | -2.237025e-05 | -0.006138 | -6.138188e-05 | 0.013249 | 0.0001324812 | -0.019813 | -0.0001981496 | -0.007102 | -7.102252e-05 | -0.015233 | -0.0001523416 | -0.006587 | -6.587217e-05 | -0.008539 | -8.539365e-05 | -0.00475 | -4.750113e-05 | 0.00699 | 6.989756e-05 | 0.015421 | 0.0001541981 | -0.000227 | -2.270003e-06 | 0.01067 | 0.0001066943 | 0.008755 | 8.754617e-05 | -0.004014 | -4.014081e-05 | -0.009005 | -9.005405e-05 | 0.06426301 | 0.06426157 | -0.002237 |  |  |  | 0.72 | 0.000779 | 44.67771 | 0.001558 | 1.557988e-05 | -0.005831 | -5.83117e-05 | 0.014945 | 0.0001494388 | -0.015574 | -0.0001557521 | -0.035792 | -0.0003579841 | 0.008259 | 8.258659e-05 | -0.00655 | -6.550215e-05 | -0.014174 | -0.00014175 | -0.004373 | -4.373096e-05 | -0.008553 | -8.553366e-05 | -0.022311 | -0.0002231349 | -0.016079 | -0.0001608029 | -0.010003 | -0.000100035 | -0.016209 | -0.0001621031 | -0.004309 | -4.309093e-05 | -0.013026 | -0.0001302685 | 3.155727 | 3.155776 | 0.001558
0.73 | 0.001391 | -1.068116 | 0.002781 | 2.780961e-05 | 0.002567 | 2.566967e-05 | 0.015754 | 0.0001575276 | -0.017269 | -0.0001727049 | 0.034593 | 0.0003458702 | 0.008843 | 8.842609e-05 | 0.00986 | 9.859514e-05 | 0.005981 | 5.980821e-05 | 0.008983 | 8.982597e-05 | 0.006338 | 6.337799e-05 | 0.028107 | 0.0002810305 | -0.017812 | -0.0001781359 | -0.024917 | -0.000249201 | -0.012818 | -0.0001281882 | -0.008303 | -8.303345e-05 | 0.005164 | 5.163867e-05 | -0.0756319 | -0.075634 | 0.002781 |  |  |  | 0.73 | -0.000524 | 1.586915 | -0.001048 | -1.048005e-05 | -0.000409 | -4.090008e-06 | 0.012593 | 0.0001259221 | -0.015371 | -0.0001537218 | 0.000288 | 2.879996e-06 | -0.005748 | -5.748165e-05 | 0.003983 | 3.982921e-05 | 0.00464 | 4.639892e-05 | 0.01382 | 0.0001381905 | 0.024636 | 0.0002463297 | -0.011902 | -0.0001190271 | -0.006283 | -6.283197e-05 | -0.003899 | -3.899076e-05 | 0.0003 | 2.999995e-06 | -0.005693 | -5.693162e-05 | 0.004633 | 4.632893e-05 | 0.1125375 | 0.1125363 | -0.001048 |  |  |  | 0.73 | -0.001185 | -0.1831 | -0.00237 | -2.370028e-05 | -0.006223 | -6.223194e-05 | 0.013438 | 0.000134371 | -0.019238 | -0.0001923985 | -0.001595 | -1.595013e-05 | -0.017949 | -0.0001795061 | -0.009054 | -9.05441e-05 | -0.006441 | -6.441207e-05 | -0.005935 | -5.935176e-05 | -0.001172 | -1.172007e-05 | 0.037534 | 0.0003752696 | 0.00192 | 1.919982e-05 | 0.012408 | 0.0001240723 | 0.015205 | 0.0001520384 | -0.00077 | -7.70003e-06 | -0.004537 | -4.537103e-05 | -0.01285218 | -0.01285188 | -0.00237 |  |  |  | 0.73 | 0.001556 | 77.30101 | 0.003113 | 3.112952e-05 | -0.004458 | -4.458099e-05 | 0.015716 | 0.0001571477 | -0.014329 | -0.0001433003 | -0.039361 | -0.0003936875 | -0.000619 | -6.190019e-06 | -0.004885 | -4.885119e-05 | -0.007677 | -7.677295e-05 | -0.02041 | -0.0002041208 | 0.001946 | 1.945981e-05 | 0.003572 | 3.571936e-05 | -0.018645 | -0.0001864674 | -0.013622 | -0.0001362293 | -0.019704 | -0.0001970594 | -0.019135 | -0.0001913683 | 0.008249 | 8.24866e-05 | 5.460013 | 5.460183 | 0.003113
0.74 | 0.001747 | 0.97656 | 0.003493 | 3.492939e-05 | 0.000482 | 4.819988e-06 | 0.015934 | 0.0001593273 | -0.017476 | -0.0001747753 | -0.04123 | -0.000412385 | 0.011695 | 0.0001169432 | 0.007422 | 7.421725e-05 | 0.003825 | 3.824927e-05 | 0.001028 | 1.027995e-05 | 0.000472 | 4.719989e-06 | 0.025463 | 0.0002545976 | -0.016724 | -0.000167254 | -0.026425 | -0.0002642849 | -0.012526 | -0.0001252678 | -0.012921 | -0.0001292183 | 0.006231 | 6.230806e-05 | 0.06914894 | 0.06915135 | 0.003493 |  |  |  | 0.74 | -0.000355 | 1.586915 | -0.000709 | -7.090025e-06 | 0.002781 | 2.780961e-05 | 0.013162 | 0.0001316113 | -0.015804 | -0.0001580525 | -0.038753 | -0.0003876051 | -0.000136 | -1.360001e-06 | 0.003591 | 3.590936e-05 | 0.008532 | 8.531636e-05 | 0.021205 | 0.0002120275 | -0.004369 | -4.369095e-05 | -0.018584 | -0.0001858573 | -0.005384 | -5.384145e-05 | 2.3e-05 | 2.3e-07 | -0.003034 | -3.034046e-05 | 0.002848 | 2.847959e-05 | -0.026923 | -0.0002692662 | 0.1125375 | 0.1125367 | -0.000709 |  |  |  | 0.74 | -0.000867 | 1.0376 | -0.001734 | -1.734015e-05 | -0.004663 | -4.663109e-05 | 0.013709 | 0.0001370806 | -0.018003 | -0.0001800462 | 0.002094 | 2.093978e-05 | -0.013563 | -0.0001356392 | -0.004253 | -4.25309e-05 | -0.008596 | -8.596369e-05 | -0.008064 | -8.064325e-05 | -0.005243 | -5.243137e-05 | 0.046509 | 0.0004649819 | -0.001334 | -1.334009e-05 | 0.007634 | 7.633709e-05 | 0.007441 | 7.440723e-05 | 0.006683 | 6.682777e-05 | 0.009471 | 9.470552e-05 | 0.07283136 | 0.0728301 | -0.001734 |  |  |  | 0.74 | 0.002452 | 116.69961 | 0.004904 | 4.90388e-05 | -0.004141 | -4.141086e-05 | 0.016942 | 0.0001694057 | -0.013469 | -0.0001346991 | -0.049353 | -0.0004936518 | 0.004355 | 4.354905e-05 | 0.002735 | 2.734963e-05 | -0.006067 | -6.067184e-05 | 0.001071 | 1.070994e-05 | 0.008019 | 8.018678e-05 | -0.012773 | -0.0001277382 | -0.014619 | -0.0001462007 | -0.017551 | -0.0001755254 | -0.015475 | -0.000154762 | -0.016395 | -0.0001639634 | -0.006173 | -6.173191e-05 | 8.24286 | 8.243264 | 0.004904
0.75 | 0.002443 | 5.7373 | 0.004886 | 4.885881e-05 | 0.001538 | 1.537988e-05 | 0.016887 | 0.0001688557 | -0.018005 | -0.0001800662 | -0.021793 | -0.0002179538 | 0.014979 | 0.0001497788 | 0.009361 | 9.360562e-05 | 0.002707 | 2.706963e-05 | -0.000379 | -3.790007e-06 | 0.00023 | 2.299997e-06 | 0.000612 | 6.119981e-06 | -0.018044 | -0.0001804563 | -0.020891 | -0.0002089318 | -0.016335 | -0.0001633633 | -0.020769 | -0.0002077116 | 0.013939 | 0.0001393803 | 0.4062507 | 0.4062706 | 0.004886 |  |  |  | 0.75 | -0.000362 | 1.159669 | -0.000723 | -7.230026e-06 | 0.001201 | 1.200993e-05 | 0.012827 | 0.0001282618 | -0.015961 | -0.0001596227 | -0.051817 | -0.0005183043 | -0.000721 | -7.210026e-06 | 0.003413 | 3.412942e-05 | 0.002946 | 2.945957e-05 | 0.019636 | 0.0001963407 | 0.005962 | 5.961822e-05 | -0.02366 | -0.000236628 | -0.006065 | -6.065184e-05 | -0.006564 | -6.564215e-05 | 0.001063 | 1.062994e-05 | 0.008024 | 8.023678e-05 | 0.004651 | 4.650892e-05 | 0.08223897 | 0.08223838 | -0.000723 |  |  |  | 0.75 | -0.000244 | -2.59399 | -0.000489 | -4.890012e-06 | -0.005548 | -5.548154e-05 | 0.014931 | 0.0001492989 | -0.017569 | -0.0001757054 | -0.031622 | -0.00031627 | -0.011465 | -0.0001146566 | 0.002034 | 2.033979e-05 | 0.000474 | 4.739989e-06 | -0.006888 | -6.888237e-05 | 0.012305 | 0.0001230424 | 0.018814 | 0.0001881223 | 0.004671 | 4.670891e-05 | 0.009561 | 9.560543e-05 | 0.007865 | 7.864691e-05 | -0.006119 | -6.119187e-05 | -0.008201 | -8.201336e-05 | -0.1820777 | -0.1820768 | -0.000489 |  |  |  | 0.75 | 0.003184 | 154.17461 | 0.006369 | 6.368797e-05 | -0.005877 | -5.877173e-05 | 0.018484 | 0.0001848229 | -0.013467 | -0.0001346791 | 0.035534 | 0.0003552769 | 0.006701 | 6.700775e-05 | 0.002448 | 2.44797e-05 | -0.01004 | -0.000100405 | -0.007108 | -7.108253e-05 | 0.003933 | 3.932923e-05 | 0.049444 | 0.0004943178 | -0.013671 | -0.0001367193 | -0.011716 | -0.0001171669 | -0.015778 | -0.0001577924 | -0.023514 | -0.0002351676 | -0.020146 | -0.0002014803 | 10.88984 | 10.89053 | 0.006369
0.76 | 0.002838 | 22.18624 | 0.005676 | 5.675839e-05 | 0.001749 | 1.748985e-05 | 0.017615 | 0.0001761345 | -0.018163 | -0.0001816465 | 0.00978 | 9.779522e-05 | 0.015829 | 0.0001582775 | 0.015372 | 0.0001537082 | 0.010672 | 0.0001067143 | 0.018595 | 0.0001859327 | 0.007894 | 7.893688e-05 | -0.01166 | -0.0001166068 | -0.015424 | -0.0001542519 | -0.016935 | -0.0001693643 | -0.023708 | -0.0002371081 | -0.038593 | -0.0003860045 | -0.014436 | -0.0001443704 | 1.570979 | 1.571068 | 0.005676 |  |  |  | 0.76 | -0.000207 | 1.434327 | -0.000414 | -4.140009e-06 | -0.001265 | -1.265008e-05 | 0.012506 | 0.0001250522 | -0.015877 | -0.0001587826 | -0.005119 | -5.119131e-05 | -0.004384 | -4.384096e-05 | 0.007438 | 7.437723e-05 | 0.011722 | 0.0001172131 | 0.017145 | 0.0001714353 | 0.018462 | 0.000184603 | -0.012441 | -0.0001244177 | -0.009405 | -9.405442e-05 | -0.002124 | -2.124023e-05 | -0.002216 | -2.216025e-05 | -0.002534 | -2.534032e-05 | 0.010255 | 0.0001025447 | 0.1017166 | 0.1017162 | -0.000414 |  |  |  | 0.76 | 4.8e-05 | -1.4038 | 9.6e-05 | 9.599995e-07 | 0.001756 | 1.755985e-05 | 0.014826 | 0.000148249 | -0.017167 | -0.0001716847 | -0.031234 | -0.0003123888 | -0.006222 | -6.222194e-05 | -0.002568 | -2.568033e-05 | -0.004841 | -4.841117e-05 | -0.002321 | -2.321027e-05 | 0.002947 | 2.946957e-05 | 0.066803 | 0.000667807 | 0.00237 | 2.369972e-05 | 0.007445 | 7.444723e-05 | 0.010465 | 0.0001046445 | 0.005942 | 5.941823e-05 | 0.009302 | 9.301567e-05 | -0.09853572 | -0.09853582 | 9.6e-05 |  |  |  | 0.76 | 0.003505 | 193.20661 | 0.00701 | 7.009754e-05 | -0.004605 | -4.605106e-05 | 0.0188 | 0.0001879823 | -0.013584 | -0.0001358492 | 0.007807 | 7.806695e-05 | 0.009112 | 9.111585e-05 | 0.005534 | 5.533847e-05 | -0.005424 | -5.424147e-05 | 0.00031 | 3.099995e-06 | 0.024379 | 0.0002437603 | 0.006739 | 6.738773e-05 | -0.021912 | -0.000219144 | -0.019827 | -0.0001982897 | -0.018227 | -0.0001822866 | -0.006393 | -6.393204e-05 | 0.017921 | 0.0001791939 | 13.64679 | 13.64775 | 0.00701
0.77 | 0.003323 | 50.93384 | 0.006646 | 6.645779e-05 | 0.002789 | 2.788961e-05 | 0.01836 | 0.0001835831 | -0.018165 | -0.0001816665 | -0.030963 | -0.0003096779 | 0.011848 | 0.000118473 | 0.012834 | 0.0001283318 | 0.014673 | 0.0001467192 | 0.00738 | 7.379728e-05 | -0.036636 | -0.0003664271 | 0.031045 | 0.0003104018 | -0.023578 | -0.0002358078 | -0.026851 | -0.0002685461 | -0.024324 | -0.0002432696 | -0.024306 | -0.0002430895 | -0.00349 | -3.490061e-05 | 3.606559 | 3.606798 | 0.006646 |  |  |  | 0.77 | -2.6e-05 | 1.037598 | -5.3e-05 | -5.300001e-07 | -0.003765 | -3.765071e-05 | 0.012348 | 0.0001234724 | -0.016338 | -0.0001633933 | -0.000741 | -7.410027e-06 | -0.001176 | -1.176007e-05 | 0.003505 | 3.504939e-05 | 0.006242 | 6.241805e-05 | 0.029391 | 0.0002938668 | 0.010504 | 0.0001050345 | -0.015321 | -0.0001532217 | -0.010114 | -0.0001011451 | -0.002994 | -2.994045e-05 | 0.004504 | 4.503899e-05 | 0.003524 | 3.523938e-05 | -0.001964 | -1.964019e-05 | 0.0735822 | 0.07358216 | -5.3e-05 |  |  |  | 0.77 | 0.000122 | -2.01416 | 0.000244 | 2.439997e-06 | -0.004394 | -4.394097e-05 | 0.014782 | 0.0001478091 | -0.018234 | -0.0001823566 | 0.002707 | 2.706963e-05 | -0.010565 | -0.0001056556 | -0.007863 | -7.863309e-05 | 0.000487 | 4.869988e-06 | -0.000551 | -5.510015e-06 | 0.003124 | 3.123951e-05 | 0.045746 | 0.0004573554 | -0.000729 | -7.290027e-06 | 0.005512 | 5.511848e-05 | 0.005023 | 5.022874e-05 | 0.002147 | 2.146977e-05 | -0.017518 | -0.0001751953 | -0.1413782 | -0.1413785 | 0.000244 |  |  |  | 0.77 | 0.00401 | 229.18661 | 0.008021 | 8.020678e-05 | -0.006948 | -6.948241e-05 | 0.01955 | 0.0001954809 | -0.013925 | -0.0001392597 | 0.014472 | 0.0001447095 | 0.013457 | 0.0001345609 | 0.00781 | 7.809695e-05 | 0.000825 | 8.249966e-06 | -0.002212 | -2.212024e-05 | 0.012228 | 0.0001222725 | -0.023438 | -0.0002344075 | -0.016044 | -0.0001604529 | -0.014472 | -0.0001447305 | -0.012479 | -0.0001247978 | -0.01427 | -0.0001427102 | -0.014767 | -0.0001476809 | 16.18817 | 16.18947 | 0.008021
0.78 | 0.003728 | 90.85084 | 0.007455 | 7.454722e-05 | 0.001349 | 1.348991e-05 | 0.018682 | 0.0001868026 | -0.018285 | -0.0001828667 | -0.032217 | -0.0003222219 | 0.019555 | 0.0001955309 | 0.015513 | 0.000155118 | 0.005696 | 5.695838e-05 | 0.007871 | 7.87069e-05 | -0.013915 | -0.0001391597 | 0.042485 | 0.0004247598 | -0.012221 | -0.0001222175 | -0.014635 | -0.0001463607 | -0.011802 | -0.000118027 | -0.012596 | -0.0001259679 | 0.013911 | 0.0001391003 | 6.433029 | 6.433509 | 0.007455 |  |  |  | 0.78 | 0.000542 | 1.922608 | 0.001084 | 1.083994e-05 | -0.004427 | -4.427098e-05 | 0.012321 | 0.0001232024 | -0.01624 | -0.0001624132 | -0.008128 | -8.12833e-05 | 0.001873 | 1.872982e-05 | -0.000452 | -4.52001e-06 | 0.005399 | 5.398854e-05 | 0.001271 | 1.270992e-05 | 0.013412 | 0.000134111 | 0.03505 | 0.0003504386 | -0.006338 | -6.338201e-05 | -0.0023 | -2.300026e-05 | 0.00266 | 2.659965e-05 | -0.004518 | -4.518102e-05 | -0.012421 | -0.0001242177 | 0.1363435 | 0.136345 | 0.001084 |  |  |  | 0.78 | 0.000583 | 1.09864 | 0.001166 | 1.165993e-05 | -0.007327 | -7.327268e-05 | 0.014757 | 0.0001475591 | -0.018723 | -0.0001872475 | -0.012241 | -0.0001224175 | -0.008753 | -8.753383e-05 | -0.002147 | -2.147023e-05 | 0.004593 | 4.592895e-05 | 0.006937 | 6.936759e-05 | 0.00435 | 4.349905e-05 | -0.00645 | -6.450208e-05 | -0.009999 | -9.9995e-05 | -0.001531 | -1.531012e-05 | -0.00405 | -4.050082e-05 | -0.021187 | -0.0002118924 | -0.025598 | -0.0002560128 | 0.07711589 | 0.07711679 | 0.001166 |  |  |  | 0.78 | 0.004488 | 265.41161 | 0.008975 | 8.974597e-05 | -0.006839 | -6.839234e-05 | 0.019557 | 0.0001955509 | -0.014186 | -0.0001418701 | 0.003491 | 3.490939e-05 | 0.010372 | 0.0001037146 | 0.007731 | 7.730701e-05 | 0.001099 | 1.098994e-05 | -0.001445 | -1.44501e-05 | 0.015039 | 0.0001503787 | 0.016793 | 0.0001679159 | -0.015178 | -0.0001517915 | -0.015919 | -0.0001592027 | -0.01161 | -0.0001161067 | 0.003281 | 3.280946e-05 | 0.000333 | 3.329994e-06 | 18.74686 | 18.74854 | 0.008975
0.79 | 0.004295 | 124.38964 | 0.008591 | 8.590631e-05 | 0.002418 | 2.417971e-05 | 0.019477 | 0.000194751 | -0.018111 | -0.0001811264 | -0.007926 | -7.926314e-05 | 0.019037 | 0.0001903519 | 0.017253 | 0.0001725151 | 0.012303 | 0.0001230224 | 0.007263 | 7.262736e-05 | 0.015511 | 0.000155098 | -0.043556 | -0.0004356549 | -0.017907 | -0.000179086 | -0.026587 | -0.0002659053 | -0.02461 | -0.0002461303 | -0.03721 | -0.0003721692 | -0.033463 | -0.000334686 | 8.807868 | 8.808624 | 0.008591 |  |  |  | 0.79 | 0.000452 | 8.81958 | 0.000904 | 9.039959e-06 | -0.004421 | -4.421098e-05 | 0.012001 | 0.0001200028 | -0.015967 | -0.0001596827 | -0.005889 | -5.889173e-05 | 0.000713 | 7.129975e-06 | 0.002001 | 2.00098e-05 | 0.001809 | 1.808984e-05 | 0.016233 | 0.0001623168 | 0.022313 | 0.0002231051 | -0.020753 | -0.0002075515 | -0.006955 | -6.955242e-05 | -0.001507 | -1.507011e-05 | 0.004015 | 4.014919e-05 | 0.002583 | 2.582967e-05 | 0.001105 | 1.104994e-05 | 0.6254485 | 0.6254541 | 0.000904 |  |  |  | 0.79 | 0.001241 | -0.7019 | 0.002482 | 2.481969e-05 | -0.01093 | -0.000109306 | 0.013772 | 0.0001377105 | -0.019274 | -0.0001927586 | -0.009558 | -9.558457e-05 | -0.009442 | -9.442446e-05 | -0.00574 | -5.740165e-05 | -0.000303 | -3.030005e-06 | -0.014809 | -0.000148101 | 0.010293 | 0.0001029247 | -0.021272 | -0.0002127426 | -0.010002 | -0.000100025 | 0.000447 | 4.46999e-06 | -0.004282 | -4.282092e-05 | -0.01353 | -0.0001353092 | -0.02428 | -0.0002428295 | -0.04926786 | -0.04926908 | 0.002482 |  |  |  | 0.79 | 0.004939 | 302.58161 | 0.009877 | 9.876512e-05 | -0.007258 | -7.258263e-05 | 0.02019 | 0.0002018796 | -0.015353 | -0.0001535418 | -0.019572 | -0.0001957392 | 0.009241 | 9.240573e-05 | 0.006192 | 6.191808e-05 | 0.003338 | 3.337944e-05 | 0.007141 | 7.140745e-05 | 0.028104 | 0.0002810005 | 0.003948 | 3.947922e-05 | -0.024406 | -0.0002440898 | -0.019387 | -0.0001938888 | -0.008922 | -8.922398e-05 | -0.013587 | -0.0001358792 | -0.004818 | -4.818116e-05 | 21.37229 | 21.3744 | 0.009877
0.8 | 0.004524 | 164.55064 | 0.009048 | 9.047591e-05 | 0.002016 | 2.01598e-05 | 0.019886 | 0.0001988402 | -0.018451 | -0.000184527 | 0.021812 | 0.0002180962 | 0.019092 | 0.0001909018 | 0.016961 | 0.0001695956 | 0.013836 | 0.0001383504 | 0.012 | 0.0001199928 | 0.006516 | 6.515788e-05 | 0.031299 | 0.000312941 | -0.018251 | -0.0001825267 | -0.025401 | -0.0002540423 | -0.022248 | -0.0002225048 | -0.02206 | -0.0002206243 | -0.027809 | -0.0002781287 | 11.65162 | 11.65267 | 0.009048 |  |  |  | 0.8 | 0.000961 | 27.86251 | 0.001922 | 1.921982e-05 | -0.003788 | -3.788072e-05 | 0.012624 | 0.000126232 | -0.016529 | -0.0001653037 | -0.02249 | -0.0002249253 | -0.002068 | -2.068021e-05 | 0.006061 | 6.060816e-05 | 0.00703 | 7.029753e-05 | -0.000651 | -6.510021e-06 | -0.01072 | -0.0001072057 | -0.010772 | -0.0001077258 | -0.015694 | -0.0001569523 | 0.000289 | 2.889996e-06 | -0.000679 | -6.790023e-06 | 0.00114 | 1.139994e-05 | -0.010934 | -0.000109346 | 1.975895 | 1.975933 | 0.001922 |  |  |  | 0.8 | 0.001435 | 5.24903 | 0.002871 | 2.870959e-05 | -0.014676 | -0.0001467708 | 0.013895 | 0.0001389403 | -0.021035 | -0.0002103721 | 0.053392 | 0.0005337775 | -0.005267 | -5.267139e-05 | 0.003954 | 3.953922e-05 | 0.012295 | 0.0001229424 | 0.003755 | 3.75493e-05 | -0.009824 | -9.824483e-05 | 0.048446 | 0.0004843427 | -0.016808 | -0.0001680941 | -0.003968 | -3.968079e-05 | 0.000727 | 7.269974e-06 | -0.00463 | -4.630107e-05 | -0.020067 | -0.0002006901 | 0.3684406 | 0.3684512 | 0.002871 |  |  |  | 0.8 | 0.005188 | 342.89561 | 0.010377 | 0.0001037646 | -0.008759 | -8.759384e-05 | 0.021185 | 0.0002118276 | -0.016656 | -0.0001665739 | 0.00085 | 8.499964e-06 | 0.010319 | 0.0001031847 | 0.007776 | 7.775698e-05 | -0.000417 | -4.170009e-06 | -0.007941 | -7.941315e-05 | 0.004087 | 4.086916e-05 | 0.011315 | 0.0001131436 | -0.021998 | -0.0002200042 | -0.01252 | -0.0001252078 | -0.006839 | -6.839234e-05 | 0.002615 | 2.614966e-05 | 0.006965 | 6.964757e-05 | 24.21979 | 24.22231 | 0.010377
0.81 | 0.004811 | 202.69764 | 0.009622 | 9.621537e-05 | 0.000931 | 9.309957e-06 | 0.020418 | 0.0002041592 | -0.018914 | -0.0001891579 | 0.027852 | 0.0002784812 | 0.018662 | 0.0001866026 | 0.021017 | 0.0002101479 | 0.014049 | 0.0001404801 | 0.021971 | 0.0002196859 | -0.00764 | -7.640292e-05 | -0.008382 | -8.382351e-05 | -0.020903 | -0.0002090518 | -0.023559 | -0.0002356178 | -0.021373 | -0.0002137528 | -0.034875 | -0.0003488108 | -0.024818 | -0.0002482108 | 14.35275 | 14.35414 | 0.009622 |  |  |  | 0.81 | 0.001204 | 54.99271 | 0.002407 | 2.406971e-05 | -0.003512 | -3.512062e-05 | 0.01288 | 0.0001287917 | -0.016552 | -0.0001655337 | -0.031938 | -0.000319431 | 0.000346 | 3.459994e-06 | -0.002987 | -2.987045e-05 | 0.003578 | 3.577936e-05 | 0.010362 | 0.0001036146 | 0.022106 | 0.0002210356 | -0.027358 | -0.0002736174 | -0.012032 | -0.0001203272 | -0.005401 | -5.401146e-05 | -0.007268 | -7.268264e-05 | -0.020394 | -0.0002039608 | -0.008771 | -8.771385e-05 | 3.899858 | 3.899951 | 0.002407 |  |  |  | 0.81 | 0.001556 | 17.60864 | 0.003111 | 3.110952e-05 | -0.019678 | -0.0001967994 | 0.014246 | 0.0001424499 | -0.021932 | -0.0002193441 | 0.001882 | 1.881982e-05 | -0.003036 | -3.036046e-05 | 0.004009 | 4.00892e-05 | 0.008668 | 8.667624e-05 | -0.000149 | -1.490001e-06 | 0.014346 | 0.0001434497 | 0.025136 | 0.0002513284 | -0.005133 | -5.133132e-05 | 0.000723 | 7.229974e-06 | -0.003796 | -3.796072e-05 | -0.00572 | -5.720164e-05 | -0.007029 | -7.029247e-05 | 1.235988 | 1.236027 | 0.003111 |  |  |  | 0.81 | 0.005929 | 378.35661 | 0.011858 | 0.000118573 | -0.00926 | -9.260429e-05 | 0.021865 | 0.0002186261 | -0.016654 | -0.0001665539 | -0.00659 | -6.590217e-05 | 0.012015 | 0.0001201428 | 0.005199 | 5.198865e-05 | 0.007263 | 7.262736e-05 | -0.004353 | -4.353095e-05 | 0.020206 | 0.0002020396 | 0.0068 | 6.799769e-05 | -0.020655 | -0.0002065713 | -0.016357 | -0.0001635834 | -0.012322 | -0.0001232276 | 0.004624 | 4.623893e-05 | 0.004369 | 4.368905e-05 | 26.72452 | 26.72768 | 0.011858
0.82 | 0.005456 | 238.98364 | 0.010911 | 0.000109104 | -0.000515 | -5.150013e-06 | 0.020308 | 0.0002030594 | -0.019344 | -0.0001934587 | 0.019073 | 0.0001907118 | 0.01714 | 0.0001713853 | 0.011019 | 0.0001101839 | 0.008815 | 8.814612e-05 | 0.017613 | 0.0001761145 | -0.002856 | -2.856041e-05 | -0.005701 | -5.701163e-05 | -0.017545 | -0.0001754654 | -0.030409 | -0.0003041362 | -0.028733 | -0.0002873713 | -0.029842 | -0.0002984645 | -0.005004 | -5.004125e-05 | 16.92212 | 16.92397 | 0.010911 |  |  |  | 0.82 | 0.00229 | 93.29221 | 0.00458 | 4.579895e-05 | -0.002787 | -2.787039e-05 | 0.013375 | 0.0001337411 | -0.016713 | -0.000167144 | 0.004419 | 4.418902e-05 | 0.000747 | 7.469972e-06 | 0.003131 | 3.130951e-05 | 0.003963 | 3.962921e-05 | 0.006123 | 6.122813e-05 | 0.015536 | 0.0001553479 | -0.02826 | -0.0002826399 | -0.010603 | -0.0001060356 | 0.000486 | 4.859988e-06 | -0.007612 | -7.61229e-05 | -0.003221 | -3.221052e-05 | -0.019667 | -0.0001966893 | 6.615901 | 6.616204 | 0.00458 |  |  |  | 0.82 | 0.002303 | 42.99924 | 0.004605 | 4.604894e-05 | -0.015079 | -0.0001508014 | 0.014532 | 0.0001453094 | -0.021839 | -0.0002184139 | 0.001323 | 1.322991e-05 | -0.003621 | -3.621066e-05 | 0.00033 | 3.299995e-06 | 0.004675 | 4.674891e-05 | 0.005083 | 5.082871e-05 | 0.004378 | 4.377904e-05 | 0.018866 | 0.0001886422 | -0.004782 | -4.782114e-05 | 0.00465 | 4.649892e-05 | 0.004727 | 4.726888e-05 | -0.007222 | -7.222261e-05 | -0.002122 | -2.122023e-05 | 3.018209 | 3.018348 | 0.004605 |  |  |  | 0.82 | 0.006858 | 416.22961 | 0.013716 | 0.0001371506 | -0.007299 | -7.299266e-05 | 0.023341 | 0.0002333828 | -0.016167 | -0.0001616831 | 0.00129 | 1.289992e-05 | 0.013074 | 0.0001307315 | 0.007743 | 7.7427e-05 | 0.009863 | 9.862514e-05 | 0.011962 | 0.0001196128 | 0.027908 | 0.0002790411 | 0.015483 | 0.000154818 | -0.021139 | -0.0002114123 | -0.021276 | -0.0002127826 | -0.01644 | -0.0001644135 | -0.010237 | -0.0001023752 | -0.006084 | -6.084185e-05 | 29.3996 | 29.40364 | 0.013716
0.83 | 0.00542 | 274.26164 | 0.01084 | 0.0001083941 | -0.004209 | -4.209089e-05 | 0.021341 | 0.0002133872 | -0.019765 | -0.0001976695 | 0.018449 | 0.000184473 | 0.023543 | 0.0002354023 | 0.023254 | 0.000232513 | 0.017679 | 0.0001767744 | 0.022409 | 0.0002240649 | 0.009341 | 9.340564e-05 | -0.001033 | -1.033005e-05 | -0.020037 | -0.0002003901 | -0.029459 | -0.0002946334 | -0.023803 | -0.0002380583 | -0.022719 | -0.0002272158 | -0.006741 | -6.741227e-05 | 19.42011 | 19.42221 | 0.01084 |  |  |  | 0.83 | 0.002663 | 131.65261 | 0.005326 | 5.325858e-05 | -0.005968 | -5.968178e-05 | 0.014993 | 0.0001499188 | -0.017977 | -0.0001797862 | -0.024975 | -0.0002497812 | 0.002895 | 2.894958e-05 | 0.008671 | 8.670624e-05 | 0.001255 | 1.254992e-05 | 0.015817 | 0.0001581575 | -0.00815 | -8.150332e-05 | -0.035947 | -0.0003595346 | -0.008621 | -8.621372e-05 | -0.000451 | -4.51001e-06 | -0.00834 | -8.340348e-05 | -0.016669 | -0.0001667039 | 0.00976 | 9.759524e-05 | 9.336263 | 9.336761 | 0.005326 |  |  |  | 0.83 | 0.002918 | 80.47484 | 0.005836 | 5.83583e-05 | -0.014716 | -0.0001471708 | 0.015135 | 0.0001513385 | -0.02186 | -0.0002186239 | -0.023181 | -0.0002318369 | 0.001042 | 1.041995e-05 | -0.004385 | -4.385096e-05 | -0.011234 | -0.0001123463 | -0.016143 | -0.000161443 | -0.029325 | -0.000293293 | 0.070024 | 0.0006999949 | -0.006193 | -6.193192e-05 | -0.006957 | -6.957242e-05 | -3.9e-05 | -3.900001e-07 | -0.012846 | -0.0001284683 | -0.003929 | -3.929077e-05 | 5.648701 | 5.649031 | 0.005836 |  |  |  | 0.83 | 0.007648 | 454.28461 | 0.015295 | 0.0001529383 | -0.0053 | -5.30014e-05 | 0.025197 | 0.0002519383 | -0.015921 | -0.0001592227 | -0.002287 | -2.287026e-05 | 0.019677 | 0.0001967506 | 0.016914 | 0.0001691257 | 0.011027 | 0.0001102639 | -0.008795 | -8.795387e-05 | 0.006166 | 6.16581e-05 | 0.026402 | 0.0002639852 | -0.014135 | -0.00014136 | -0.016945 | -0.0001694644 | -0.008867 | -8.867393e-05 | -0.001991 | -1.99102e-05 | 0.004922 | 4.921879e-05 | 32.08755 | 32.09246 | 0.015295
0.84 | 0.006565 | 313.96464 | 0.01313 | 0.0001312914 | -0.00118 | -1.180007e-05 | 0.022525 | 0.0002252246 | -0.020462 | -0.0002046409 | 0.021169 | 0.0002116676 | 0.01978 | 0.0001977804 | 0.020912 | 0.0002090981 | 0.015389 | 0.0001538782 | 0.018385 | 0.0001838331 | 0.001333 | 1.332991e-05 | 0.004626 | 4.625893e-05 | -0.019938 | -0.0001993999 | -0.02408 | -0.000240829 | -0.02219 | -0.0002219246 | -0.031107 | -0.0003111184 | -0.017354 | -0.0001735551 | 22.23143 | 22.23434 | 0.01313 |  |  |  | 0.84 | 0.003226 | 170.83761 | 0.006451 | 6.450792e-05 | -0.006132 | -6.132188e-05 | 0.014889 | 0.0001488789 | -0.016828 | -0.0001682942 | -0.036926 | -0.0003693282 | 0.009041 | 9.040591e-05 | 0.003842 | 3.841926e-05 | 0.005221 | 5.220864e-05 | 0.000919 | 9.189958e-06 | 0.004863 | 4.862882e-05 | -0.012059 | -0.0001205973 | -0.016204 | -0.0001620531 | -0.002338 | -2.338027e-05 | -0.005277 | -5.277139e-05 | -0.024371 | -0.0002437397 | -0.001004 | -1.004005e-05 | 12.1151 | 12.11588 | 0.006451 |  |  |  | 0.84 | 0.003786 | 115.93594 | 0.007572 | 7.571713e-05 | -0.009049 | -9.049409e-05 | 0.016308 | 0.0001630667 | -0.021623 | -0.0002162534 | -0.009337 | -9.337436e-05 | -0.004216 | -4.216089e-05 | 0.00953 | 9.529546e-05 | 0.016369 | 0.0001636766 | 0.013477 | 0.0001347609 | 0.010588 | 0.0001058744 | 0.05271 | 0.0005269611 | -0.002918 | -2.918043e-05 | 0.005875 | 5.874827e-05 | 0.010716 | 0.0001071543 | 0.001752 | 1.751985e-05 | -0.008268 | -8.268342e-05 | 8.137791 | 8.138408 | 0.007572 |  |  |  | 0.84 | 0.008884 | 488.64761 | 0.017769 | 0.0001776742 | 0.000732 | 7.319973e-06 | 0.0277 | 0.0002769616 | -0.01444 | -0.0001444104 | 0.025545 | 0.0002554174 | 0.02139 | 0.0002138771 | 0.0218 | 0.0002179762 | 0.020566 | 0.0002056389 | 0.009718 | 9.717528e-05 | 0.051494 | 0.0005148075 | -0.028082 | -0.0002808594 | -0.013354 | -0.0001335489 | -0.01278 | -0.0001278082 | -0.006588 | -6.588217e-05 | -0.006137 | -6.137188e-05 | -0.024096 | -0.000240989 | 34.51472 | 34.52085 | 0.017769
0.85 | 0.006845 | 350.37264 | 0.01369 | 0.0001368906 | -0.004783 | -4.783114e-05 | 0.02333 | 0.0002332728 | -0.020366 | -0.0002036807 | 0.038293 | 0.0003828567 | 0.01802 | 0.0001801838 | 0.019868 | 0.0001986603 | 0.02134 | 0.0002133772 | 0.037266 | 0.0003725906 | 0.018402 | 0.0001840031 | -0.006763 | -6.763229e-05 | -0.024703 | -0.0002470605 | -0.025804 | -0.0002580733 | -0.028204 | -0.0002820798 | -0.027002 | -0.0002700565 | -0.01809 | -0.0001809164 | 24.80943 | 24.81282 | 0.01369 |  |  |  | 0.85 | 0.003789 | 208.40461 | 0.007579 | 7.578713e-05 | -0.006592 | -6.592217e-05 | 0.016398 | 0.0001639666 | -0.017483 | -0.0001748453 | -0.04304 | -0.0004304926 | 0.003454 | 3.45394e-05 | 0.004161 | 4.160913e-05 | 0.014182 | 0.0001418099 | 0.009812 | 9.811519e-05 | 0.009815 | 9.814518e-05 | -0.02234 | -0.000223425 | -0.019624 | -0.0001962593 | -0.007564 | -7.564286e-05 | -0.013254 | -0.0001325488 | -0.01853 | -0.0001853172 | -0.026197 | -0.0002620043 | 14.7792 | 14.78032 | 0.007579 |  |  |  | 0.85 | 0.004432 | 155.79194 | 0.008863 | 8.862607e-05 | -0.0114 | -0.0001140065 | 0.017243 | 0.0001724151 | -0.021821 | -0.0002182338 | 0.025875 | 0.0002587165 | -0.005915 | -5.915175e-05 | 0.008377 | 8.376649e-05 | 0.011767 | 0.0001176631 | 0.005998 | 5.99782e-05 | 0.004954 | 4.953877e-05 | -0.002938 | -2.938043e-05 | -0.008419 | -8.419354e-05 | -0.005722 | -5.722164e-05 | -0.00973 | -9.730473e-05 | -0.021601 | -0.0002160333 | -0.026529 | -0.0002653252 | 10.93537 | 10.93634 | 0.008863 |  |  |  | 0.85 | 0.010074 | 525.36061 | 0.020148 | 0.0002014597 | -0.001379 | -1.37901e-05 | 0.030018 | 0.000300135 | -0.013229 | -0.0001322988 | -0.013328 | -0.0001332889 | 0.027142 | 0.0002713832 | 0.024359 | 0.0002435603 | 0.017673 | 0.0001767144 | 0.004543 | 4.542897e-05 | 0.041414 | 0.0004140543 | 0.001776 | 1.775984e-05 | -0.013774 | -0.0001377495 | -0.00717 | -7.170257e-05 | -0.009121 | -9.121416e-05 | 0.01564 | 0.0001563878 | 0.003307 | 3.306945e-05 | 37.10787 | 37.11535 | 0.020148
0.86 | 0.007493 | 388.42764 | 0.014987 | 0.0001498588 | -0.004505 | -4.505101e-05 | 0.023871 | 0.0002386815 | -0.020051 | -0.0002005301 | 0.00978 | 9.779522e-05 | 0.019031 | 0.0001902919 | 0.017748 | 0.0001774643 | 0.022022 | 0.0002201958 | 0.023963 | 0.0002396013 | 0.017581 | 0.0001757945 | -0.040432 | -0.0004044018 | -0.025661 | -0.0002566429 | -0.032283 | -0.0003228821 | -0.033185 | -0.0003319051 | -0.020317 | -0.0002031906 | -0.011837 | -0.000118377 | 27.50405 | 27.50818 | 0.014987 |  |  |  | 0.86 | 0.00441 | 246.24661 | 0.008821 | 8.820611e-05 | -0.006024 | -6.024181e-05 | 0.017502 | 0.0001750047 | -0.017243 | -0.0001724449 | 0.02949 | 0.0002948565 | 0.000272 | 2.719996e-06 | 0.001253 | 1.252992e-05 | 0.007281 | 7.280735e-05 | 0.024176 | 0.0002417308 | 0.039945 | 0.0003993702 | -0.033666 | -0.0003367167 | -0.016607 | -0.0001660838 | -0.000508 | -5.080013e-06 | -0.012822 | -0.0001282282 | -0.031706 | -0.0003171103 | 0.005934 | 5.933824e-05 | 17.4628 | 17.46434 | 0.008821 |  |  |  | 0.86 | 0.004677 | 193.45094 | 0.009355 | 9.354562e-05 | -0.010152 | -0.0001015252 | 0.018245 | 0.0001824334 | -0.021183 | -0.0002118524 | 0.015318 | 0.0001531683 | 0.002514 | 2.513968e-05 | 0.007807 | 7.806695e-05 | 0.01215 | 0.0001214926 | 0.01111 | 0.0001110938 | 0.02763 | 0.0002762618 | 0.012158 | 0.0001215726 | -0.00442 | -4.420098e-05 | -0.003193 | -3.193051e-05 | -0.002938 | -2.938043e-05 | -0.016666 | -0.0001666739 | 0.00749 | 7.48972e-05 | 13.57873 | 13.58001 | 0.009355 |  |  |  | 0.86 | 0.011182 | 563.11061 | 0.022363 | 0.000223605 | 0.001521 | 1.520988e-05 | 0.032139 | 0.0003213384 | -0.011888 | -0.0001188871 | 0.031399 | 0.0003139407 | 0.028996 | 0.000289918 | 0.028619 | 0.0002861491 | 0.022744 | 0.0002274141 | 0.010893 | 0.0001089241 | 0.040736 | 0.0004072771 | -0.019425 | -0.0001942689 | -0.012126 | -0.0001212674 | -0.017892 | -0.000178936 | -0.003211 | -3.211052e-05 | -0.009139 | -9.139418e-05 | -0.015891 | -0.0001589226 | 39.77427 | 39.78317 | 0.022363
0.87 | 0.008211 | 427.97864 | 0.016423 | 0.0001642165 | -0.002934 | -2.934043e-05 | 0.024917 | 0.000249139 | -0.020597 | -0.0002059912 | 0.026421 | 0.0002641751 | 0.027683 | 0.0002767917 | 0.026687 | 0.0002668344 | 0.022787 | 0.000227844 | 0.023523 | 0.0002352023 | 0.009911 | 9.910509e-05 | 0.024815 | 0.0002481192 | -0.027889 | -0.0002789289 | -0.033088 | -0.0003309348 | -0.028407 | -0.0002841104 | -0.029489 | -0.0002949335 | -0.013933 | -0.0001393397 | 30.30461 | 30.30958 | 0.016423 |  |  |  | 0.87 | 0.005096 | 281.64661 | 0.010191 | 0.0001019048 | -0.006691 | -6.691224e-05 | 0.01834 | 0.0001833832 | -0.018141 | -0.0001814265 | -0.055993 | -0.0005600868 | 0.006374 | 6.373797e-05 | 0.005412 | 5.411854e-05 | 0.013185 | 0.0001318413 | 0.012622 | 0.000126212 | 0.012687 | 0.000126862 | -0.036688 | -0.0003669473 | -0.018129 | -0.0001813064 | -0.008442 | -8.442356e-05 | -0.011032 | -0.0001103261 | -0.017709 | -0.0001771057 | 0.000747 | 7.469972e-06 | 19.97322 | 19.97526 | 0.010191 |  |  |  | 0.87 | 0.005431 | 231.07894 | 0.010863 | 0.0001086241 | -0.012823 | -0.0001282382 | 0.019246 | 0.0001924415 | -0.020699 | -0.0002070114 | -0.007454 | -7.454278e-05 | 0.004956 | 4.955877e-05 | 0.008929 | 8.928601e-05 | 0.009397 | 9.396559e-05 | -0.00468 | -4.68011e-05 | 0.014837 | 0.000148359 | 0.056264 | 0.0005624818 | -0.008598 | -8.59837e-05 | -0.01215 | -0.0001215074 | -0.007128 | -7.128254e-05 | -0.006971 | -6.971243e-05 | -0.006435 | -6.435207e-05 | 16.21992 | 16.22169 | 0.010863 |  |  |  | 0.87 | 0.012084 | 596.16061 | 0.024168 | 0.0002416508 | 0.003886 | 3.885924e-05 | 0.034512 | 0.0003450605 | -0.01034 | -0.0001034053 | 0.036667 | 0.0003666028 | 0.022348 | 0.000223455 | 0.024949 | 0.0002494589 | 0.021225 | 0.0002122275 | 0.000121 | 1.209999e-06 | 0.054566 | 0.0005455112 | 0.045984 | 0.0004597343 | -0.009178 | -9.178421e-05 | -0.007967 | -7.967317e-05 | -0.008783 | -8.783386e-05 | -0.009516 | -9.516453e-05 | -0.018812 | -0.0001881377 | 42.1087 | 42.11887 | 0.024168
0.88 | 0.008828 | 462.67664 | 0.017655 | 0.0001765344 | -0.003394 | -3.394058e-05 | 0.025925 | 0.0002592164 | -0.02045 | -0.0002045209 | -0.00199 | -1.99002e-05 | 0.022652 | 0.0002264943 | 0.018971 | 0.000189692 | 0.022208 | 0.0002220553 | 0.02401 | 0.0002400712 | 0.015049 | 0.0001504787 | -0.021633 | -0.0002163534 | -0.026315 | -0.0002631846 | -0.029085 | -0.0002908923 | -0.033303 | -0.0003330855 | -0.023725 | -0.0002372781 | -0.04711 | -0.000471211 | 32.76153 | 32.76731 | 0.017655 |  |  |  | 0.88 | 0.006089 | 319.76361 | 0.012178 | 0.0001217726 | -0.006903 | -6.903238e-05 | 0.020078 | 0.0002007598 | -0.018879 | -0.0001888078 | -0.094115 | -0.0009415932 | 0.007085 | 7.084749e-05 | 0.001921 | 1.920982e-05 | 0.002046 | 2.045979e-05 | 0.005849 | 5.848829e-05 | -0.010626 | -0.0001062656 | -0.048736 | -0.0004874788 | -0.020535 | -0.0002053711 | -0.008962 | -8.962402e-05 | -0.017588 | -0.0001758955 | -0.024479 | -0.00024482 | 0.005379 | 5.378855e-05 | 22.67632 | 22.67909 | 0.012178 |  |  |  | 0.88 | 0.006473 | 266.38794 | 0.012947 | 0.0001294616 | -0.010912 | -0.000109126 | 0.020801 | 0.0002079884 | -0.019936 | -0.0001993799 | 0.052733 | 0.000527191 | 5.8e-05 | 5.799998e-07 | 0.011674 | 0.0001167332 | 0.012514 | 0.0001251322 | 0.005528 | 5.527847e-05 | 0.004001 | 4.00092e-05 | 0.041912 | 0.0004190322 | -0.011473 | -0.0001147366 | -0.006344 | -6.344201e-05 | -0.009985 | -9.985499e-05 | -0.021481 | -0.0002148331 | -0.009004 | -9.004405e-05 | 18.69834 | 18.70076 | 0.012947 |  |  |  | 0.88 | 0.013293 | 634.85761 | 0.026585 | 0.0002658147 | 0.000161 | 1.609999e-06 | 0.03581 | 0.0003580359 | -0.008619 | -8.619371e-05 | -0.028014 | -0.0002801792 | 0.024261 | 0.0002425806 | 0.025233 | 0.0002522982 | 0.009466 | 9.465552e-05 | 0.002509 | 2.508969e-05 | 0.025926 | 0.0002592264 | 0.017647 | 0.0001764544 | -0.008771 | -8.771385e-05 | -0.009288 | -9.288431e-05 | 0.000449 | 4.48999e-06 | 0.001005 | 1.004995e-05 | -0.003436 | -3.436059e-05 | 44.84199 | 44.85391 | 0.026585
0.89 | 0.009034 | 500.48864 | 0.018068 | 0.0001806637 | -0.006004 | -6.00418e-05 | 0.026429 | 0.0002642551 | -0.020696 | -0.0002069814 | 0.032445 | 0.0003243974 | 0.025062 | 0.0002505886 | 0.021588 | 0.0002158567 | 0.022004 | 0.0002200158 | 0.028522 | 0.0002851793 | -0.007191 | -7.191259e-05 | -0.009705 | -9.705471e-05 | -0.031691 | -0.0003169602 | -0.036496 | -0.0003650266 | -0.031189 | -0.0003119386 | -0.03372 | -0.0003372569 | -0.030237 | -0.0003024157 | 35.43895 | 35.44535 | 0.018068 |  |  |  | 0.89 | 0.006681 | 356.10961 | 0.013362 | 0.0001336111 | -0.005152 | -5.152133e-05 | 0.020677 | 0.0002067486 | -0.018793 | -0.0001879477 | -0.048039 | -0.0004805054 | 0.002999 | 2.998955e-05 | 0.006086 | 6.085815e-05 | 0.009303 | 9.302567e-05 | 0.022277 | 0.0002227452 | 0.044596 | 0.0004458606 | -0.002486 | -2.486031e-05 | -0.020341 | -0.0002034307 | -0.009138 | -9.138418e-05 | -0.01229 | -0.0001229076 | -0.030272 | -0.0003027658 | -0.028347 | -0.0002835102 | 25.25383 | 25.25721 | 0.013362 |  |  |  | 0.89 | 0.007189 | 305.35894 | 0.014378 | 0.0001437697 | -0.011471 | -0.0001147166 | 0.022402 | 0.0002239949 | -0.020277 | -0.0002027906 | 0.043334 | 0.0004332461 | 0.002272 | 2.271974e-05 | 0.006111 | 6.110813e-05 | -0.004857 | -4.857118e-05 | 0.003022 | 3.021954e-05 | -0.003832 | -3.832073e-05 | 0.064351 | 0.000643303 | -0.011161 | -0.0001116162 | -0.004963 | -4.963123e-05 | 0.000716 | 7.159974e-06 | -0.01955 | -0.0001955191 | -0.012594 | -0.0001259479 | 21.4338 | 21.43688 | 0.014378 |  |  |  | 0.89 | 0.013815 | 669.98261 | 0.027629 | 0.0002762518 | 0.002133 | 2.132977e-05 | 0.036987 | 0.0003698016 | -0.007568 | -7.568286e-05 | 0.004007 | 4.00692e-05 | 0.021452 | 0.000214497 | 0.029133 | 0.0002912876 | 0.018666 | 0.0001866426 | 0.002781 | 2.780961e-05 | 0.049896 | 0.0004988356 | 0.002203 | 2.202976e-05 | -0.011703 | -0.0001170368 | -0.01914 | -0.0001914183 | -0.015028 | -0.0001502913 | 0.001725 | 1.724985e-05 | -0.013759 | -0.0001375995 | 47.32298 | 47.33605 | 0.027629
0.9 | 0.009617 | 536.40764 | 0.019233 | 0.0001923115 | -0.005247 | -5.247138e-05 | 0.027444 | 0.0002744023 | -0.021017 | -0.0002101921 | 0.021807 | 0.0002180462 | 0.021707 | 0.0002170464 | 0.017163 | 0.0001716153 | 0.015558 | 0.0001555679 | 0.024296 | 0.0002429305 | 0.034458 | 0.0003445206 | -0.005875 | -5.875173e-05 | -0.028599 | -0.0002860309 | -0.033225 | -0.0003323052 | -0.029461 | -0.0002946534 | -0.022744 | -0.0002274659 | -0.028382 | -0.0002838603 | 37.98232 | 37.98963 | 0.019233 |  |  |  | 0.9 | 0.007248 | 392.97461 | 0.014495 | 0.0001449395 | -0.007416 | -7.416275e-05 | 0.021472 | 0.000214697 | -0.01873 | -0.0001873175 | -0.033956 | -0.0003396177 | 0.012654 | 0.000126532 | 0.009751 | 9.750525e-05 | 0.019187 | 0.0001918516 | 0.007412 | 7.411725e-05 | 0.008466 | 8.465642e-05 | -0.002896 | -2.896042e-05 | -0.018923 | -0.0001892479 | -0.007852 | -7.852308e-05 | -0.006163 | -6.16319e-05 | -0.023555 | -0.0002355777 | -0.005339 | -5.339143e-05 | 27.86815 | 27.87219 | 0.014495 |  |  |  | 0.9 | 0.00751 | 342.10194 | 0.015019 | 0.0001501787 | -0.012008 | -0.0001200872 | 0.023574 | 0.0002357122 | -0.019663 | -0.0001966493 | 0.025826 | 0.0002582267 | 0.006097 | 6.096814e-05 | 0.015411 | 0.0001540981 | 0.015802 | 0.0001580075 | 0.011983 | 0.0001198228 | -0.007333 | -7.333269e-05 | 0.012706 | 0.0001270519 | -0.013156 | -0.0001315687 | -0.013012 | -0.0001301285 | -0.000163 | -1.630001e-06 | -0.020398 | -0.0002040008 | -1.6e-05 | -1.6e-07 | 24.01287 | 24.01647 | 0.015019 |  |  |  | 0.9 | 0.014675 | 709.77761 | 0.029349 | 0.0002934469 | 0.004789 | 4.788885e-05 | 0.038297 | 0.0003828967 | -0.006951 | -6.951242e-05 | 0.00059 | 5.899983e-06 | 0.021611 | 0.0002160867 | 0.027308 | 0.0002730427 | 0.023741 | 0.0002373818 | 0.008297 | 8.296656e-05 | 0.045628 | 0.0004561759 | 0.035073 | 0.0003506685 | -0.008292 | -8.292344e-05 | -0.008138 | -8.138331e-05 | -0.013958 | -0.0001395897 | 0.007328 | 7.327732e-05 | -0.023391 | -0.0002339374 | 50.13382 | 50.14854 | 0.029349
0.91 | 0.010238 | 574.15764 | 0.020476 | 0.000204739 | -0.00659 | -6.590217e-05 | 0.027986 | 0.0002798208 | -0.021453 | -0.000214553 | 0.035967 | 0.0003596053 | 0.022077 | 0.0002207456 | 0.023688 | 0.0002368519 | 0.018674 | 0.0001867226 | 0.025588 | 0.0002558473 | 0.022645 | 0.0002264244 | -0.03082 | -0.0003082475 | -0.033183 | -0.0003318851 | -0.034974 | -0.0003498012 | -0.03829 | -0.0003829733 | -0.012591 | -0.0001259179 | -0.017957 | -0.0001795861 | 40.65535 | 40.66368 | 0.020476 |  |  |  | 0.91 | 0.008236 | 432.40361 | 0.016471 | 0.0001646964 | -0.008647 | -8.647374e-05 | 0.02234 | 0.000223375 | -0.018787 | -0.0001878876 | -0.03913 | -0.0003913766 | 0.009776 | 9.775522e-05 | 0.01104 | 0.0001103939 | 0.025021 | 0.0002501787 | 0.016856 | 0.0001685458 | 0.019505 | 0.000195031 | -0.017641 | -0.0001764256 | -0.025859 | -0.0002586234 | -0.007287 | -7.287266e-05 | -0.008341 | -8.341348e-05 | -0.022587 | -0.0002258955 | -0.006375 | -6.375203e-05 | 30.66429 | 30.66934 | 0.016471 |  |  |  | 0.91 | 0.00831 | 381.68294 | 0.016621 | 0.0001661962 | -0.011479 | -0.0001147966 | 0.025063 | 0.0002505986 | -0.020457 | -0.0002045909 | 0.025453 | 0.0002544976 | 0.005923 | 5.922825e-05 | 0.013313 | 0.0001331211 | 0.011101 | 0.0001110038 | 0.016946 | 0.0001694456 | 0.004624 | 4.623893e-05 | -0.000836 | -8.360035e-06 | -0.017252 | -0.0001725349 | -0.017544 | -0.0001754554 | -0.012216 | -0.0001221675 | -0.028837 | -0.0002884116 | -0.026539 | -0.0002654252 | 26.79114 | 26.79559 | 0.016621 |  |  |  | 0.91 | 0.014729 | 745.11761 | 0.029457 | 0.0002945266 | 0.003569 | 3.568936e-05 | 0.038975 | 0.0003896741 | -0.006828 | -6.828233e-05 | 0.001416 | 1.41599e-05 | 0.020799 | 0.0002079684 | 0.02504 | 0.0002503687 | 0.012955 | 0.0001295416 | 0.001415 | 1.41499e-05 | 0.074948 | 0.0007491993 | 0.043611 | 0.0004360149 | -0.006624 | -6.624219e-05 | -0.014837 | -0.000148381 | -0.006055 | -6.055183e-05 | -0.005444 | -5.444148e-05 | -0.031693 | -0.0003169802 | 52.63 | 52.6455 | 0.029457
0.92 | 0.010883 | 606.07864 | 0.021767 | 0.0002176463 | -0.005995 | -5.99518e-05 | 0.028816 | 0.0002881185 | -0.022151 | -0.0002215345 | 0.029761 | 0.0002975657 | 0.023465 | 0.0002346225 | 0.020674 | 0.0002067186 | 0.026947 | 0.0002694337 | 0.027481 | 0.0002747722 | -0.01448 | -0.0001448105 | -0.055947 | -0.0005596266 | -0.028552 | -0.0002855608 | -0.035061 | -0.0003506715 | -0.027434 | -0.0002743776 | -0.018165 | -0.0001816665 | -0.008346 | -8.346348e-05 | 42.91564 | 42.92498 | 0.021767 |  |  |  | 0.92 | 0.008388 | 469.08561 | 0.016777 | 0.0001677559 | -0.007724 | -7.724298e-05 | 0.023652 | 0.000236492 | -0.019673 | -0.0001967494 | -0.024293 | -0.0002429595 | 0.010857 | 0.0001085641 | 0.012346 | 0.0001234524 | 0.01271 | 0.0001270919 | 0.019437 | 0.0001943511 | 0.020277 | 0.0002027494 | -0.033515 | -0.0003352062 | -0.025317 | -0.0002532021 | -0.014245 | -0.0001424601 | -0.012036 | -0.0001203672 | -0.026299 | -0.0002630246 | -0.005207 | -5.207136e-05 | 33.26563 | 33.27121 | 0.016777 |  |  |  | 0.92 | 0.009039 | 419.86094 | 0.018077 | 0.0001807537 | -0.013875 | -0.0001387596 | 0.025313 | 0.000253098 | -0.020273 | -0.0002027506 | 0.021781 | 0.0002177863 | 0.00392 | 3.919923e-05 | 0.013937 | 0.0001393603 | 0.017254 | 0.0001725251 | 0.002452 | 2.45197e-05 | -0.00183 | -1.830017e-05 | 0.033837 | 0.0003383128 | -0.014437 | -0.0001443804 | -0.023127 | -0.0002312967 | -0.017776 | -0.0001777758 | -0.028161 | -0.0002816497 | -0.050858 | -0.0005087094 | 29.47094 | 29.47626 | 0.018077 |  |  |  | 0.92 | 0.014871 | 781.12761 | 0.029741 | 0.0002973658 | 0.002765 | 2.764962e-05 | 0.039022 | 0.0003901439 | -0.006692 | -6.692224e-05 | -0.045719 | -0.0004572945 | 0.019978 | 0.00019976 | 0.028615 | 0.0002861091 | 0.011187 | 0.0001118637 | 0.002452 | 2.45197e-05 | 0.035946 | 0.0003593954 | 0.05418 | 0.0005416533 | -0.012994 | -0.0001299484 | -0.014869 | -0.0001487011 | -0.016035 | -0.0001603629 | 0.007794 | 7.793696e-05 | -0.01672 | -0.000167214 | 55.1735 | 55.18991 | 0.029741
0.93 | 0.011182 | 645.08064 | 0.022363 | 0.000223605 | -0.007856 | -7.856309e-05 | 0.029364 | 0.0002935969 | -0.022144 | -0.0002214645 | 0.046146 | 0.0004613536 | 0.028979 | 0.000289748 | 0.029884 | 0.0002987954 | 0.028133 | 0.0002812904 | 0.039265 | 0.0003925729 | 0.010151 | 0.0001015048 | -0.005814 | -5.814169e-05 | -0.028716 | -0.0002872012 | -0.028269 | -0.00028273 | -0.030704 | -0.0003070871 | -0.029398 | -0.0002940232 | -0.043452 | -0.0004346144 | 45.67732 | 45.68753 | 0.022363 |  |  |  | 0.93 | 0.009269 | 508.63661 | 0.018538 | 0.0001853628 | -0.006697 | -6.697224e-05 | 0.024419 | 0.0002441602 | -0.019427 | -0.0001942889 | -0.051784 | -0.0005179741 | 0.006632 | 6.63178e-05 | 0.014002 | 0.0001400102 | 0.019476 | 0.000194741 | 0.016824 | 0.0001682258 | 0.028975 | 0.000289708 | -0.053575 | -0.0005358936 | -0.030309 | -0.0003031359 | -0.007177 | -7.177258e-05 | -0.013445 | -0.000134459 | -0.032292 | -0.0003229721 | -0.031518 | -0.0003152297 | 36.07042 | 36.07711 | 0.018538 |  |  |  | 0.93 | 0.009209 | 455.23094 | 0.018419 | 0.000184173 | -0.017467 | -0.0001746853 | 0.026064 | 0.000260606 | -0.021002 | -0.0002100421 | -0.001705 | -1.705015e-05 | 0.005137 | 5.136868e-05 | 0.014344 | 0.0001434297 | 0.008427 | 8.426645e-05 | 0.010338 | 0.0001033747 | -0.009284 | -9.284431e-05 | 0.05147 | 0.0005145676 | -0.018637 | -0.0001863874 | -0.018335 | -0.0001833668 | -0.013905 | -0.0001390597 | -0.029583 | -0.0002958738 | -0.053328 | -0.0005334222 | 31.95363 | 31.95952 | 0.018419 |  |  |  | 0.93 | 0.015213 | 818.11561 | 0.030426 | 0.0003042137 | -0.000154 | -1.540001e-06 | 0.039073 | 0.0003906537 | -0.006727 | -6.727226e-05 | -0.017965 | -0.0001796661 | 0.021992 | 0.0002198958 | 0.032002 | 0.0003199688 | 0.019804 | 0.0001980204 | 0.010201 | 0.0001020048 | 0.055825 | 0.0005580942 | 0.057475 | 0.0005745849 | -0.010763 | -0.0001076358 | -0.01661 | -0.0001661138 | -0.014355 | -0.0001435603 | 0.011297 | 0.0001129636 | -0.03592 | -0.0003592645 | 57.78608 | 57.80366 | 0.030426
0.94 | 0.011777 | 681.30464 | 0.023553 | 0.0002355023 | -0.0067 | -6.700224e-05 | 0.030722 | 0.0003071728 | -0.022215 | -0.0002221747 | 0.03899 | 0.000389824 | 0.025091 | 0.0002508785 | 0.025881 | 0.0002587765 | 0.017474 | 0.0001747247 | 0.037393 | 0.0003738601 | -0.001436 | -1.43601e-05 | -0.035488 | -0.000354943 | -0.031746 | -0.0003175104 | -0.032723 | -0.0003272836 | -0.021663 | -0.0002166535 | -0.023529 | -0.0002353177 | -0.032935 | -0.0003294042 | 48.24229 | 48.25365 | 0.023553 |  |  |  | 0.94 | 0.009883 | 543.21261 | 0.019766 | 0.0001976405 | -0.008598 | -8.59837e-05 | 0.025376 | 0.0002537278 | -0.019913 | -0.0001991498 | -0.040879 | -0.0004088736 | 0.011658 | 0.0001165732 | 0.00934 | 9.339564e-05 | 0.018314 | 0.0001831232 | 0.022224 | 0.0002222153 | 0.028937 | 0.0002893281 | -0.03287 | -0.000328754 | -0.024318 | -0.0002432096 | -0.008144 | -8.144332e-05 | -0.018083 | -0.0001808464 | -0.02944 | -0.0002944433 | -0.019313 | -0.0001931487 | 38.52241 | 38.53003 | 0.019766 |  |  |  | 0.94 | 0.009916 | 490.78394 | 0.019831 | 0.0001982903 | -0.020082 | -0.0002008402 | 0.027007 | 0.0002700335 | -0.022006 | -0.0002200842 | 0.047356 | 0.0004734479 | 0.010702 | 0.0001070143 | 0.011324 | 0.0001132336 | 0.010931 | 0.000109304 | 0.003439 | 3.438941e-05 | 0.0226 | 0.0002259745 | 0.053253 | 0.0005323883 | -0.022202 | -0.0002220447 | -0.023107 | -0.0002310967 | -0.018354 | -0.0001835568 | -0.029485 | -0.0002948935 | -0.038205 | -0.000382123 | 34.44917 | 34.45601 | 0.019831 |  |  |  | 0.94 | 0.015032 | 855.68261 | 0.030064 | 0.0003005948 | 0.002554 | 2.553967e-05 | 0.038993 | 0.000389854 | -0.006917 | -6.917239e-05 | -0.010134 | -0.0001013451 | 0.024298 | 0.0002429505 | 0.024907 | 0.000249039 | 0.020257 | 0.0002025495 | 0.003397 | 3.396942e-05 | 0.037204 | 0.0003719708 | 0.021736 | 0.0002173364 | -0.011101 | -0.0001110162 | -0.017177 | -0.0001717848 | -0.014688 | -0.0001468908 | -0.003182 | -3.182051e-05 | -0.027632 | -0.0002763582 | 60.43955 | 60.45772 | 0.030064
0.95 | 0.012409 | 719.90964 | 0.024818 | 0.0002481492 | -0.00352 | -3.520062e-05 | 0.031496 | 0.0003149104 | -0.02186 | -0.0002186239 | 0.016243 | 0.0001624168 | 0.031043 | 0.0003103818 | 0.026881 | 0.0002687739 | 0.017442 | 0.0001744048 | 0.022338 | 0.0002233551 | -0.015226 | -0.0001522716 | 0.007291 | 7.290734e-05 | -0.031882 | -0.0003188708 | -0.039465 | -0.0003947279 | -0.031174 | -0.0003117886 | -0.020299 | -0.0002030106 | -0.005262 | -5.262138e-05 | 50.97586 | 50.98851 | 0.024818 |  |  |  | 0.95 | 0.010791 | 580.01661 | 0.021581 | 0.0002157867 | -0.009329 | -9.329435e-05 | 0.026791 | 0.0002678741 | -0.020733 | -0.0002073515 | -0.034003 | -0.0003400878 | 0.013867 | 0.0001386604 | 0.020747 | 0.0002074485 | 0.03027 | 0.0003026542 | 0.022836 | 0.0002283339 | 0.027656 | 0.0002765218 | -0.004226 | -4.226089e-05 | -0.024233 | -0.0002423594 | -0.009566 | -9.566458e-05 | -0.011109 | -0.0001110962 | -0.02763 | -0.0002763382 | -0.010977 | -0.000109776 | 41.1324 | 41.14128 | 0.021581 |  |  |  | 0.95 | 0.010592 | 528.53394 | 0.021184 | 0.0002118176 | -0.019801 | -0.0001980296 | 0.027986 | 0.0002798208 | -0.022162 | -0.0002216446 | 0.034148 | 0.0003414217 | 0.014686 | 0.0001468492 | 0.027306 | 0.0002730227 | 0.035237 | 0.0003523079 | 0.017596 | 0.0001759445 | 0.035121 | 0.0003511483 | 0.054554 | 0.0005453912 | -0.016726 | -0.000167274 | -0.019945 | -0.0001994699 | -0.013168 | -0.0001316887 | -0.033441 | -0.0003344659 | -0.046093 | -0.0004610363 | 37.09893 | 37.10679 | 0.021184 |  |  |  | 0.95 | 0.015534 | 889.92261 | 0.031069 | 0.0003106417 | 0.002385 | 2.384972e-05 | 0.039202 | 0.0003919432 | -0.007936 | -7.936315e-05 | -0.045959 | -0.0004596956 | 0.022548 | 0.0002254546 | 0.032315 | 0.0003230978 | 0.019934 | 0.0001993201 | -0.0082 | -8.200336e-05 | 0.048569 | 0.0004855721 | 0.030684 | 0.0003067929 | -0.010842 | -0.0001084259 | -0.013404 | -0.000134049 | -0.013731 | -0.0001373194 | -0.004601 | -4.601106e-05 | -0.028652 | -0.0002865611 | 62.85803 | 62.87756 | 0.031069
0.96 | 0.012819 | 757.38564 | 0.025637 | 0.0002563371 | -0.004641 | -4.641108e-05 | 0.032425 | 0.0003241974 | -0.021856 | -0.0002185839 | 0.022721 | 0.0002271842 | 0.031709 | 0.0003170397 | 0.025112 | 0.0002510885 | 0.01996 | 0.0001995801 | 0.034419 | 0.0003441308 | -0.003255 | -3.255053e-05 | -0.014615 | -0.0001461607 | -0.030008 | -0.000300125 | -0.034802 | -0.0003480806 | -0.027979 | -0.0002798291 | -0.010519 | -0.0001051955 | -0.004968 | -4.968123e-05 | 53.62949 | 53.64324 | 0.025637 |  |  |  | 0.96 | 0.011026 | 614.01361 | 0.022052 | 0.0002204957 | -0.007272 | -7.272264e-05 | 0.027647 | 0.0002764318 | -0.020498 | -0.000205001 | -0.084475 | -0.000845107 | 0.0141 | 0.0001409901 | 0.016794 | 0.0001679259 | 0.030502 | 0.0003049735 | 0.038246 | 0.0003823869 | 0.032484 | 0.0003247873 | -0.045312 | -0.0004532227 | -0.021092 | -0.0002109422 | -0.007409 | -7.409274e-05 | -0.003968 | -3.968079e-05 | -0.027594 | -0.0002759781 | -0.017304 | -0.000173055 | 43.54333 | 43.55293 | 0.022052 |  |  |  | 0.96 | 0.011107 | 566.00994 | 0.022215 | 0.0002221253 | -0.019558 | -0.0001955991 | 0.02942 | 0.0002941567 | -0.022749 | -0.0002275159 | -0.030537 | -0.0003054166 | 0.01215 | 0.0001214926 | 0.022043 | 0.0002204057 | 0.030689 | 0.0003068429 | 0.013139 | 0.0001313814 | 0.019712 | 0.0001971006 | 0.0377 | 0.000376929 | -0.01553 | -0.0001553121 | -0.013193 | -0.0001319387 | -0.007922 | -7.922314e-05 | -0.026409 | -0.0002641249 | -0.024314 | -0.0002431696 | 39.72945 | 39.73827 | 0.022215 |  |  |  | 0.96 | 0.015837 | 926.51361 | 0.031674 | 0.0003166898 | -0.003033 | -3.033046e-05 | 0.039316 | 0.0003930827 | -0.00895 | -8.950401e-05 | 0.017287 | 0.0001728551 | 0.023064 | 0.0002306134 | 0.031953 | 0.000319479 | 0.02151 | 0.0002150769 | 0.008966 | 8.965598e-05 | 0.045537 | 0.0004552664 | -0.00824 | -8.24034e-05 | -0.012477 | -0.0001247778 | -0.014151 | -0.00014152 | -0.017144 | -0.0001714547 | -0.009591 | -9.59146e-05 | -0.040095 | -0.0004010304 | 65.44257 | 65.4633 | 0.031674
0.97 | 0.01346 | 792.35864 | 0.02692 | 0.0002691638 | -0.005247 | -5.247138e-05 | 0.033558 | 0.0003355237 | -0.022188 | -0.0002219046 | 0.035568 | 0.0003556168 | 0.023072 | 0.0002306934 | 0.021383 | 0.0002138071 | 0.016985 | 0.0001698356 | 0.030001 | 0.000299965 | 0.001458 | 1.457989e-05 | -0.003863 | -3.863075e-05 | -0.036327 | -0.000363336 | -0.032856 | -0.000328614 | -0.024026 | -0.0002402889 | -0.007202 | -7.202259e-05 | -0.007731 | -7.731299e-05 | 56.10588 | 56.12098 | 0.02692 |  |  |  | 0.97 | 0.01186 | 651.94661 | 0.02372 | 0.0002371719 | -0.011916 | -0.0001191671 | 0.028571 | 0.0002856692 | -0.020855 | -0.0002085717 | -0.115831 | -0.001158981 | 0.018306 | 0.0001830432 | 0.023673 | 0.000236702 | 0.027995 | 0.0002799108 | 0.031831 | 0.0003182594 | 0.012998 | 0.0001299716 | -0.052191 | -0.0005220462 | -0.026309 | -0.0002631246 | -0.009768 | -9.768477e-05 | -0.010404 | -0.0001040454 | -0.04094 | -0.0004094838 | -0.018661 | -0.0001866274 | 46.23338 | 46.24435 | 0.02372 |  |  |  | 0.97 | 0.011485 | 601.07394 | 0.02297 | 0.0002296736 | -0.022595 | -0.0002259755 | 0.029817 | 0.0002981256 | -0.023196 | -0.0002319869 | -0.018463 | -0.000184647 | 0.013294 | 0.0001329312 | 0.022812 | 0.000228094 | 0.01957 | 0.0001956809 | 0.017517 | 0.0001751547 | 0.014072 | 0.0001407101 | 0.049704 | 0.0004969165 | -0.018772 | -0.0001877376 | -0.02349 | -0.0002349276 | -0.009074 | -9.074412e-05 | -0.031801 | -0.0003180606 | -0.049716 | -0.0004972836 | 42.19066 | 42.20036 | 0.02297 |  |  |  | 0.97 | 0.015868 | 963.19561 | 0.031735 | 0.0003172997 | -0.00564 | -5.640159e-05 | 0.039399 | 0.0003939124 | -0.009392 | -9.392441e-05 | 0.015956 | 0.0001595473 | 0.022403 | 0.0002240049 | 0.026565 | 0.0002656147 | 0.015223 | 0.0001522184 | 0.005011 | 5.010874e-05 | 0.070825 | 0.0007079993 | 0.027324 | 0.0002732027 | -0.011841 | -0.000118417 | -0.012388 | -0.0001238877 | -0.009135 | -9.135417e-05 | -0.019028 | -0.0001902981 | -0.027597 | -0.0002760081 | 68.03353 | 68.05512 | 0.031735
0.98 | 0.014374 | 830.38364 | 0.028747 | 0.0002874287 | -0.004293 | -4.293092e-05 | 0.034616 | 0.0003461001 | -0.02281 | -0.000228126 | -0.03709 | -0.0003709688 | 0.028906 | 0.0002890182 | 0.026756 | 0.0002675242 | 0.021232 | 0.0002122975 | 0.021633 | 0.0002163066 | -0.016682 | -0.0001668339 | 0.007262 | 7.261736e-05 | -0.031539 | -0.0003154397 | -0.040647 | -0.0004065526 | -0.025263 | -0.0002526619 | -0.006272 | -6.272197e-05 | -0.013596 | -0.0001359692 | 58.79838 | 58.81528 | 0.028747 |  |  |  | 0.98 | 0.01243 | 689.97161 | 0.024861 | 0.0002485791 | -0.010985 | -0.000109856 | 0.029735 | 0.0002973058 | -0.021343 | -0.0002134528 | -0.039417 | -0.0003942477 | 0.018805 | 0.0001880323 | 0.024991 | 0.0002498788 | 0.022944 | 0.0002294137 | 0.032646 | 0.0003264067 | 0.03951 | 0.000395022 | -0.005632 | -5.632159e-05 | -0.023773 | -0.0002377583 | -0.005818 | -5.818169e-05 | -0.00025 | -2.500003e-06 | -0.016687 | -0.0001668839 | 0.000757 | 7.569971e-06 | 48.92996 | 48.94212 | 0.024861 |  |  |  | 0.98 | 0.012224 | 638.82494 | 0.024449 | 0.0002444601 | -0.025685 | -0.000256883 | 0.030491 | 0.0003048635 | -0.023208 | -0.0002321069 | 0.003242 | 3.241947e-05 | 0.017783 | 0.0001778142 | 0.028245 | 0.0002824101 | 0.017739 | 0.0001773743 | 0.00617 | 6.16981e-05 | 0.007732 | 7.731701e-05 | 0.041279 | 0.0004127048 | -0.015182 | -0.0001518315 | -0.021065 | -0.0002106722 | -0.008764 | -8.764384e-05 | -0.027467 | -0.0002747077 | -0.034389 | -0.0003439491 | 44.84049 | 44.85145 | 0.024449 |  |  |  | 0.98 | 0.015883 | 997.98561 | 0.031765 | 0.0003175996 | -0.005477 | -5.47715e-05 | 0.039201 | 0.0003919332 | -0.009837 | -9.837484e-05 | -0.006118 | -6.118187e-05 | 0.027294 | 0.0002729028 | 0.030764 | 0.0003075927 | 0.022357 | 0.000223545 | 0.013835 | 0.0001383404 | 0.04744 | 0.0004742875 | 0.040286 | 0.0004027789 | -0.010156 | -0.0001015652 | -0.009575 | -9.575458e-05 | -0.016329 | -0.0001633033 | -0.006133 | -6.133188e-05 | -0.049702 | -0.0004971436 | 70.49086 | 70.51325 | 0.031765
0.99 | 0.014705 | 864.19664 | 0.029411 | 0.0002940668 | -0.004856 | -4.856118e-05 | 0.035265 | 0.0003525878 | -0.022788 | -0.000227906 | -0.003729 | -3.72907e-05 | 0.03014 | 0.0003013546 | 0.020917 | 0.0002091481 | 0.017108 | 0.0001710654 | 0.013196 | 0.0001319513 | -0.037748 | -0.0003775513 | 0.008762 | 8.761616e-05 | -0.039228 | -0.000392357 | -0.044603 | -0.0004461295 | -0.033917 | -0.0003392275 | -0.013945 | -0.0001394597 | -0.030933 | -0.0003093779 | 61.19263 | 61.21063 | 0.029411 |  |  |  | 0.99 | 0.013061 | 725.64661 | 0.026122 | 0.0002611859 | -0.011984 | -0.0001198472 | 0.03067 | 0.000306653 | -0.02216 | -0.0002216246 | -0.079889 | -0.0007992093 | 0.022749 | 0.0002274641 | 0.020233 | 0.0002023095 | 0.026148 | 0.0002614458 | 0.022661 | 0.0002265843 | 0.024916 | 0.000249129 | -0.051741 | -0.0005175439 | -0.02661 | -0.0002661354 | -0.010584 | -0.0001058456 | -0.005295 | -5.29514e-05 | -0.011468 | -0.0001146866 | -0.014378 | -0.0001437903 | 51.45988 | 51.47332 | 0.026122 |  |  |  | 0.99 | 0.012378 | 675.20094 | 0.024756 | 0.0002475294 | -0.022231 | -0.0002223347 | 0.031024 | 0.0003101919 | -0.023458 | -0.0002346075 | -0.005466 | -5.466149e-05 | 0.018623 | 0.0001862127 | 0.026875 | 0.0002687139 | 0.024041 | 0.0002403811 | 0.022498 | 0.0002249547 | -0.003496 | -3.496061e-05 | -0.023779 | -0.0002378183 | -0.018373 | -0.0001837469 | -0.023001 | -0.0002300365 | -0.023809 | -0.0002381183 | -0.039593 | -0.0003960084 | -0.051096 | -0.0005110906 | 47.3938 | 47.40553 | 0.024756 |  |  |  | 0.99 | 0.016532 | 1036.04561 | 0.033064 | 0.0003305854 | -0.001792 | -1.792016e-05 | 0.03985 | 0.0003984206 | -0.008573 | -8.573368e-05 | -0.055264 | -0.0005527928 | 0.033672 | 0.0003366633 | 0.035372 | 0.0003536575 | 0.017277 | 0.0001727551 | -0.01092 | -0.000109206 | 0.023137 | 0.0002313432 | -0.005107 | -5.10713e-05 | -0.011555 | -0.0001155567 | -0.014078 | -0.0001407899 | -0.017209 | -0.0001721048 | -0.013408 | -0.000134089 | -0.019807 | -0.0001980896 | 73.17916 | 73.20335 | 0.033064
1 | 0.015391 | 902.16064 | 0.030782 | 0.0003077726 | -0.003355 | -3.355056e-05 | 0.036446 | 0.0003643936 | -0.02357 | -0.0002357278 | 0.022863 | 0.0002286039 | 0.023908 | 0.0002390514 | 0.02207 | 0.0002206756 | 0.018964 | 0.000189622 | 0.018379 | 0.0001837731 | -0.008765 | -8.765384e-05 | -0.042205 | -0.0004221391 | -0.033952 | -0.0003395776 | -0.042024 | -0.0004203283 | -0.031669 | -0.0003167402 | -0.028345 | -0.0002834902 | -0.052598 | -0.0005261184 | 63.88081 | 63.90048 | 0.030782 |  |  |  | 1 | 0.013705 | 762.48161 | 0.02741 | 0.0002740624 | -0.010245 | -0.0001024552 | 0.031429 | 0.0003142406 | -0.021817 | -0.0002181938 | -0.008236 | -8.236339e-05 | 0.020151 | 0.0002014897 | 0.027895 | 0.0002789111 | 0.028436 | 0.0002843196 | 0.03848 | 0.000384726 | 0.04775 | 0.000477386 | -0.056651 | -0.0005666705 | -0.027463 | -0.0002746677 | -0.017317 | -0.000173185 | -0.015448 | -0.0001544919 | -0.034149 | -0.0003415483 | -0.024295 | -0.0002429795 | 54.07207 | 54.08689 | 0.02741 |  |  |  | 1 | 0.012756 | 711.66994 | 0.025512 | 0.0002550875 | -0.02609 | -0.000260934 | 0.031109 | 0.0003110416 | -0.023891 | -0.0002389385 | -0.032451 | -0.0003245627 | 0.020395 | 0.0002039292 | 0.032495 | 0.0003248972 | 0.036448 | 0.0003644136 | 0.021799 | 0.0002179662 | 0.014252 | 0.0001425098 | 0.011374 | 0.0001137335 | -0.02377 | -0.0002377283 | -0.020769 | -0.0002077116 | -0.021064 | -0.0002106622 | -0.031923 | -0.000319281 | -0.027525 | -0.0002752879 | 49.95363 | 49.96638 | 0.025512 |  |  |  | 1 | 0.016901 | 1071.13561 | 0.033802 | 0.0003379629 | -0.00498 | -4.980124e-05 | 0.040643 | 0.0004063474 | -0.007755 | -7.755301e-05 | 0.002309 | 2.308973e-05 | 0.03405 | 0.000340442 | 0.032388 | 0.0003238276 | 0.035487 | 0.000354807 | 0.011183 | 0.0001118237 | 0.055996 | 0.0005598033 | 0.0274 | 0.0002739625 | -0.011471 | -0.0001147166 | -0.007393 | -7.393273e-05 | -0.018854 | -0.0001885578 | -0.011787 | -0.0001178769 | -0.013837 | -0.0001383796 | 75.65767 | 75.68325 | 0.033802
1.01 | 0.015606 | 936.95064 | 0.031212 | 0.0003120713 | -0.005539 | -5.539153e-05 | 0.037129 | 0.0003712211 | -0.023916 | -0.0002391886 | -0.00549 | -5.490151e-05 | 0.027863 | 0.0002785912 | 0.019646 | 0.0001964407 | 0.024767 | 0.0002476393 | 0.025557 | 0.0002555373 | -0.016917 | -0.0001691843 | -0.014821 | -0.000148221 | -0.032552 | -0.000325573 | -0.041028 | -0.0004103642 | -0.034671 | -0.0003467701 | -0.025708 | -0.0002571131 | -0.04554 | -0.0004555037 | 66.34425 | 66.36496 | 0.031212 |  |  |  | 1.01 | 0.014206 | 797.82061 | 0.028413 | 0.0002840896 | -0.01228 | -0.0001228075 | 0.0324 | 0.0003239475 | -0.022026 | -0.0002202843 | -0.033859 | -0.0003386473 | 0.018569 | 0.0001856728 | 0.038004 | 0.0003799678 | 0.034902 | 0.0003489591 | 0.036856 | 0.0003684921 | 0.059021 | 0.0005900359 | -0.035688 | -0.0003569437 | -0.027158 | -0.0002716169 | -0.013435 | -0.000134359 | -0.011887 | -0.0001188771 | -0.023739 | -0.0002374182 | -0.016308 | -0.0001630933 | 56.57817 | 56.59424 | 0.028413 |  |  |  | 1.01 | 0.013325 | 746.12394 | 0.02665 | 0.0002664645 | -0.026396 | -0.0002639948 | 0.032068 | 0.0003206286 | -0.024138 | -0.0002414091 | 0.010051 | 0.0001005049 | 0.01652 | 0.0001651864 | 0.029015 | 0.0002901079 | 0.027496 | 0.0002749222 | 0.023508 | 0.0002350524 | 0.016288 | 0.0001628667 | 0.052576 | 0.0005256218 | -0.020743 | -0.0002074515 | -0.017809 | -0.0001781059 | -0.013199 | -0.0001319987 | -0.023425 | -0.0002342774 | -0.009431 | -9.431445e-05 | 52.37203 | 52.38599 | 0.02665 |  |  |  | 1.01 | 0.017555 | 1107.81561 | 0.035111 | 0.0003510484 | -0.001095 | -1.095006e-05 | 0.041002 | 0.000409936 | -0.006523 | -6.523213e-05 | 0.004246 | 4.24591e-05 | 0.033909 | 0.0003390325 | 0.042172 | 0.0004216311 | 0.041511 | 0.0004150239 | 0.018103 | 0.0001810136 | 0.088945 | 0.0008890547 | 0.019459 | 0.0001945711 | -0.015051 | -0.0001505213 | -0.013329 | -0.0001332989 | -0.020395 | -0.0002039708 | -0.006304 | -6.304199e-05 | 0.001663 | 1.662986e-05 | 78.2485 | 78.27597 | 0.035111
1.02 | 0.015913 | 973.02264 | 0.031827 | 0.0003182194 | -0.005335 | -5.335142e-05 | 0.037852 | 0.0003784484 | -0.024473 | -0.00024476 | 0.018252 | 0.0001825033 | 0.036709 | 0.0003670226 | 0.030526 | 0.0003052134 | 0.034681 | 0.0003467499 | 0.030023 | 0.0003001849 | -0.00687 | -6.870236e-05 | -0.009067 | -9.067411e-05 | -0.037661 | -0.0003766809 | -0.042982 | -0.0004299124 | -0.03137 | -0.0003137492 | -0.007475 | -7.475279e-05 | 0.00531 | 5.309859e-05 | 68.89846 | 68.92039 | 0.031827 |  |  |  | 1.02 | 0.014965 | 836.33461 | 0.029931 | 0.0002992652 | -0.011356 | -0.0001135664 | 0.033465 | 0.000334594 | -0.02246 | -0.0002246252 | -0.047255 | -0.0004726617 | 0.023008 | 0.0002300535 | 0.036927 | 0.0003692018 | 0.02986 | 0.0002985554 | 0.058146 | 0.000581291 | 0.048043 | 0.0004803146 | -0.017859 | -0.0001786059 | -0.023234 | -0.000232367 | -0.015387 | -0.0001538818 | -0.006864 | -6.864236e-05 | -0.016963 | -0.0001696444 | -0.019595 | -0.0001959692 | 59.30942 | 59.32717 | 0.029931 |  |  |  | 1.02 | 0.014149 | 785.82794 | 0.028298 | 0.00028294 | -0.021416 | -0.0002141829 | 0.033326 | 0.0003332045 | -0.025087 | -0.0002509015 | 0.022927 | 0.0002292437 | 0.023506 | 0.0002350324 | 0.029231 | 0.0002922673 | 0.0273 | 0.0002729627 | 0.018493 | 0.0001849129 | 0.024476 | 0.0002447301 | 0.008476 | 8.475641e-05 | -0.013946 | -0.0001394697 | -0.016175 | -0.0001617631 | -0.016681 | -0.0001668239 | -0.031319 | -0.0003132391 | -0.029852 | -0.0002985646 | 55.15894 | 55.17455 | 0.028298 |  |  |  | 1.02 | 0.017922 | 1143.37561 | 0.035844 | 0.0003583758 | -0.000665 | -6.650022e-06 | 0.042016 | 0.0004200718 | -0.007431 | -7.431276e-05 | 0.026186 | 0.0002618257 | 0.03806 | 0.0003805276 | 0.035558 | 0.0003555168 | 0.030763 | 0.0003075827 | 0.015279 | 0.0001527783 | 0.031475 | 0.0003147005 | 0.046542 | 0.0004653117 | -0.014886 | -0.0001488711 | -0.011436 | -0.0001143665 | -0.020083 | -0.0002008502 | -0.009892 | -9.892489e-05 | -0.019366 | -0.0001936788 | 80.76021 | 80.78916 | 0.035844
1.03 | 0.016332 | 1009.18664 | 0.032664 | 0.0003265867 | -0.009197 | -9.197423e-05 | 0.038351 | 0.0003834365 | -0.025254 | -0.0002525719 | 0.022222 | 0.0002221953 | 0.037637 | 0.0003762992 | 0.024585 | 0.0002458198 | 0.02689 | 0.0002688639 | 0.029713 | 0.0002970859 | 0.003802 | 3.801928e-05 | -0.007778 | -7.778303e-05 | -0.03282 | -0.0003282539 | -0.043289 | -0.0004329837 | -0.025736 | -0.0002573931 | -0.023394 | -0.0002339674 | -0.011718 | -0.0001171869 | 71.45919 | 71.48253 | 0.032664 |  |  |  | 1.03 | 0.015374 | 872.80261 | 0.030748 | 0.0003074327 | -0.012056 | -0.0001205673 | 0.034284 | 0.0003427812 | -0.022406 | -0.0002240851 | -0.02874 | -0.0002874413 | 0.025224 | 0.0002522082 | 0.038264 | 0.0003825668 | 0.042566 | 0.0004255694 | 0.05334 | 0.0005332578 | 0.025711 | 0.000257077 | -0.032281 | -0.0003228621 | -0.032341 | -0.0003234623 | -0.020299 | -0.0002030106 | -0.008271 | -8.271342e-05 | -0.025932 | -0.0002593536 | -0.019265 | -0.0001926686 | 61.89558 | 61.91461 | 0.030748 |  |  |  | 1.03 | 0.014553 | 822.87594 | 0.029105 | 0.0002910077 | -0.024029 | -0.0002403189 | 0.034524 | 0.0003451804 | -0.025219 | -0.0002522218 | 0.028663 | 0.0002865889 | 0.023774 | 0.0002377117 | 0.038639 | 0.0003863154 | 0.036861 | 0.0003685421 | 0.045757 | 0.0004574653 | 0.022259 | 0.0002225652 | 0.0449 | 0.0004488992 | -0.01382 | -0.0001382096 | -0.020728 | -0.0002073015 | -0.015639 | -0.0001564022 | -0.035526 | -0.0003553231 | -0.038086 | -0.0003809325 | 57.75942 | 57.77623 | 0.029105 |  |  |  | 1.03 | 0.018153 | 1179.87561 | 0.036306 | 0.0003629941 | -0.001909 | -1.909018e-05 | 0.04235 | 0.0004234103 | -0.009816 | -9.816482e-05 | 0.027606 | 0.0002760219 | 0.041904 | 0.0004189522 | 0.04544 | 0.0004542968 | 0.042686 | 0.0004267689 | 0.03703 | 0.0003702315 | 0.047024 | 0.0004701295 | 0.02254 | 0.0002253746 | -0.008954 | -8.954401e-05 | -0.006761 | -6.761229e-05 | -0.014971 | -0.0001497212 | -0.019528 | -0.0001952991 | -0.012218 | -0.0001221875 | 83.33832 | 83.36858 | 0.036306
1.04 | 0.017145 | 1045.62664 | 0.034289 | 0.0003428312 | -0.007328 | -7.328269e-05 | 0.039233 | 0.0003922531 | -0.025675 | -0.000256783 | 0.008326 | 8.325653e-05 | 0.045881 | 0.0004587048 | 0.032836 | 0.0003283061 | 0.035336 | 0.0003532976 | 0.041939 | 0.0004193021 | 0.017859 | 0.0001785741 | 0.021876 | 0.0002187361 | -0.029144 | -0.0002914825 | -0.033444 | -0.0003344959 | -0.016203 | -0.0001620431 | -0.006496 | -6.496211e-05 | -0.01559 | -0.0001559122 | 74.03945 | 74.06484 | 0.034289 |  |  |  | 1.04 | 0.016143 | 910.46161 | 0.032286 | 0.0003228079 | -0.012085 | -0.0001208573 | 0.035281 | 0.0003527478 | -0.023087 | -0.0002308967 | -0.049384 | -0.000493962 | 0.031661 | 0.0003165599 | 0.042929 | 0.0004291979 | 0.048019 | 0.0004800747 | 0.054409 | 0.000543942 | 0.04274 | 0.0004273087 | 0.007612 | 7.61171e-05 | -0.030523 | -0.0003052766 | -0.017014 | -0.0001701545 | -0.005811 | -5.811169e-05 | 0.00171 | 1.709985e-05 | 0.008658 | 8.657625e-05 | 64.5662 | 64.58705 | 0.032286 |  |  |  | 1.04 | 0.015448 | 857.51294 | 0.030897 | 0.0003089223 | -0.023996 | -0.0002399888 | 0.035549 | 0.0003554268 | -0.025724 | -0.0002572731 | 0.041842 | 0.0004183325 | 0.026234 | 0.0002623056 | 0.034304 | 0.0003429812 | 0.040258 | 0.000402499 | 0.027245 | 0.0002724129 | -0.001426 | -1.42601e-05 | 0.034219 | 0.0003421315 | -0.016552 | -0.0001655337 | -0.017931 | -0.0001793261 | -0.017653 | -0.0001765456 | -0.022913 | -0.0002291563 | -0.029323 | -0.000293273 | 60.19067 | 60.20926 | 0.030897 |  |  |  | 1.04 | 0.019007 | 1217.80561 | 0.038015 | 0.0003800778 | -0.007135 | -7.135255e-05 | 0.042611 | 0.0004260192 | -0.012165 | -0.0001216574 | -0.014939 | -0.0001494012 | 0.043062 | 0.0004305273 | 0.034239 | 0.0003423314 | 0.035414 | 0.0003540773 | 0.021394 | 0.0002139171 | 0.060616 | 0.0006059764 | -0.034184 | -0.0003418984 | -0.015645 | -0.0001564622 | -0.013462 | -0.0001346291 | -0.028027 | -0.0002803093 | -0.019519 | -0.0001952091 | -0.028792 | -0.0002879615 | 86.01744 | 86.05014 | 0.038015
1.05 | 0.017414 | 1080.50664 | 0.034828 | 0.0003482194 | -0.010224 | -0.0001022452 | 0.040288 | 0.0004027989 | -0.025595 | -0.0002559828 | -0.050471 | -0.0005048374 | 0.042839 | 0.0004282983 | 0.032976 | 0.0003297056 | 0.024987 | 0.0002498388 | 0.026 | 0.0002599662 | 0.017098 | 0.0001709654 | 0.015052 | 0.0001505087 | -0.028158 | -0.0002816197 | -0.035645 | -0.0003565135 | -0.022718 | -0.0002272058 | -0.025683 | -0.000256863 | -0.032575 | -0.0003258031 | 76.50926 | 76.53591 | 0.034828 |  |  |  | 1.05 | 0.016506 | 945.98361 | 0.033011 | 0.0003300555 | -0.008665 | -8.665375e-05 | 0.036242 | 0.0003623543 | -0.022719 | -0.0002272158 | -0.037133 | -0.000371399 | 0.03306 | 0.0003305454 | 0.045324 | 0.0004531373 | 0.046962 | 0.0004695098 | 0.050653 | 0.0005064018 | 0.040399 | 0.0004039084 | -0.022236 | -0.0002223847 | -0.027334 | -0.0002733774 | -0.020199 | -0.0002020104 | -0.014048 | -0.0001404899 | -0.020861 | -0.0002086318 | -0.007144 | -7.144255e-05 | 67.08528 | 67.10742 | 0.033011 |  |  |  | 1.05 | 0.016026 | 894.95894 | 0.032051 | 0.0003204586 | -0.027329 | -0.0002733274 | 0.036592 | 0.0003658531 | -0.026693 | -0.0002669656 | 0.020639 | 0.0002063687 | 0.024528 | 0.0002452499 | 0.034691 | 0.0003468498 | 0.036403 | 0.0003639638 | 0.022964 | 0.0002296136 | 0.00374 | 3.73993e-05 | 0.008173 | 8.172666e-05 | -0.013431 | -0.000134319 | -0.012572 | -0.0001257279 | -0.006665 | -6.665222e-05 | -0.020849 | -0.0002085117 | -0.025713 | -0.0002571631 | 62.81908 | 62.83921 | 0.032051 |  |  |  | 1.05 | 0.019492 | 1251.34561 | 0.038984 | 0.000389764 | -0.012532 | -0.0001253279 | 0.042716 | 0.0004270688 | -0.01462 | -0.0001462107 | -0.000477 | -4.770011e-06 | 0.03782 | 0.0003781285 | 0.037358 | 0.0003735102 | 0.029172 | 0.0002916775 | 0.013066 | 0.0001306515 | 0.03359 | 0.0003358436 | 0.049591 | 0.0004957871 | -0.019493 | -0.000194949 | -0.022096 | -0.0002209844 | -0.029696 | -0.0002970041 | -0.016991 | -0.0001699244 | -0.027501 | -0.0002750478 | 88.38647 | 88.42093 | 0.038984
1.06 | 0.017811 | 1119.93664 | 0.035621 | 0.0003561466 | -0.013336 | -0.0001333689 | 0.040888 | 0.0004087964 | -0.025648 | -0.0002565129 | 0.025558 | 0.0002555473 | 0.047733 | 0.0004772161 | 0.038472 | 0.000384646 | 0.03695 | 0.0003694318 | 0.033832 | 0.0003382628 | 0.015825 | 0.0001582375 | -0.007939 | -7.939315e-05 | -0.024702 | -0.0002470505 | -0.030418 | -0.0003042263 | -0.01958 | -0.0001958192 | -0.019618 | -0.0001961992 | -0.025925 | -0.0002592836 | 79.30125 | 79.3295 | 0.035621 |  |  |  | 1.06 | 0.017085 | 981.23161 | 0.03417 | 0.0003416416 | -0.01582 | -0.0001582125 | 0.03724 | 0.0003723307 | -0.02351 | -0.0002351276 | -0.021661 | -0.0002166335 | 0.028895 | 0.0002889083 | 0.041357 | 0.0004134845 | 0.048959 | 0.0004894702 | 0.037755 | 0.0003774787 | 0.040451 | 0.0004044282 | -0.028152 | -0.0002815596 | -0.02903 | -0.0002903421 | -0.024582 | -0.0002458502 | -0.01028 | -0.0001028053 | -0.012372 | -0.0001237277 | -0.027732 | -0.0002773585 | 69.58492 | 69.6087 | 0.03417 |  |  |  | 1.06 | 0.016337 | 927.58194 | 0.032673 | 0.0003266766 | -0.026134 | -0.0002613742 | 0.037447 | 0.0003743999 | -0.027014 | -0.0002701765 | -0.013582 | -0.0001358292 | 0.026922 | 0.0002691838 | 0.044813 | 0.0004480296 | 0.039855 | 0.0003984706 | 0.040795 | 0.0004078668 | 0.032152 | 0.0003214683 | 0.048778 | 0.0004876611 | -0.021981 | -0.0002198342 | -0.020714 | -0.0002071615 | -0.01357 | -0.0001357092 | -0.02463 | -0.0002463303 | -0.029056 | -0.0002906022 | 65.10896 | 65.13023 | 0.032673 |  |  |  | 1.06 | 0.020109 | 1290.64561 | 0.040217 | 0.0004020892 | -0.013016 | -0.0001301685 | 0.043752 | 0.0004374243 | -0.0169 | -0.0001690143 | 0.025065 | 0.0002506186 | 0.041926 | 0.0004191721 | 0.040995 | 0.000409866 | 0.0337 | 0.0003369432 | 0.013372 | 0.0001337111 | 0.048968 | 0.0004895601 | -0.003107 | -3.107048e-05 | -0.01943 | -0.0001943189 | -0.02237 | -0.000223725 | -0.032142 | -0.0003214717 | -0.05106 | -0.0005107304 | -0.040704 | -0.0004071229 | 91.16235 | 91.19902 | 0.040217
1.07 | 0.018393 | 1154.44664 | 0.036786 | 0.0003677924 | -0.014672 | -0.0001467308 | 0.041727 | 0.000417183 | -0.025125 | -0.0002512816 | 0.011159 | 0.0001115838 | 0.041669 | 0.0004166032 | 0.040202 | 0.0004019392 | 0.049999 | 0.000499865 | 0.040714 | 0.0004070571 | 0.016922 | 0.0001692057 | 0.015901 | 0.0001589974 | -0.028793 | -0.0002879715 | -0.029541 | -0.0002954536 | -0.015421 | -0.0001542219 | -0.006841 | -6.841234e-05 | 0.011798 | 0.000117973 | 81.74486 | 81.77493 | 0.036786 |  |  |  | 1.07 | 0.017347 | 1018.95461 | 0.034693 | 0.0003468698 | -0.014303 | -0.0001430402 | 0.038222 | 0.000382147 | -0.023136 | -0.0002313868 | -0.021333 | -0.0002133528 | 0.03768 | 0.000376729 | 0.050775 | 0.0005076211 | 0.050763 | 0.0005075012 | 0.053063 | 0.0005304893 | 0.049894 | 0.0004988156 | -0.022034 | -0.0002203643 | -0.026112 | -0.0002611541 | -0.016978 | -0.0001697944 | -0.010455 | -0.0001045555 | -0.012825 | -0.0001282582 | -0.023323 | -0.0002332572 | 72.26008 | 72.28515 | 0.034693 |  |  |  | 1.07 | 0.017077 | 966.55294 | 0.034153 | 0.0003414717 | -0.024966 | -0.0002496912 | 0.038274 | 0.0003826668 | -0.02759 | -0.0002759381 | 0.041103 | 0.0004109456 | 0.02449 | 0.00024487 | 0.036566 | 0.0003655932 | 0.036039 | 0.0003603251 | 0.02694 | 0.0002693637 | 0.036633 | 0.0003662629 | 0.037713 | 0.0003770589 | -0.018617 | -0.0001861873 | -0.020996 | -0.000209982 | -0.00952 | -9.520453e-05 | -0.0205 | -0.000205021 | -0.027988 | -0.0002799192 | 67.84442 | 67.86759 | 0.034153 |  |  |  | 1.07 | 0.020597 | 1324.55561 | 0.041194 | 0.0004118552 | -0.018452 | -0.000184537 | 0.045162 | 0.0004515181 | -0.018313 | -0.0001831468 | 0.014075 | 0.0001407401 | 0.041479 | 0.000414704 | 0.040089 | 0.0004008097 | 0.037837 | 0.0003782984 | 0.03625 | 0.0003624343 | 0.059313 | 0.0005929542 | -0.004126 | -4.126085e-05 | -0.023863 | -0.0002386585 | -0.022008 | -0.0002201042 | -0.01935 | -0.0001935187 | -0.013381 | -0.000133819 | -0.005511 | -5.511152e-05 | 93.55752 | 93.59606 | 0.041194
1.08 | 0.019211 | 1190.48664 | 0.038422 | 0.0003841462 | -0.016606 | -0.0001660738 | 0.042423 | 0.00042414 | -0.0247 | -0.0002470305 | 0.034923 | 0.000349169 | 0.044061 | 0.000440513 | 0.031467 | 0.0003146205 | 0.032437 | 0.0003243174 | 0.022273 | 0.0002227052 | 0.018285 | 0.0001828333 | 0.019561 | 0.0001955909 | -0.030908 | -0.0003091278 | -0.036088 | -0.0003609451 | -0.031128 | -0.0003113285 | -0.02916 | -0.0002916425 | -0.015937 | -0.0001593827 | 84.2968 | 84.32919 | 0.038422 |  |  |  | 1.08 | 0.018279 | 1053.19461 | 0.036559 | 0.0003655232 | -0.016668 | -0.0001666939 | 0.038852 | 0.0003884445 | -0.022858 | -0.0002286061 | -0.020459 | -0.0002046109 | 0.037502 | 0.0003749497 | 0.04385 | 0.0004384039 | 0.041442 | 0.0004143342 | 0.045179 | 0.000451688 | 0.039541 | 0.0003953318 | -0.027517 | -0.0002752079 | -0.033815 | -0.0003382072 | -0.023235 | -0.000232377 | -0.014385 | -0.0001438603 | -0.020756 | -0.0002075815 | -0.030251 | -0.0003025558 | 74.68824 | 74.71555 | 0.036559 |  |  |  | 1.08 | 0.01779 | 1001.67894 | 0.03558 | 0.0003557367 | -0.030517 | -0.0003052166 | 0.039487 | 0.0003947921 | -0.028023 | -0.0002802693 | -0.008509 | -8.509362e-05 | 0.027292 | 0.0002728828 | 0.039151 | 0.0003914334 | 0.042326 | 0.0004231705 | 0.042053 | 0.0004204416 | 0.021269 | 0.0002126674 | -0.008996 | -8.996405e-05 | -0.025204 | -0.0002520718 | -0.023281 | -0.0002328371 | -0.01281 | -0.0001281082 | -0.033792 | -0.0003379771 | -0.041337 | -0.0004134555 | 70.30999 | 70.335 | 0.03558 |  |  |  | 1.08 | 0.021423 | 1360.74561 | 0.042847 | 0.0004283782 | -0.016448 | -0.0001644935 | 0.046893 | 0.0004688201 | -0.018646 | -0.0001864774 | -0.015765 | -0.0001576624 | 0.041965 | 0.000419562 | 0.044198 | 0.0004418824 | 0.044736 | 0.00044726 | 0.022349 | 0.000223465 | 0.034961 | 0.0003495489 | -0.039041 | -0.0003904862 | -0.028458 | -0.0002846205 | -0.023035 | -0.0002303765 | -0.034359 | -0.000343649 | -0.028495 | -0.0002849906 | -0.030958 | -0.0003096279 | 96.11374 | 96.15492 | 0.042847
1.09 | 0.019516 | 1226.98664 | 0.039032 | 0.0003902438 | -0.015161 | -0.0001516215 | 0.043216 | 0.0004320666 | -0.024156 | -0.0002415892 | 0.00366 | 3.659933e-05 | 0.046946 | 0.0004693498 | 0.039916 | 0.0003990804 | 0.042331 | 0.0004232204 | 0.041795 | 0.0004178627 | 0.03055 | 0.0003054533 | 0.022355 | 0.000223525 | -0.027203 | -0.000272067 | -0.029876 | -0.0002988046 | -0.02778 | -0.0002778386 | -0.015238 | -0.0001523916 | 0.005781 | 5.780833e-05 | 86.88132 | 86.91523 | 0.039032 |  |  |  | 1.09 | 0.018715 | 1088.80461 | 0.03743 | 0.00037423 | -0.017799 | -0.0001780058 | 0.039886 | 0.0003987805 | -0.023688 | -0.0002369081 | 0.038454 | 0.0003844661 | 0.040008 | 0.0004 | 0.041087 | 0.0004107856 | 0.056378 | 0.0005636211 | 0.060306 | 0.0006028782 | 0.054807 | 0.0005479199 | -0.070762 | -0.0007078705 | -0.026204 | -0.0002620743 | -0.026246 | -0.0002624944 | -0.02122 | -0.0002122225 | -0.008933 | -8.933399e-05 | -0.013536 | -0.0001353692 | 77.21356 | 77.24246 | 0.03743 |  |  |  | 1.09 | 0.018618 | 1039.18894 | 0.037236 | 0.0003722907 | -0.031119 | -0.0003112384 | 0.040557 | 0.0004054878 | -0.028662 | -0.0002866611 | 0.023277 | 0.0002327429 | 0.026917 | 0.0002691338 | 0.038346 | 0.0003833865 | 0.04577 | 0.0004575953 | 0.032965 | 0.0003295957 | 0.030306 | 0.0003030141 | 0.076924 | 0.0007689443 | -0.026783 | -0.0002678659 | -0.032003 | -0.0003200812 | -0.022289 | -0.0002229148 | -0.025961 | -0.0002596437 | -0.014746 | -0.0001474709 | 72.94289 | 72.97005 | 0.037236 |  |  |  | 1.09 | 0.022389 | 1395.59561 | 0.044777 | 0.0004476698 | -0.016693 | -0.0001669439 | 0.04858 | 0.000485682 | -0.018547 | -0.0001854872 | 0.03288 | 0.000328746 | 0.046922 | 0.00046911 | 0.049206 | 0.000491939 | 0.048586 | 0.000485742 | 0.029309 | 0.0002930471 | 0.044848 | 0.0004483795 | -0.007055 | -7.055249e-05 | -0.029973 | -0.0002997749 | -0.031218 | -0.0003122287 | -0.027102 | -0.0002710567 | -0.025904 | -0.0002590736 | -0.016196 | -0.0001619731 | 98.5753 | 98.61944 | 0.044777
1.1 | 0.020052 | 1261.86664 | 0.040103 | 0.0004009496 | -0.013451 | -0.000134519 | 0.044156 | 0.0004414625 | -0.024312 | -0.0002431496 | 0.028552 | 0.0002854792 | 0.047025 | 0.0004701395 | 0.034566 | 0.0003456003 | 0.029244 | 0.0002923972 | 0.033847 | 0.0003384127 | 0.005142 | 5.141868e-05 | 0.035127 | 0.0003512083 | -0.026524 | -0.0002652752 | -0.031088 | -0.0003109283 | -0.028132 | -0.0002813596 | -0.025441 | -0.0002544424 | -0.001786 | -1.786016e-05 | 89.35113 | 89.38696 | 0.040103 |  |  |  | 1.1 | 0.019 | 1126.19461 | 0.037999 | 0.0003799178 | -0.019414 | -0.0001941588 | 0.040784 | 0.0004077569 | -0.024258 | -0.0002426094 | 0.022599 | 0.0002259645 | 0.031857 | 0.0003185193 | 0.044505 | 0.000444951 | 0.042904 | 0.000428948 | 0.049465 | 0.0004945277 | 0.042039 | 0.0004203017 | -0.055846 | -0.000558616 | -0.030934 | -0.0003093879 | -0.029345 | -0.0002934931 | -0.021981 | -0.0002198342 | -0.024799 | -0.0002480208 | -0.043766 | -0.0004377558 | 79.8651 | 79.89545 | 0.037999 |  |  |  | 1.1 | 0.01895 | 1073.48894 | 0.0379 | 0.0003789282 | -0.031828 | -0.0003183307 | 0.041456 | 0.0004144741 | -0.028845 | -0.0002884916 | 0.030614 | 0.0003060931 | 0.023761 | 0.0002375818 | 0.037106 | 0.0003709912 | 0.041893 | 0.0004188423 | 0.039561 | 0.0003955318 | 0.043339 | 0.0004332961 | 0.017064 | 0.0001706254 | -0.024824 | -0.0002482708 | -0.026623 | -0.0002662654 | -0.013973 | -0.0001397398 | -0.022997 | -0.0002299964 | -0.017002 | -0.0001700345 | 75.35048 | 75.37904 | 0.0379 |  |  |  | 1.1 | 0.023191 | 1430.02561 | 0.046382 | 0.0004637125 | -0.016051 | -0.0001605229 | 0.049862 | 0.0004984957 | -0.018555 | -0.0001855672 | 0.059457 | 0.0005943933 | 0.049673 | 0.0004966067 | 0.047031 | 0.0004701994 | 0.051474 | 0.0005146076 | 0.032737 | 0.0003273164 | 0.057604 | 0.0005758742 | 0.034144 | 0.0003413817 | -0.031237 | -0.0003124188 | -0.028692 | -0.0002869612 | -0.020664 | -0.0002066614 | -0.015421 | -0.0001542219 | -0.00262 | -2.620034e-05 | 101.0072 | 101.0541 | 0.046382
1.11 | 0.020427 | 1300.87664 | 0.040854 | 0.0004084566 | -0.014342 | -0.0001434303 | 0.044857 | 0.0004484694 | -0.023701 | -0.0002370381 | -0.003456 | -3.45606e-05 | 0.047066 | 0.0004705493 | 0.040858 | 0.0004084966 | 0.038261 | 0.0003825368 | 0.028491 | 0.0002848694 | 0.009284 | 9.283569e-05 | 0.040603 | 0.0004059476 | -0.026154 | -0.0002615742 | -0.030344 | -0.000303486 | -0.013196 | -0.0001319687 | -0.01713 | -0.0001713147 | -0.013925 | -0.0001392597 | 92.11337 | 92.15101 | 0.040854 |  |  |  | 1.11 | 0.019551 | 1162.68461 | 0.039102 | 0.0003909436 | -0.01649 | -0.0001649136 | 0.041619 | 0.0004161034 | -0.023477 | -0.0002347976 | 0.020872 | 0.0002086982 | 0.035057 | 0.0003505086 | 0.047322 | 0.0004731081 | 0.045424 | 0.0004541369 | 0.054941 | 0.0005492591 | 0.051072 | 0.0005105896 | -0.056994 | -0.0005701025 | -0.029644 | -0.0002964839 | -0.018241 | -0.0001824266 | -0.020745 | -0.0002074715 | -0.021928 | -0.000219304 | -0.027286 | -0.0002728972 | 82.45283 | 82.48507 | 0.039102 |  |  |  | 1.11 | 0.019665 | 1110.62894 | 0.03933 | 0.0003932227 | -0.03182 | -0.0003182506 | 0.042309 | 0.0004230005 | -0.029208 | -0.0002921227 | -0.023761 | -0.0002376382 | 0.021407 | 0.0002140471 | 0.03695 | 0.0003694318 | 0.02405 | 0.0002404711 | 0.028065 | 0.0002806106 | 0.03238 | 0.0003237476 | 0.002519 | 2.518968e-05 | -0.019109 | -0.0001911083 | -0.02114 | -0.0002114223 | -0.007863 | -7.863309e-05 | -0.019566 | -0.0001956791 | -0.033167 | -0.000331725 | 77.95742 | 77.98808 | 0.03933 |  |  |  | 1.11 | 0.024023 | 1469.90561 | 0.048045 | 0.0004803346 | -0.014184 | -0.0001418501 | 0.051554 | 0.0005154072 | -0.018633 | -0.0001863474 | 0.017023 | 0.0001702155 | 0.046403 | 0.0004639224 | 0.044329 | 0.0004431918 | 0.051251 | 0.0005123787 | 0.046218 | 0.0004620732 | 0.066506 | 0.0006648389 | 0.001815 | 1.814984e-05 | -0.025044 | -0.0002504714 | -0.029677 | -0.000296814 | -0.031198 | -0.0003120287 | -0.041547 | -0.0004155563 | -0.004924 | -4.924121e-05 | 103.8241 | 103.8739 | 0.048045
1.12 | 0.020679 | 1335.75664 | 0.041359 | 0.0004135045 | -0.012809 | -0.0001280982 | 0.045237 | 0.0004522677 | -0.023949 | -0.0002395187 | 0.00442 | 4.419902e-05 | 0.047634 | 0.0004762266 | 0.040059 | 0.0004005098 | 0.03185 | 0.0003184493 | 0.038023 | 0.0003801577 | 0.007017 | 7.016754e-05 | -0.004661 | -4.661109e-05 | -0.026879 | -0.0002688261 | -0.032144 | -0.0003214917 | -0.027594 | -0.0002759781 | -0.027092 | -0.0002709567 | -0.021985 | -0.0002198742 | 94.58318 | 94.6223 | 0.041359 |  |  |  | 1.12 | 0.019931 | 1199.21461 | 0.039862 | 0.0003985406 | -0.016827 | -0.0001682842 | 0.042528 | 0.0004251896 | -0.024559 | -0.0002456202 | 0.016748 | 0.000167466 | 0.033531 | 0.0003352538 | 0.044879 | 0.0004486893 | 0.040899 | 0.0004089064 | 0.049223 | 0.0004921089 | 0.00752 | 7.519717e-05 | -0.019106 | -0.0001910783 | -0.027549 | -0.000275528 | -0.025807 | -0.0002581033 | -0.023468 | -0.0002347075 | -0.021779 | -0.0002178137 | -0.032102 | -0.0003210715 | 85.04338 | 85.07728 | 0.039862 |  |  |  | 1.12 | 0.019955 | 1145.07894 | 0.039911 | 0.0003990304 | -0.030023 | -0.0003002751 | 0.043278 | 0.0004326864 | -0.029103 | -0.0002910724 | 0.029529 | 0.0002952464 | 0.02592 | 0.0002591664 | 0.042696 | 0.0004268689 | 0.040519 | 0.0004051079 | 0.043462 | 0.0004345256 | 0.039 | 0.000389924 | 0.026875 | 0.0002687139 | -0.024407 | -0.0002440998 | -0.02208 | -0.0002208244 | -0.021719 | -0.0002172136 | -0.025881 | -0.0002588435 | -0.054899 | -0.0005491408 | 80.37554 | 80.40762 | 0.039911 |  |  |  | 1.12 | 0.024495 | 1502.22561 | 0.048989 | 0.00048977 | -0.015019 | -0.0001502013 | 0.052678 | 0.0005266413 | -0.018665 | -0.0001866674 | 0.078576 | 0.0007854515 | 0.04708 | 0.0004706892 | 0.044416 | 0.0004440614 | 0.052358 | 0.000523443 | 0.041437 | 0.0004142842 | 0.066892 | 0.0006686964 | 0.011936 | 0.0001193529 | -0.025739 | -0.0002574231 | -0.016417 | -0.0001641835 | -0.019782 | -0.0001978396 | -0.017983 | -0.0001798462 | 0.009919 | 9.918508e-05 | 106.1069 | 106.1589 | 0.048989
1.13 | 0.020702 | 1371.82664 | 0.041404 | 0.0004139543 | -0.012185 | -0.0001218574 | 0.045878 | 0.0004586748 | -0.024903 | -0.000249061 | 0.022959 | 0.0002295636 | 0.045328 | 0.0004531773 | 0.041195 | 0.0004118652 | 0.037179 | 0.0003717209 | 0.048555 | 0.0004854322 | 0.00086 | 8.599963e-06 | -0.015448 | -0.0001544919 | -0.025341 | -0.0002534421 | -0.030717 | -0.0003072172 | -0.028512 | -0.0002851607 | -0.027269 | -0.0002727272 | -0.013485 | -0.0001348591 | 97.13725 | 97.17747 | 0.041404 |  |  |  | 1.13 | 0.020489 | 1235.38461 | 0.040979 | 0.0004097061 | -0.020024 | -0.0002002601 | 0.043158 | 0.0004314869 | -0.024757 | -0.0002476007 | -0.011465 | -0.0001146566 | 0.041741 | 0.0004173229 | 0.045685 | 0.0004567457 | 0.056009 | 0.0005599332 | 0.042369 | 0.0004236003 | 0.034437 | 0.0003443107 | -0.050588 | -0.000506008 | -0.029923 | -0.0002992748 | -0.021972 | -0.0002197441 | -0.011401 | -0.0001140165 | -0.01284 | -0.0001284082 | -0.025223 | -0.0002522618 | 87.60841 | 87.64431 | 0.040979 |  |  |  | 1.13 | 0.020401 | 1184.38894 | 0.040802 | 0.0004079368 | -0.031079 | -0.0003108383 | 0.044107 | 0.0004409728 | -0.029748 | -0.0002975243 | 0.04884 | 0.0004882808 | 0.031421 | 0.0003141606 | 0.049233 | 0.0004922088 | 0.048097 | 0.0004808544 | 0.042843 | 0.0004283383 | 0.032057 | 0.0003205186 | -0.005481 | -5.48115e-05 | -0.029511 | -0.0002951536 | -0.022143 | -0.0002214545 | -0.017316 | -0.000173175 | -0.015372 | -0.0001537318 | -0.007334 | -7.334269e-05 | 83.13479 | 83.16871 | 0.040802 |  |  |  | 1.13 | 0.024741 | 1540.06561 | 0.049482 | 0.0004946976 | -0.013322 | -0.0001332289 | 0.054002 | 0.0005398742 | -0.018367 | -0.0001836869 | 0.05624 | 0.0005622419 | 0.048287 | 0.0004827535 | 0.048758 | 0.0004874612 | 0.050645 | 0.0005063218 | 0.03537 | 0.0003536375 | 0.055296 | 0.0005528072 | -0.007649 | -7.649293e-05 | -0.025089 | -0.0002509215 | -0.023899 | -0.0002390186 | -0.023187 | -0.0002318969 | -0.026913 | -0.0002691662 | -0.039225 | -0.000392327 | 108.7797 | 108.8335 | 0.049482
1.14 | 0.021661 | 1406.03664 | 0.043322 | 0.0004331262 | -0.014819 | -0.000148201 | 0.046728 | 0.0004671709 | -0.025819 | -0.0002582233 | -0.014024 | -0.0001402498 | 0.041035 | 0.0004102658 | 0.035866 | 0.0003585957 | 0.028148 | 0.0002814404 | 0.041572 | 0.0004156336 | -0.003278 | -3.278054e-05 | 0.056943 | 0.0005692679 | -0.024734 | -0.0002473706 | -0.03445 | -0.0003445594 | -0.030496 | -0.0003050065 | -0.017179 | -0.0001718048 | 0.000165 | 1.649999e-06 | 99.55962 | 99.60275 | 0.043322 |  |  |  | 1.14 | 0.02116 | 1270.84461 | 0.04232 | 0.0004231105 | -0.015854 | -0.0001585526 | 0.044171 | 0.0004416125 | -0.024881 | -0.000248841 | -0.002018 | -2.01802e-05 | 0.042298 | 0.0004228906 | 0.048258 | 0.0004824636 | 0.048189 | 0.0004817739 | 0.050017 | 0.000500045 | 0.036437 | 0.0003643036 | -0.013542 | -0.0001354292 | -0.030162 | -0.0003016655 | -0.026199 | -0.0002620243 | -0.027482 | -0.0002748578 | -0.024271 | -0.0002427395 | -0.021829 | -0.0002183138 | 90.12309 | 90.16123 | 0.04232 |  |  |  | 1.14 | 0.021064 | 1220.79894 | 0.042128 | 0.0004211913 | -0.032052 | -0.0003205714 | 0.045014 | 0.0004500387 | -0.029957 | -0.0002996149 | 0.065247 | 0.0006522572 | 0.033645 | 0.0003363934 | 0.043397 | 0.0004338759 | 0.034676 | 0.0003466999 | 0.035432 | 0.0003542572 | 0.038416 | 0.0003840862 | -0.02848 | -0.0002848406 | -0.031366 | -0.0003137092 | -0.028386 | -0.0002839003 | -0.025552 | -0.0002555527 | -0.037752 | -0.0003775913 | -0.051771 | -0.0005178441 | 85.69049 | 85.72659 | 0.042128 |  |  |  | 1.14 | 0.025654 | 1577.17561 | 0.051308 | 0.0005129484 | -0.014014 | -0.0001401498 | 0.055203 | 0.0005518777 | -0.018951 | -0.000189528 | 0.001308 | 1.307991e-05 | 0.047654 | 0.0004764265 | 0.044854 | 0.0004484394 | 0.052789 | 0.0005277507 | 0.028576 | 0.0002857192 | 0.062892 | 0.0006287223 | 0.025003 | 0.0002499987 | -0.023323 | -0.0002332572 | -0.025557 | -0.0002556027 | -0.018647 | -0.0001864874 | -0.019073 | -0.0001907482 | 0.007359 | 7.358729e-05 | 111.4009 | 111.458 | 0.051308
1.15 | 0.022388 | 1442.32664 | 0.044777 | 0.0004476698 | -0.016 | -0.0001600128 | 0.047813 | 0.0004780157 | -0.02622 | -0.0002622344 | 0.011135 | 0.0001113438 | 0.055364 | 0.0005534868 | 0.051851 | 0.0005183756 | 0.038476 | 0.000384686 | 0.048145 | 0.0004813341 | 0.02784 | 0.0002783613 | 0.042102 | 0.0004209314 | -0.025974 | -0.0002597737 | -0.033597 | -0.0003360265 | -0.019323 | -0.0001932487 | -0.005625 | -5.625158e-05 | -0.001457 | -1.457011e-05 | 102.1293 | 102.175 | 0.044777 |  |  |  | 1.15 | 0.021213 | 1308.07461 | 0.042425 | 0.00042416 | -0.018537 | -0.0001853872 | 0.044808 | 0.0004479796 | -0.025381 | -0.0002538422 | 0.003966 | 3.965921e-05 | 0.032465 | 0.0003245973 | 0.04079 | 0.0004078168 | 0.039382 | 0.0003937425 | 0.03828 | 0.0003827268 | 0.03785 | 0.0003784284 | -0.032224 | -0.0003222919 | -0.024016 | -0.0002401888 | -0.02171 | -0.0002171236 | -0.019423 | -0.0001942489 | -0.023175 | -0.0002317769 | -0.012619 | -0.000126198 | 92.76329 | 92.80264 | 0.042425 |  |  |  | 1.15 | 0.021412 | 1257.65894 | 0.042825 | 0.0004281583 | -0.032448 | -0.0003245327 | 0.045838 | 0.000458275 | -0.030004 | -0.000300085 | 0.043952 | 0.0004394234 | 0.027148 | 0.0002714432 | 0.039036 | 0.0003902838 | 0.032012 | 0.0003200688 | 0.029797 | 0.0002979256 | 0.021441 | 0.000214387 | -0.029449 | -0.0002945334 | -0.028082 | -0.0002808594 | -0.025047 | -0.0002505014 | -0.023797 | -0.0002379983 | -0.042501 | -0.0004251003 | -0.053211 | -0.0005322516 | 88.27777 | 88.31557 | 0.042825 |  |  |  | 1.15 | 0.026748 | 1614.53561 | 0.053495 | 0.000534807 | -0.018665 | -0.0001866674 | 0.056729 | 0.0005671292 | -0.01978 | -0.0001978196 | 0.039369 | 0.0003936125 | 0.043853 | 0.0004384339 | 0.042246 | 0.0004223708 | 0.048265 | 0.0004825336 | 0.035883 | 0.0003587656 | 0.054335 | 0.0005432024 | 0.027134 | 0.0002713032 | -0.02674 | -0.0002674358 | -0.026023 | -0.0002602639 | -0.02491 | -0.000249131 | -0.019401 | -0.0001940288 | -0.014864 | -0.000148651 | 114.0397 | 114.1007 | 0.053495
1.16 | 0.022646 | 1478.36664 | 0.045291 | 0.0004528075 | -0.009954 | -9.954495e-05 | 0.048556 | 0.0004854422 | -0.027631 | -0.0002763482 | 0.045963 | 0.0004595244 | 0.043635 | 0.0004362548 | 0.041207 | 0.0004119851 | 0.040733 | 0.0004072471 | 0.050759 | 0.0005074612 | 0.035159 | 0.0003515282 | 0.022445 | 0.0002244248 | -0.03107 | -0.0003107483 | -0.032684 | -0.0003268934 | -0.037395 | -0.0003740199 | -0.034362 | -0.0003436791 | -0.019325 | -0.0001932687 | 104.6812 | 104.7286 | 0.045291 |  |  |  | 1.16 | 0.021723 | 1343.75461 | 0.043445 | 0.0004343557 | -0.020908 | -0.0002091019 | 0.045501 | 0.0004549065 | -0.025991 | -0.0002599438 | -0.008165 | -8.165333e-05 | 0.041066 | 0.0004105757 | 0.045454 | 0.0004544367 | 0.047583 | 0.0004757168 | 0.048587 | 0.000485752 | 0.058564 | 0.0005854686 | -0.102065 | -0.001021171 | -0.028312 | -0.0002831601 | -0.02211 | -0.0002211244 | -0.019436 | -0.0001943789 | -0.024526 | -0.0002452901 | -0.016998 | -0.0001699944 | 95.29357 | 95.33497 | 0.043445 |  |  |  | 1.16 | 0.022053 | 1293.66894 | 0.044107 | 0.0004409728 | -0.028234 | -0.0002823799 | 0.046946 | 0.0004693498 | -0.029909 | -0.0002991347 | 0.028904 | 0.0002889982 | 0.038371 | 0.0003836364 | 0.048021 | 0.0004800947 | 0.038392 | 0.0003838463 | 0.045091 | 0.0004508084 | 0.018649 | 0.0001864726 | -0.000437 | -4.37001e-06 | -0.03172 | -0.0003172503 | -0.02759 | -0.0002759381 | -0.023996 | -0.0002399888 | -0.031032 | -0.0003103682 | -0.021669 | -0.0002167135 | 90.80539 | 90.84544 | 0.044107 |  |  |  | 1.16 | 0.026853 | 1648.65561 | 0.053707 | 0.0005369258 | -0.020502 | -0.000205041 | 0.057879 | 0.0005786226 | -0.020948 | -0.0002095019 | 0.031109 | 0.0003110416 | 0.052483 | 0.0005246923 | 0.054696 | 0.0005468105 | 0.04906 | 0.0004904797 | 0.045461 | 0.0004545067 | 0.043801 | 0.0004379141 | 0.000908 | 9.079959e-06 | -0.031482 | -0.0003148696 | -0.033897 | -0.0003390275 | -0.02825 | -0.0002825399 | -0.021368 | -0.0002137028 | -0.00562 | -5.620158e-05 | 116.4497 | 116.5123 | 0.053707
1.17 | 0.02313 | 1512.78664 | 0.046259 | 0.000462483 | -0.018246 | -0.0001824766 | 0.049342 | 0.0004932983 | -0.028899 | -0.0002890318 | -0.000698 | -6.980024e-06 | 0.041466 | 0.0004145741 | 0.0346 | 0.0003459402 | 0.024757 | 0.0002475394 | 0.031256 | 0.0003125112 | 0.006655 | 6.654779e-05 | -0.001524 | -1.524012e-05 | -0.030557 | -0.0003056167 | -0.034845 | -0.0003485107 | -0.032246 | -0.000322512 | -0.01919 | -0.0001919184 | -0.003466 | -3.46606e-05 | 107.1184 | 107.168 | 0.046259 |  |  |  | 1.17 | 0.022348 | 1379.05461 | 0.044695 | 0.0004468501 | -0.019416 | -0.0001941789 | 0.046517 | 0.0004650618 | -0.026791 | -0.0002679459 | -0.016223 | -0.0001622432 | 0.033831 | 0.0003382528 | 0.035529 | 0.0003552269 | 0.041697 | 0.0004168831 | 0.046334 | 0.0004632327 | 0.048235 | 0.0004822337 | -0.0555 | -0.0005551541 | -0.027823 | -0.0002782687 | -0.026391 | -0.0002639448 | -0.021284 | -0.0002128627 | -0.023783 | -0.0002378583 | -0.026509 | -0.0002651251 | 97.7969 | 97.84061 | 0.044695 |  |  |  | 1.17 | 0.022671 | 1327.93894 | 0.045342 | 0.0004533172 | -0.030914 | -0.0003091878 | 0.048304 | 0.0004829234 | -0.029395 | -0.0002939932 | 0.017419 | 0.0001741748 | 0.038624 | 0.0003861654 | 0.039818 | 0.0003981007 | 0.033964 | 0.0003395823 | 0.02819 | 0.0002818603 | 0.033221 | 0.0003321548 | -0.003341 | -3.341056e-05 | -0.027001 | -0.0002700465 | -0.028072 | -0.0002807594 | -0.028645 | -0.000286491 | -0.03616 | -0.0003616654 | -0.030086 | -0.0003009053 | 93.21087 | 93.25314 | 0.045342 |  |  |  | 1.17 | 0.027588 | 1684.50561 | 0.055177 | 0.0005516178 | -0.02004 | -0.0002004201 | 0.058935 | 0.0005891764 | -0.022325 | -0.0002232749 | 0.01145 | 0.0001144934 | 0.055773 | 0.0005575745 | 0.049793 | 0.0004978061 | 0.059394 | 0.0005937637 | 0.039867 | 0.0003985906 | 0.048344 | 0.0004833232 | -0.02175 | -0.0002175237 | -0.032906 | -0.0003291142 | -0.031189 | -0.0003119386 | -0.027887 | -0.0002789089 | -0.031644 | -0.0003164901 | -0.026523 | -0.0002652652 | 118.9819 | 119.0476 | 0.055177
1.18 | 0.023681 | 1552.00664 | 0.047362 | 0.0004735079 | -0.015212 | -0.0001521316 | 0.050584 | 0.0005057121 | -0.029645 | -0.0002964939 | 0.012751 | 0.0001275019 | 0.038618 | 0.0003861055 | 0.031686 | 0.0003168098 | 0.020528 | 0.0002052589 | 0.041738 | 0.0004172929 | 0.029001 | 0.000289968 | 0.037692 | 0.000376849 | -0.034126 | -0.0003413182 | -0.037662 | -0.0003766909 | -0.036736 | -0.0003674275 | -0.038059 | -0.0003806624 | -0.02844 | -0.0002844404 | 109.8956 | 109.9476 | 0.047362 |  |  |  | 1.18 | 0.022554 | 1414.85461 | 0.045108 | 0.0004509783 | -0.0245 | -0.00024503 | 0.047217 | 0.0004720586 | -0.027481 | -0.0002748478 | 0.000351 | 3.509994e-06 | 0.03628 | 0.0003627342 | 0.045869 | 0.0004585848 | 0.041676 | 0.0004166732 | 0.053117 | 0.000531029 | 0.049865 | 0.0004985257 | -0.052491 | -0.0005250478 | -0.03241 | -0.0003241525 | -0.0255 | -0.0002550325 | -0.021742 | -0.0002174436 | -0.024037 | -0.0002403989 | -0.015704 | -0.0001570523 | 100.3357 | 100.3809 | 0.045108 |  |  |  | 1.18 | 0.02326 | 1365.19894 | 0.04652 | 0.0004650918 | -0.029568 | -0.0002957237 | 0.05022 | 0.0005020739 | -0.029155 | -0.0002915925 | 0.086144 | 0.0008610692 | 0.034149 | 0.0003414317 | 0.043925 | 0.0004391536 | 0.043914 | 0.0004390436 | 0.055232 | 0.0005521675 | 0.05889 | 0.0005887267 | 0.009252 | 9.251572e-05 | -0.034392 | -0.0003439792 | -0.026543 | -0.0002654652 | -0.028359 | -0.0002836302 | -0.029099 | -0.0002910323 | -0.018414 | -0.000184157 | 95.82623 | 95.87081 | 0.04652 |  |  |  | 1.18 | 0.028232 | 1719.11561 | 0.056463 | 0.0005644707 | -0.022057 | -0.0002205943 | 0.059875 | 0.0005985708 | -0.024224 | -0.0002422693 | 0.077229 | 0.0007719919 | 0.063182 | 0.0006316205 | 0.066541 | 0.0006651887 | 0.059528 | 0.0005951029 | 0.054809 | 0.0005479399 | 0.080338 | 0.0008030575 | 0.07516 | 0.0007513177 | -0.027754 | -0.0002775785 | -0.019729 | -0.0001973095 | -0.015279 | -0.0001528017 | -0.014048 | -0.0001404899 | 0.012317 | 0.0001231624 | 121.4265 | 121.4951 | 0.056463
1.19 | 0.024277 | 1587.30664 | 0.048555 | 0.0004854322 | -0.019186 | -0.0001918784 | 0.051462 | 0.0005144876 | -0.0303 | -0.0003030459 | -0.014181 | -0.0001418201 | 0.039195 | 0.0003918732 | 0.030666 | 0.000306613 | 0.021282 | 0.0002127974 | 0.026655 | 0.0002665145 | 0.007084 | 7.083749e-05 | -0.008794 | -8.794387e-05 | -0.036823 | -0.0003682978 | -0.040108 | -0.0004011605 | -0.04285 | -0.0004285918 | -0.044475 | -0.0004448489 | -0.008698 | -8.698378e-05 | 112.3951 | 112.4497 | 0.048555 |  |  |  | 1.19 | 0.022862 | 1450.19461 | 0.045725 | 0.0004571455 | -0.022829 | -0.0002283161 | 0.048121 | 0.0004810943 | -0.027975 | -0.0002797891 | -0.062065 | -0.0006208427 | 0.044315 | 0.0004430518 | 0.046309 | 0.0004629828 | 0.044489 | 0.0004447911 | 0.040857 | 0.0004084866 | 0.027347 | 0.0002734326 | -0.050233 | -0.0005024562 | -0.029303 | -0.0002930729 | -0.026512 | -0.0002651552 | -0.028566 | -0.0002857008 | -0.035595 | -0.0003560134 | -0.007885 | -7.885311e-05 | 102.8419 | 102.8889 | 0.045725 |  |  |  | 1.19 | 0.023797 | 1400.60894 | 0.047595 | 0.0004758368 | -0.030271 | -0.0003027558 | 0.051048 | 0.0005103497 | -0.028878 | -0.0002888217 | -0.004765 | -4.765114e-05 | 0.044163 | 0.0004415325 | 0.054988 | 0.0005497289 | 0.054114 | 0.0005409936 | 0.030501 | 0.0003049635 | 0.027008 | 0.0002700435 | 0.002807 | 2.806961e-05 | -0.028623 | -0.000286271 | -0.021471 | -0.0002147331 | -0.023477 | -0.0002347976 | -0.035144 | -0.0003515018 | -0.023819 | -0.0002382184 | 98.31173 | 98.35853 | 0.047595 |  |  |  | 1.19 | 0.028407 | 1753.17561 | 0.056814 | 0.0005679787 | -0.024268 | -0.0002427095 | 0.060432 | 0.0006041375 | -0.026657 | -0.0002666055 | 0.021399 | 0.0002139671 | 0.064946 | 0.0006492492 | 0.063825 | 0.0006380464 | 0.062215 | 0.0006219565 | 0.046155 | 0.0004614435 | 0.066934 | 0.0006691161 | 0.003076 | 3.075953e-05 | -0.021956 | -0.0002195841 | -0.022761 | -0.0002276359 | -0.017519 | -0.0001752053 | -0.016599 | -0.0001660038 | -0.017551 | -0.0001755254 | 123.8323 | 123.9027 | 0.056814
1.2 | 0.024638 | 1625.39664 | 0.049276 | 0.0004926386 | -0.020484 | -0.000204861 | 0.052538 | 0.000525242 | -0.031314 | -0.000313189 | 0.003781 | 3.780929e-05 | 0.036417 | 0.0003641037 | 0.036364 | 0.0003635739 | 0.023805 | 0.0002380217 | 0.039578 | 0.0003957017 | 0.034937 | 0.000349309 | -0.029321 | -0.000293253 | -0.04227 | -0.0004227894 | -0.040429 | -0.0004043717 | -0.042898 | -0.000429072 | -0.035762 | -0.000357684 | -0.016766 | -0.0001676741 | 115.0922 | 115.1489 | 0.049276 |  |  |  | 1.2 | 0.023578 | 1487.48461 | 0.047156 | 0.0004714489 | -0.022679 | -0.0002268157 | 0.049094 | 0.0004908195 | -0.027824 | -0.0002782787 | 0.022898 | 0.0002289538 | 0.036038 | 0.0003603151 | 0.046979 | 0.0004696797 | 0.055762 | 0.0005574646 | 0.062628 | 0.000626084 | 0.036907 | 0.0003690019 | -0.038442 | -0.0003844939 | -0.028286 | -0.0002829 | -0.021026 | -0.0002102821 | -0.021735 | -0.0002173736 | -0.033068 | -0.0003307347 | -0.009312 | -9.312434e-05 | 105.4863 | 105.5361 | 0.047156 |  |  |  | 1.2 | 0.024284 | 1435.32894 | 0.048567 | 0.0004855521 | -0.029608 | -0.0002961238 | 0.051786 | 0.000517726 | -0.028375 | -0.0002837903 | 0.055684 | 0.000556685 | 0.040978 | 0.0004096961 | 0.051519 | 0.0005150573 | 0.051332 | 0.0005131883 | 0.050143 | 0.0005013043 | 0.046222 | 0.0004621132 | -0.02262 | -0.0002262256 | -0.029032 | -0.0002903622 | -0.026978 | -0.0002698164 | -0.037706 | -0.0003771311 | -0.048655 | -0.0004866684 | -0.056936 | -0.0005695221 | 100.7488 | 100.7977 | 0.048567 |  |  |  | 1.2 | 0.028661 | 1789.48561 | 0.057322 | 0.0005730558 | -0.028836 | -0.0002884016 | 0.060992 | 0.0006097341 | -0.028341 | -0.0002834502 | 0.045633 | 0.0004562259 | 0.060837 | 0.000608185 | 0.063815 | 0.0006379465 | 0.058907 | 0.0005888966 | 0.050421 | 0.0005040829 | 0.071913 | 0.0007188715 | 0.009993 | 9.992501e-05 | -0.034239 | -0.0003424486 | -0.031857 | -0.0003186208 | -0.027999 | -0.0002800292 | -0.012704 | -0.0001270481 | 0.009333 | 9.332565e-05 | 126.397 | 126.4694 | 0.057322
1.21 | 0.025474 | 1658.87664 | 0.050948 | 0.0005093503 | -0.021821 | -0.0002182338 | 0.053703 | 0.0005368859 | -0.031403 | -0.0003140793 | 0.072502 | 0.0007247573 | 0.0517 | 0.0005168664 | 0.040884 | 0.0004087564 | 0.037064 | 0.0003705713 | 0.052417 | 0.0005240327 | 0.052961 | 0.0005294698 | 0.011154 | 0.0001115338 | -0.038056 | -0.0003806324 | -0.038069 | -0.0003807625 | -0.043674 | -0.0004368354 | -0.04255 | -0.0004255906 | -0.021169 | -0.0002117124 | 117.4629 | 117.5227 | 0.050948 |  |  |  | 1.21 | 0.024376 | 1521.51461 | 0.048751 | 0.0004873912 | -0.023057 | -0.0002305966 | 0.05065 | 0.0005063718 | -0.027558 | -0.000275618 | 0.002695 | 2.694964e-05 | 0.047115 | 0.000471039 | 0.047851 | 0.0004783956 | 0.046316 | 0.0004630528 | 0.056721 | 0.0005670492 | 0.028089 | 0.0002808506 | -0.057057 | -0.0005707328 | -0.032333 | -0.0003233823 | -0.023168 | -0.0002317068 | -0.026067 | -0.000260704 | -0.018933 | -0.0001893479 | -0.011431 | -0.0001143165 | 107.8996 | 107.9522 | 0.048751 |  |  |  | 1.21 | 0.025269 | 1471.09894 | 0.050538 | 0.0005052523 | -0.029451 | -0.0002945534 | 0.05347 | 0.0005345571 | -0.028833 | -0.0002883716 | 0.052631 | 0.0005261715 | 0.044548 | 0.0004453808 | 0.042381 | 0.0004237202 | 0.040875 | 0.0004086665 | 0.053044 | 0.0005302994 | 0.056359 | 0.0005634312 | -3e-05 | -3e-07 | -0.025972 | -0.0002597537 | -0.023115 | -0.0002311767 | -0.033768 | -0.000337737 | -0.029881 | -0.0002988547 | -0.040916 | -0.0004092437 | 103.2596 | 103.3118 | 0.050538 |  |  |  | 1.21 | 0.028858 | 1824.49561 | 0.057715 | 0.0005769835 | -0.030945 | -0.0003094979 | 0.061174 | 0.000611553 | -0.029987 | -0.000299915 | 0.013771 | 0.0001377005 | 0.057811 | 0.000577943 | 0.061985 | 0.000619658 | 0.06468 | 0.0006465909 | 0.045412 | 0.0004540169 | 0.046241 | 0.0004623031 | -0.004309 | -4.309093e-05 | -0.040789 | -0.0004079732 | -0.041137 | -0.0004114546 | -0.032384 | -0.0003238924 | -0.021827 | -0.0002182938 | -0.018705 | -0.0001870675 | 128.8699 | 128.9442 | 0.057715
1.22 | 0.025959 | 1695.73664 | 0.051918 | 0.0005190453 | -0.02359 | -0.0002359278 | 0.055201 | 0.0005518577 | -0.031036 | -0.0003104082 | -0.001348 | -1.348009e-05 | 0.046493 | 0.000464822 | 0.04491 | 0.0004489992 | 0.031905 | 0.0003189991 | 0.040235 | 0.0004022691 | 0.022594 | 0.0002259145 | -0.030656 | -0.000306607 | -0.034582 | -0.0003458798 | -0.048346 | -0.0004835769 | -0.049536 | -0.0004954827 | -0.037842 | -0.0003784916 | -0.027609 | -0.0002761281 | 120.0729 | 120.1352 | 0.051918 |  |  |  | 1.22 | 0.025054 | 1558.96461 | 0.050109 | 0.0005009645 | -0.021873 | -0.0002187539 | 0.051644 | 0.0005163067 | -0.0267 | -0.0002670357 | 0.016404 | 0.0001640265 | 0.044542 | 0.0004453208 | 0.044195 | 0.0004418524 | 0.055327 | 0.000553117 | 0.058838 | 0.000588207 | 0.083479 | 0.0008344418 | -0.053193 | -0.0005320715 | -0.029908 | -0.0002991247 | -0.022694 | -0.0002269658 | -0.024974 | -0.0002497712 | -0.028489 | -0.0002849306 | -0.016647 | -0.0001664839 | 110.5554 | 110.6108 | 0.050109 |  |  |  | 1.22 | 0.025721 | 1506.95894 | 0.051441 | 0.0005142777 | -0.028235 | -0.0002823899 | 0.054392 | 0.0005437721 | -0.028084 | -0.0002808794 | 0.052705 | 0.0005269112 | 0.051316 | 0.0005130284 | 0.049792 | 0.0004977961 | 0.050668 | 0.0005065517 | 0.051576 | 0.000515627 | 0.069985 | 0.0006996052 | 0.002449 | 2.44897e-05 | -0.026885 | -0.0002688861 | -0.021718 | -0.0002172036 | -0.028777 | -0.0002878114 | -0.0246 | -0.0002460303 | -0.016056 | -0.0001605729 | 105.7767 | 105.8311 | 0.051441 |  |  |  | 1.22 | 0.029493 | 1862.67561 | 0.058986 | 0.0005896861 | -0.032921 | -0.0003292642 | 0.061734 | 0.0006171495 | -0.031041 | -0.0003104582 | 0.03537 | 0.0003536375 | 0.055556 | 0.0005554057 | 0.054094 | 0.0005407937 | 0.050939 | 0.0005092603 | 0.038581 | 0.0003857356 | 0.049083 | 0.0004907096 | -0.033563 | -0.0003356863 | -0.045058 | -0.0004506815 | -0.042186 | -0.000421949 | -0.040535 | -0.0004054322 | -0.026975 | -0.0002697864 | -0.03326 | -0.0003326553 | 131.5666 | 131.6442 | 0.058986
1.23 | 0.027106 | 1730.49664 | 0.054213 | 0.0005419831 | -0.020959 | -0.000209612 | 0.056421 | 0.0005640509 | -0.03066 | -0.000306647 | 0.047851 | 0.0004783956 | 0.056264 | 0.0005624818 | 0.05304 | 0.0005302594 | 0.042167 | 0.0004215811 | 0.055954 | 0.0005593835 | 0.043615 | 0.0004360549 | -0.047734 | -0.000477454 | -0.039237 | -0.000392447 | -0.042278 | -0.0004228694 | -0.047982 | -0.0004799352 | -0.050251 | -0.0005026363 | -0.068518 | -0.0006854148 | 122.5342 | 122.6006 | 0.054213 |  |  |  | 1.23 | 0.025823 | 1593.71461 | 0.051647 | 0.0005163367 | -0.021899 | -0.000219014 | 0.052985 | 0.0005297097 | -0.026753 | -0.0002675658 | -0.005189 | -5.189135e-05 | 0.045072 | 0.0004506185 | 0.048694 | 0.0004868215 | 0.054762 | 0.0005474701 | 0.055 | 0.0005498488 | 0.07388 | 0.0007385272 | 0.001788 | 1.787984e-05 | -0.032028 | -0.0003203313 | -0.020602 | -0.0002060412 | -0.024852 | -0.0002485509 | -0.039179 | -0.0003918668 | -0.035169 | -0.0003517519 | 113.0197 | 113.0781 | 0.051647 |  |  |  | 1.23 | 0.026558 | 1540.15894 | 0.053116 | 0.000531019 | -0.029367 | -0.0002937131 | 0.056246 | 0.0005623019 | -0.028796 | -0.0002880015 | 0.071843 | 0.0007181721 | 0.055289 | 0.0005527372 | 0.057529 | 0.0005751246 | 0.053982 | 0.0005396743 | 0.06302 | 0.0006300015 | 0.064412 | 0.0006439126 | 0.016087 | 0.0001608571 | -0.027721 | -0.0002772484 | -0.024598 | -0.0002460103 | -0.024815 | -0.0002481808 | -0.034636 | -0.00034642 | -0.049704 | -0.0004971636 | 108.107 | 108.1645 | 0.053116 |  |  |  | 1.23 | 0.02927 | 1896.45561 | 0.058539 | 0.0005852187 | -0.030269 | -0.0003027358 | 0.061941 | 0.0006192182 | -0.032423 | -0.0003242826 | 0.030122 | 0.0003011746 | 0.055143 | 0.000551278 | 0.059139 | 0.0005912152 | 0.054442 | 0.0005442719 | 0.045349 | 0.0004533872 | 0.067979 | 0.000679559 | 0.025313 | 0.000253098 | -0.04448 | -0.000444899 | -0.042739 | -0.0004274814 | -0.030365 | -0.0003036961 | -0.030756 | -0.0003076073 | -0.032962 | -0.0003296743 | 133.9526 | 134.031 | 0.058539
1.24 | 0.027517 | 1765.16664 | 0.055034 | 0.0005501886 | -0.023874 | -0.0002387685 | 0.058054 | 0.0005803716 | -0.030583 | -0.0003058768 | 0.088629 | 0.0008858975 | 0.05914 | 0.0005912252 | 0.05641 | 0.000563941 | 0.048158 | 0.0004814641 | 0.067563 | 0.0006754019 | 0.047908 | 0.0004789653 | -0.023425 | -0.0002342774 | -0.04049 | -0.000404982 | -0.04428 | -0.0004428981 | -0.04119 | -0.0004119849 | -0.030695 | -0.0003069971 | -0.035357 | -0.0003536325 | 124.9891 | 125.0579 | 0.055034 |  |  |  | 1.24 | 0.026344 | 1631.37461 | 0.052689 | 0.0005267512 | -0.02143 | -0.000214323 | 0.054227 | 0.000542123 | -0.02686 | -0.0002686361 | -0.002971 | -2.971044e-05 | 0.053748 | 0.0005373356 | 0.040087 | 0.0004007897 | 0.045876 | 0.0004586548 | 0.048635 | 0.0004862318 | 0.063821 | 0.0006380064 | -0.036067 | -0.0003607351 | -0.029181 | -0.0002918526 | -0.0186 | -0.0001860173 | -0.021276 | -0.0002127826 | -0.028688 | -0.0002869212 | -0.011972 | -0.0001197272 | 115.6904 | 115.7514 | 0.052689 |  |  |  | 1.24 | 0.027466 | 1581.17894 | 0.054932 | 0.0005491692 | -0.026942 | -0.0002694563 | 0.057575 | 0.0005755843 | -0.028206 | -0.0002820998 | 0.049172 | 0.0004915991 | 0.057497 | 0.0005748048 | 0.058898 | 0.0005888066 | 0.065386 | 0.0006536463 | 0.055702 | 0.0005568649 | 0.049696 | 0.0004968366 | -0.021566 | -0.0002156833 | -0.031993 | -0.0003199812 | -0.026913 | -0.0002691662 | -0.021726 | -0.0002172836 | -0.026594 | -0.0002659754 | -0.058026 | -0.0005804284 | 110.9863 | 111.0473 | 0.054932 |  |  |  | 1.24 | 0.029567 | 1934.63561 | 0.059133 | 0.0005911552 | -0.031204 | -0.0003120887 | 0.062582 | 0.0006256243 | -0.034134 | -0.0003413983 | 0.076703 | 0.000766736 | 0.05793 | 0.0005791323 | 0.057531 | 0.0005751446 | 0.059244 | 0.0005922646 | 0.045474 | 0.0004546366 | 0.09094 | 0.0009089867 | -0.014646 | -0.0001464707 | -0.047007 | -0.0004701805 | -0.053155 | -0.0005316913 | -0.046321 | -0.0004633173 | -0.024051 | -0.0002405389 | -0.021603 | -0.0002160533 | 136.6494 | 136.7302 | 0.059133
1.25 | 0.028159 | 1801.42664 | 0.056318 | 0.0005630215 | -0.02132 | -0.0002132227 | 0.059893 | 0.0005987507 | -0.029957 | -0.0002996149 | 0.101362 | 0.001013107 | 0.060505 | 0.000604867 | 0.0616 | 0.0006158103 | 0.053518 | 0.0005350368 | 0.060829 | 0.0006081051 | 0.023781 | 0.0002377817 | -0.037442 | -0.0003744901 | -0.042171 | -0.0004217989 | -0.044565 | -0.0004457493 | -0.047334 | -0.0004734521 | -0.053278 | -0.000532922 | -0.04044 | -0.0004044818 | 127.5567 | 127.6285 | 0.056318 |  |  |  | 1.25 | 0.026784 | 1666.65461 | 0.053568 | 0.0005355366 | -0.021386 | -0.0002138829 | 0.055206 | 0.0005519077 | -0.02691 | -0.0002691362 | 0.014663 | 0.0001466193 | 0.052374 | 0.0005236029 | 0.049615 | 0.000496027 | 0.050607 | 0.000505942 | 0.053939 | 0.0005392446 | 0.060292 | 0.0006027383 | -0.047944 | -0.000479555 | -0.024943 | -0.0002494611 | -0.020853 | -0.0002085517 | -0.029063 | -0.0002906722 | -0.035492 | -0.000354983 | -0.009799 | -9.79948e-05 | 118.1923 | 118.2556 | 0.053568 |  |  |  | 1.25 | 0.027915 | 1616.05894 | 0.055829 | 0.0005581342 | -0.029708 | -0.0002971241 | 0.058426 | 0.0005840894 | -0.029161 | -0.0002916525 | 0.080827 | 0.0008079435 | 0.057582 | 0.0005756543 | 0.058016 | 0.0005799918 | 0.0701 | 0.0007007544 | 0.062686 | 0.0006266636 | 0.069365 | 0.0006934095 | -0.028864 | -0.0002886817 | -0.023564 | -0.0002356678 | -0.01844 | -0.000184417 | -0.02877 | -0.0002877414 | -0.029092 | -0.0002909623 | -0.058957 | -0.0005897439 | 113.4346 | 113.498 | 0.055829 |  |  |  | 1.25 | 0.030564 | 1969.90561 | 0.061128 | 0.0006110932 | -0.03323 | -0.0003323552 | 0.06396 | 0.0006393955 | -0.034476 | -0.0003448194 | 0.087697 | 0.0008765857 | 0.059747 | 0.0005972916 | 0.058287 | 0.0005827002 | 0.064811 | 0.0006479001 | 0.052023 | 0.0005200947 | 0.08131 | 0.0008127696 | -0.041657 | -0.0004166568 | -0.039465 | -0.0003947279 | -0.042757 | -0.0004276614 | -0.04253 | -0.0004253905 | -0.026953 | -0.0002695663 | -0.040397 | -0.0004040516 | 139.1406 | 139.2257 | 0.061128
1.26 | 0.029367 | 1836.60664 | 0.058735 | 0.0005871776 | -0.019721 | -0.0001972294 | 0.061635 | 0.0006161601 | -0.029342 | -0.0002934631 | 0.073571 | 0.0007354395 | 0.063042 | 0.0006302214 | 0.067072 | 0.0006704952 | 0.06 | 0.0005998201 | 0.08295 | 0.0008291562 | 0.044122 | 0.0004411227 | -0.009969 | -9.969497e-05 | -0.042036 | -0.0004204484 | -0.041059 | -0.0004106743 | -0.044949 | -0.0004495911 | -0.038795 | -0.0003880253 | -0.023268 | -0.0002327071 | 130.0477 | 130.1241 | 0.058735 |  |  |  | 1.26 | 0.0275 | 1705.71461 | 0.055001 | 0.0005498588 | -0.020839 | -0.0002084117 | 0.056589 | 0.0005657299 | -0.027568 | -0.000275718 | 0.00975 | 9.749525e-05 | 0.050137 | 0.0005012444 | 0.046927 | 0.0004691599 | 0.043264 | 0.0004325464 | 0.049238 | 0.0004922588 | 0.082947 | 0.0008291262 | -0.033306 | -0.0003331155 | -0.030778 | -0.0003078274 | -0.0217 | -0.0002170235 | -0.023592 | -0.0002359478 | -0.049074 | -0.0004908605 | 0.011239 | 0.0001123837 | 120.9623 | 121.0288 | 0.055001 |  |  |  | 1.26 | 0.028405 | 1651.33894 | 0.056809 | 0.0005679287 | -0.027129 | -0.0002713268 | 0.059871 | 0.0005985308 | -0.029504 | -0.0002950835 | 0.073988 | 0.0007396064 | 0.054517 | 0.0005450214 | 0.062493 | 0.0006247348 | 0.059408 | 0.0005939036 | 0.068915 | 0.0006889126 | 0.085879 | 0.0008584215 | -0.021914 | -0.000219164 | -0.028765 | -0.0002876914 | -0.024424 | -0.0002442698 | -0.021763 | -0.0002176537 | -0.033542 | -0.0003354763 | -0.040701 | -0.0004070929 | 115.911 | 115.9769 | 0.056809 |  |  |  | 1.26 | 0.031228 | 2004.18561 | 0.062457 | 0.000624375 | -0.028557 | -0.0002856108 | 0.065879 | 0.0006585731 | -0.032872 | -0.000328774 | 0.084285 | 0.000842495 | 0.061792 | 0.0006177292 | 0.062007 | 0.0006198778 | 0.063364 | 0.0006334393 | 0.040824 | 0.0004081567 | 0.074676 | 0.0007464813 | -0.0245 | -0.00024503 | -0.041133 | -0.0004114146 | -0.049502 | -0.0004951426 | -0.046641 | -0.0004665188 | -0.031763 | -0.0003176805 | -0.037453 | -0.0003746002 | 141.5619 | 141.6503 | 0.062457
1.27 | 0.029735 | 1873.22664 | 0.05947 | 0.0005945232 | -0.016981 | -0.0001698244 | 0.063159 | 0.0006313906 | -0.028528 | -0.0002853207 | 0.053996 | 0.0005398143 | 0.061737 | 0.0006171795 | 0.071881 | 0.0007185518 | 0.063131 | 0.0006311108 | 0.063608 | 0.0006358778 | 0.039887 | 0.0003987905 | 0.004436 | 4.435902e-05 | -0.043194 | -0.0004320333 | -0.046464 | -0.000464748 | -0.040461 | -0.0004046919 | -0.030968 | -0.000309728 | -0.036146 | -0.0003615253 | 132.6407 | 132.7196 | 0.05947 |  |  |  | 1.27 | 0.028384 | 1739.38461 | 0.056769 | 0.0005675289 | -0.021011 | -0.0002101321 | 0.05773 | 0.0005771334 | -0.028293 | -0.00028297 | -0.006452 | -6.452208e-05 | 0.055104 | 0.0005508882 | 0.051945 | 0.0005193151 | 0.059661 | 0.0005964321 | 0.060873 | 0.0006085448 | 0.067053 | 0.0006703053 | -0.030861 | -0.0003086576 | -0.039713 | -0.0003972089 | -0.023775 | -0.0002377783 | -0.023462 | -0.0002346475 | -0.031774 | -0.0003177905 | -0.014204 | -0.0001420501 | 123.35 | 123.42 | 0.056769 |  |  |  | 1.27 | 0.029226 | 1688.13894 | 0.058451 | 0.0005843392 | -0.027731 | -0.0002773485 | 0.0608 | 0.0006078152 | -0.030097 | -0.0003010153 | 0.078419 | 0.0007838827 | 0.059041 | 0.0005902358 | 0.064127 | 0.0006410645 | 0.067869 | 0.0006784598 | 0.06427 | 0.0006424936 | 0.063278 | 0.0006325799 | 0.006976 | 6.975757e-05 | -0.020902 | -0.0002090418 | -0.022491 | -0.0002249353 | -0.025241 | -0.0002524419 | -0.028687 | -0.0002869112 | -0.045452 | -0.0004546233 | 118.4941 | 118.5633 | 0.058451 |  |  |  | 1.27 | 0.032102 | 2040.22561 | 0.064204 | 0.000641834 | -0.029753 | -0.0002975743 | 0.067576 | 0.0006755318 | -0.032038 | -0.0003204313 | 0.07211 | 0.0007208401 | 0.061492 | 0.000614731 | 0.05883 | 0.000588127 | 0.054522 | 0.0005450714 | 0.03885 | 0.0003884246 | 0.064563 | 0.0006454217 | 0.007126 | 7.125746e-05 | -0.045341 | -0.0004535128 | -0.053354 | -0.0005336824 | -0.046618 | -0.0004662887 | -0.035029 | -0.0003503514 | -0.038665 | -0.0003867248 | 144.1075 | 144.2001 | 0.064204
1.28 | 0.030896 | 1908.32664 | 0.061793 | 0.0006177392 | -0.017136 | -0.0001713747 | 0.064458 | 0.0006443723 | -0.027826 | -0.0002782987 | 0.074024 | 0.0007399662 | 0.067331 | 0.0006730834 | 0.059854 | 0.0005983609 | 0.057485 | 0.0005746848 | 0.077442 | 0.0007741203 | 0.045012 | 0.0004500187 | -0.053163 | -0.0005317714 | -0.043932 | -0.0004394165 | -0.041328 | -0.0004133654 | -0.038077 | -0.0003808425 | -0.025739 | -0.0002574231 | -0.033742 | -0.0003374769 | 135.1261 | 135.2096 | 0.061793 |  |  |  | 1.28 | 0.028619 | 1773.71461 | 0.057238 | 0.0005722163 | -0.021723 | -0.0002172536 | 0.058793 | 0.0005877572 | -0.02851 | -0.0002851406 | 0.038015 | 0.0003800778 | 0.051542 | 0.0005152872 | 0.048015 | 0.0004800348 | 0.056634 | 0.0005661797 | 0.059733 | 0.0005971517 | 0.064423 | 0.0006440226 | -0.054872 | -0.0005488706 | -0.035519 | -0.0003552531 | -0.021986 | -0.0002198842 | -0.028844 | -0.0002884816 | -0.036419 | -0.0003642563 | -0.026599 | -0.0002660254 | 125.7846 | 125.8566 | 0.057238 |  |  |  | 1.28 | 0.029718 | 1722.89894 | 0.059437 | 0.0005941934 | -0.029489 | -0.0002949335 | 0.06192 | 0.0006190084 | -0.031468 | -0.0003147295 | 0.008962 | 8.961598e-05 | 0.060667 | 0.0006064861 | 0.061399 | 0.0006138016 | 0.064867 | 0.0006484597 | 0.063558 | 0.0006353781 | 0.074961 | 0.0007493292 | -0.023457 | -0.0002345975 | -0.029257 | -0.0002926128 | -0.020296 | -0.0002029806 | -0.025215 | -0.0002521818 | -0.01772 | -0.0001772157 | -0.031796 | -0.0003180106 | 120.934 | 121.0058 | 0.059437 |  |  |  | 1.28 | 0.033069 | 2074.95561 | 0.066138 | 0.0006611614 | -0.030293 | -0.0003029759 | 0.069524 | 0.0006949984 | -0.031937 | -0.000319421 | 0.055133 | 0.0005511781 | 0.061586 | 0.0006156704 | 0.059184 | 0.0005916649 | 0.054137 | 0.0005412235 | 0.046401 | 0.0004639024 | 0.076831 | 0.000768015 | 0.021278 | 0.0002127574 | -0.04641 | -0.0004642077 | -0.044845 | -0.0004485506 | -0.034911 | -0.000349171 | -0.028265 | -0.00028269 | -0.043588 | -0.000435975 | 146.5606 | 146.6576 | 0.066138
1.29 | 0.031553 | 1945.86664 | 0.063106 | 0.000630861 | -0.014822 | -0.000148231 | 0.066329 | 0.0006630701 | -0.027729 | -0.0002773285 | 0.040627 | 0.0004061875 | 0.06835 | 0.0006832665 | 0.060056 | 0.0006003797 | 0.047201 | 0.0004718986 | 0.074362 | 0.0007433437 | 0.040851 | 0.0004084266 | -0.005546 | -5.546154e-05 | -0.035286 | -0.0003529223 | -0.037521 | -0.0003752804 | -0.032455 | -0.0003246027 | -0.019567 | -0.0001956891 | -0.029192 | -0.0002919626 | 137.7843 | 137.8712 | 0.063106 |  |  |  | 1.29 | 0.029153 | 1810.57461 | 0.058305 | 0.0005828801 | -0.024389 | -0.0002439197 | 0.059732 | 0.0005971417 | -0.029377 | -0.0002938132 | 0.002827 | 2.82696e-05 | 0.057176 | 0.0005715966 | 0.053306 | 0.000532918 | 0.056049 | 0.000560333 | 0.057563 | 0.0005754644 | 0.065409 | 0.0006538762 | -0.083656 | -0.0008369101 | -0.032144 | -0.0003214917 | -0.014812 | -0.000148131 | -0.021177 | -0.0002117924 | -0.044637 | -0.0004464697 | -0.023608 | -0.0002361079 | 128.3985 | 128.4734 | 0.058305 |  |  |  | 1.29 | 0.030033 | 1759.88894 | 0.060065 | 0.0006004697 | -0.028491 | -0.0002849506 | 0.062874 | 0.0006285424 | -0.032432 | -0.0003243726 | 0.081041 | 0.0008100818 | 0.057537 | 0.0005752045 | 0.068322 | 0.0006829867 | 0.06454 | 0.0006451918 | 0.066703 | 0.0006668076 | 0.056993 | 0.0005697677 | -0.016348 | -0.0001634934 | -0.034066 | -0.000340718 | -0.026859 | -0.0002686261 | -0.027957 | -0.0002796091 | -0.02156 | -0.0002156232 | -0.073196 | -0.000732228 | 123.5304 | 123.6046 | 0.060065 |  |  |  | 1.29 | 0.03397 | 2111.60561 | 0.06794 | 0.0006791693 | -0.025037 | -0.0002504013 | 0.071317 | 0.0007129158 | -0.031284 | -0.0003128889 | 0.065999 | 0.0006597723 | 0.060403 | 0.0006038476 | 0.060559 | 0.0006054067 | 0.062302 | 0.000622826 | 0.048834 | 0.0004882208 | 0.087543 | 0.000875047 | 0.033438 | 0.0003343241 | -0.035271 | -0.0003527722 | -0.035682 | -0.0003568837 | -0.031341 | -0.0003134591 | -0.01297 | -0.0001297084 | -0.009993 | -9.993499e-05 | 149.1493 | 149.2507 | 0.06794
1.3 | 0.03215 | 1980.55664 | 0.064301 | 0.0006428034 | -0.01311 | -0.0001311086 | 0.067523 | 0.0006750021 | -0.027736 | -0.0002773985 | 0.073511 | 0.0007348399 | 0.067243 | 0.000672204 | 0.065398 | 0.0006537662 | 0.0537 | 0.0005368559 | 0.078266 | 0.0007823539 | 0.026197 | 0.0002619357 | -0.054276 | -0.0005429073 | -0.039183 | -0.0003919068 | -0.045276 | -0.0004528625 | -0.040764 | -0.0004077231 | -0.028295 | -0.00028299 | -0.03547 | -0.0003547629 | 140.2406 | 140.3308 | 0.064301 |  |  |  | 1.3 | 0.029731 | 1843.65461 | 0.059462 | 0.0005944433 | -0.028473 | -0.0002847705 | 0.060643 | 0.0006062462 | -0.030525 | -0.0003052966 | 1.9e-05 | 1.9e-07 | 0.054316 | 0.0005430125 | 0.060632 | 0.0006061363 | 0.05394 | 0.0005392546 | 0.046936 | 0.0004692499 | 0.052633 | 0.0005261915 | -0.027851 | -0.0002785488 | -0.036189 | -0.0003619555 | -0.016788 | -0.0001678941 | -0.02929 | -0.0002929429 | -0.046565 | -0.0004657584 | -0.045136 | -0.0004514619 | 130.7444 | 130.8222 | 0.059462 |  |  |  | 1.3 | 0.030575 | 1793.75894 | 0.06115 | 0.0006113131 | -0.028689 | -0.0002869312 | 0.06374 | 0.0006371969 | -0.033337 | -0.0003334256 | 0.045118 | 0.0004510782 | 0.057168 | 0.0005715167 | 0.058931 | 0.0005891364 | 0.063963 | 0.0006394255 | 0.059644 | 0.0005962622 | 0.074467 | 0.0007443929 | -0.027733 | -0.0002773685 | -0.036334 | -0.000363406 | -0.029495 | -0.0002949935 | -0.030753 | -0.0003075773 | -0.02559 | -0.0002559327 | -0.036503 | -0.0003650966 | 125.9078 | 125.9848 | 0.06115 |  |  |  | 1.3 | 0.035292 | 2145.56561 | 0.070585 | 0.000705601 | -0.027028 | -0.0002703165 | 0.073409 | 0.0007338207 | -0.030769 | -0.0003077373 | 0.021006 | 0.0002100379 | 0.06786 | 0.0006783699 | 0.072432 | 0.0007240578 | 0.063853 | 0.0006383262 | 0.039356 | 0.0003934826 | 0.079841 | 0.0007980914 | 0.028519 | 0.0002851493 | -0.035692 | -0.0003569837 | -0.038396 | -0.0003840337 | -0.028833 | -0.0002883716 | -0.006975 | -6.975243e-05 | -0.009292 | -9.292432e-05 | 151.548 | 151.655 | 0.070585
1.31 | 0.033043 | 2017.17664 | 0.066086 | 0.0006606417 | -0.011728 | -0.0001172869 | 0.068636 | 0.0006861246 | -0.027952 | -0.0002795591 | 0.05656 | 0.0005654401 | 0.064865 | 0.0006484397 | 0.064104 | 0.0006408346 | 0.05938 | 0.0005936238 | 0.072759 | 0.0007273254 | 0.032308 | 0.0003230278 | 0.02006 | 0.0002005799 | -0.043721 | -0.0004373056 | -0.048427 | -0.0004843873 | -0.041143 | -0.0004115147 | -0.019837 | -0.0001983897 | -0.022024 | -0.0002202643 | 142.8336 | 142.928 | 0.066086 |  |  |  | 1.31 | 0.029955 | 1881.98461 | 0.05991 | 0.0005989206 | -0.025946 | -0.0002594937 | 0.061906 | 0.0006188685 | -0.031104 | -0.0003110884 | -0.053278 | -0.000532922 | 0.06111 | 0.0006109134 | 0.058507 | 0.0005848989 | 0.058669 | 0.000586518 | 0.053258 | 0.0005324382 | 0.03685 | 0.0003684321 | -0.032432 | -0.0003243726 | -0.038654 | -0.0003866147 | -0.024674 | -0.0002467704 | -0.029791 | -0.0002979544 | -0.049317 | -0.0004932916 | -0.029617 | -0.0002962139 | 133.4626 | 133.5426 | 0.05991 |  |  |  | 1.31 | 0.031242 | 1829.28894 | 0.062484 | 0.0006246449 | -0.03296 | -0.0003296543 | 0.06515 | 0.0006512879 | -0.034098 | -0.0003410381 | 0.100382 | 0.001003317 | 0.061505 | 0.0006148609 | 0.058212 | 0.0005819506 | 0.062047 | 0.0006202776 | 0.056767 | 0.0005675089 | 0.058885 | 0.0005886767 | -0.036134 | -0.0003614053 | -0.034318 | -0.0003432389 | -0.030614 | -0.0003061869 | -0.034948 | -0.0003495411 | -0.041423 | -0.0004143158 | -0.057087 | -0.000571033 | 128.4017 | 128.4819 | 0.062484 |  |  |  | 1.31 | 0.035818 | 2182.37561 | 0.071637 | 0.0007161135 | -0.029932 | -0.0002993648 | 0.075409 | 0.0007538058 | -0.030431 | -0.0003043563 | 0.059387 | 0.0005936937 | 0.068273 | 0.000682497 | 0.072678 | 0.000726516 | 0.074767 | 0.0007473906 | 0.055592 | 0.0005557655 | 0.105759 | 0.001057031 | 0.050893 | 0.0005088005 | -0.031925 | -0.000319301 | -0.033954 | -0.0003395977 | -0.031685 | -0.0003169002 | -0.01289 | -0.0001289083 | -0.025858 | -0.0002586134 | 154.148 | 154.2585 | 0.071637
1.32 | 0.033468 | 2051.11664 | 0.066935 | 0.0006691261 | -0.013718 | -0.0001371894 | 0.069758 | 0.0006973368 | -0.028028 | -0.0002803193 | 0.120705 | 0.001206322 | 0.061418 | 0.0006139915 | 0.059379 | 0.0005936138 | 0.05341 | 0.0005339574 | 0.073331 | 0.0007330413 | 0.043517 | 0.0004350753 | -0.029958 | -0.0002996249 | -0.046628 | -0.0004663887 | -0.04572 | -0.0004573045 | -0.044745 | -0.0004475501 | -0.025766 | -0.0002576932 | -0.044001 | -0.0004401068 | 145.2369 | 145.3341 | 0.066935 |  |  |  | 1.32 | 0.031218 | 1915.19461 | 0.062435 | 0.0006241552 | -0.025061 | -0.0002506414 | 0.062923 | 0.0006290321 | -0.031484 | -0.0003148896 | 0.013256 | 0.0001325512 | 0.053934 | 0.0005391946 | 0.055624 | 0.0005560854 | 0.055373 | 0.0005535767 | 0.070523 | 0.0007049814 | 0.073895 | 0.0007386771 | -0.039484 | -0.000394918 | -0.03569 | -0.0003569637 | -0.025759 | -0.0002576232 | -0.034164 | -0.0003416984 | -0.034111 | -0.0003411682 | -0.020978 | -0.000209802 | 135.8177 | 135.9025 | 0.062435 |  |  |  | 1.32 | 0.031901 | 1865.01894 | 0.063802 | 0.0006378166 | -0.033719 | -0.0003372469 | 0.066201 | 0.000661791 | -0.034453 | -0.0003445894 | 0.055277 | 0.0005526173 | 0.052663 | 0.0005264914 | 0.057183 | 0.0005716666 | 0.063282 | 0.0006326199 | 0.065561 | 0.0006553952 | 0.097681 | 0.0009763332 | -0.01679 | -0.0001679141 | -0.036904 | -0.0003691081 | -0.033195 | -0.0003320051 | -0.023842 | -0.0002384484 | -0.035563 | -0.0003556933 | -0.071631 | -0.0007165667 | 130.9097 | 130.9932 | 0.063802 |  |  |  | 1.32 | 0.036854 | 2216.91561 | 0.073707 | 0.0007367985 | -0.02759 | -0.0002759381 | 0.077063 | 0.0007703332 | -0.029687 | -0.0002969141 | 0.019752 | 0.0001975005 | 0.073041 | 0.0007301434 | 0.075488 | 0.0007545952 | 0.074599 | 0.0007457119 | 0.040241 | 0.0004023291 | 0.099138 | 0.0009908889 | 0.003125 | 3.124951e-05 | -0.02823 | -0.0002823399 | -0.023798 | -0.0002380083 | -0.029703 | -0.0002970741 | -0.0231 | -0.0002310267 | -0.054812 | -0.0005482703 | 156.5877 | 156.7031 | 0.073707
1.33 | 0.034024 | 2087.88664 | 0.068047 | 0.0006802386 | -0.012627 | -0.000126278 | 0.070786 | 0.0007076096 | -0.02883 | -0.0002883416 | 0.078225 | 0.0007819442 | 0.060188 | 0.0006016989 | 0.055636 | 0.0005562053 | 0.048538 | 0.0004852622 | 0.078101 | 0.0007807052 | 0.043864 | 0.0004385438 | -0.068582 | -0.0006860553 | -0.045092 | -0.0004510217 | -0.045667 | -0.0004567743 | -0.047597 | -0.0004760833 | -0.031475 | -0.0003147995 | -0.036202 | -0.0003620855 | 147.8405 | 147.9411 | 0.068047 |  |  |  | 1.33 | 0.031427 | 1953.03461 | 0.062853 | 0.0006283326 | -0.027242 | -0.0002724571 | 0.063987 | 0.0006396654 | -0.031366 | -0.0003137092 | 0.038692 | 0.0003868452 | 0.05479 | 0.00054775 | 0.050525 | 0.0005051224 | 0.043678 | 0.0004366846 | 0.054124 | 0.0005410936 | 0.054054 | 0.000540394 | -0.067091 | -0.0006711352 | -0.04246 | -0.0004246902 | -0.024131 | -0.0002413391 | -0.037212 | -0.0003721893 | -0.044199 | -0.0004420877 | -0.012695 | -0.0001269581 | 138.5012 | 138.5883 | 0.062853 |  |  |  | 1.33 | 0.032474 | 1902.00894 | 0.064948 | 0.0006492692 | -0.033208 | -0.0003321352 | 0.067591 | 0.0006756817 | -0.035022 | -0.0003502813 | 0.061014 | 0.0006099539 | 0.061683 | 0.0006166398 | 0.065451 | 0.0006542959 | 0.068935 | 0.0006891125 | 0.063156 | 0.0006313606 | 0.080426 | 0.0008039368 | -0.024142 | -0.0002414491 | -0.035616 | -0.0003562234 | -0.03001 | -0.000300145 | -0.031764 | -0.0003176905 | -0.035 | -0.0003500613 | -0.061658 | -0.0006167702 | 133.5061 | 133.5928 | 0.064948 |  |  |  | 1.33 | 0.037211 | 2254.18561 | 0.074422 | 0.0007439432 | -0.028127 | -0.0002813096 | 0.07798 | 0.0007794961 | -0.029557 | -0.0002956137 | 0.09375 | 0.0009370608 | 0.077785 | 0.0007775476 | 0.084992 | 0.000849559 | 0.089113 | 0.0008907332 | 0.064933 | 0.0006491193 | 0.124976 | 0.00124898 | 0.026817 | 0.000268134 | -0.034526 | -0.0003453196 | -0.036899 | -0.0003690581 | -0.030137 | -0.0003014154 | -0.017245 | -0.0001724649 | -0.04432 | -0.0004432982 | 159.2202 | 159.3387 | 0.074422
1.34 | 0.034371 | 2120.93664 | 0.068743 | 0.0006871938 | -0.014666 | -0.0001466708 | 0.071584 | 0.0007155839 | -0.029204 | -0.0002920827 | 0.08776 | 0.0008772151 | 0.067584 | 0.0006756117 | 0.061099 | 0.0006108034 | 0.053846 | 0.0005383151 | 0.081177 | 0.0008114407 | 0.047477 | 0.0004746573 | 0.015093 | 0.0001509186 | -0.044894 | -0.0004490408 | -0.046929 | -0.0004694002 | -0.038741 | -0.0003874851 | -0.019013 | -0.0001901481 | -0.031951 | -0.0003195611 | 150.1807 | 150.284 | 0.068743 |  |  |  | 1.34 | 0.03194 | 1989.44461 | 0.06388 | 0.0006385961 | -0.025775 | -0.0002577832 | 0.064904 | 0.0006488295 | -0.031203 | -0.0003120787 | -0.047564 | -0.0004757532 | 0.063106 | 0.000630861 | 0.056411 | 0.0005639509 | 0.060537 | 0.0006051868 | 0.07091 | 0.0007088487 | 0.081658 | 0.0008162468 | -0.070397 | -0.0007042179 | -0.039571 | -0.0003957883 | -0.02377 | -0.0002377283 | -0.035717 | -0.0003572338 | -0.050726 | -0.0005073887 | -0.02185 | -0.0002185239 | 141.0833 | 141.1734 | 0.06388 |  |  |  | 1.34 | 0.033279 | 1937.98894 | 0.066558 | 0.0006653586 | -0.033529 | -0.0003353462 | 0.069085 | 0.0006906115 | -0.03543 | -0.0003543628 | 0.062919 | 0.0006289921 | 0.062195 | 0.0006217567 | 0.060501 | 0.0006048271 | 0.0626 | 0.0006258041 | 0.060526 | 0.0006050769 | 0.071706 | 0.000716803 | -0.026314 | -0.0002631746 | -0.037293 | -0.0003729996 | -0.03434 | -0.000343459 | -0.023425 | -0.0002342774 | -0.038102 | -0.0003810926 | -0.04031 | -0.0004031813 | 136.0316 | 136.1221 | 0.066558 |  |  |  | 1.34 | 0.038308 | 2288.32561 | 0.076616 | 0.0007658666 | -0.029048 | -0.0002905222 | 0.079335 | 0.0007930355 | -0.029537 | -0.0002954136 | 0.044354 | 0.0004434417 | 0.077488 | 0.0007745799 | 0.085399 | 0.0008536256 | 0.072031 | 0.0007200507 | 0.054023 | 0.0005400841 | 0.114795 | 0.001147292 | 0.015864 | 0.0001586274 | -0.034794 | -0.0003480005 | -0.03264 | -0.0003264533 | -0.033201 | -0.0003320651 | -0.007577 | -7.577287e-05 | -0.04451 | -0.0004451991 | 161.6316 | 161.7555 | 0.076616
1.35 | 0.034865 | 2157.34664 | 0.06973 | 0.000697057 | -0.014846 | -0.000148471 | 0.072297 | 0.0007227088 | -0.030044 | -0.0003004851 | 0.055761 | 0.0005574546 | 0.070514 | 0.0007048915 | 0.059117 | 0.0005909953 | 0.045087 | 0.0004507684 | 0.069744 | 0.0006971969 | 0.030908 | 0.0003090322 | -0.0424 | -0.0004240899 | -0.041566 | -0.0004157464 | -0.04724 | -0.0004725116 | -0.042965 | -0.0004297423 | -0.023791 | -0.0002379383 | -0.047211 | -0.0004722215 | 152.7589 | 152.8654 | 0.06973 |  |  |  | 1.35 | 0.032543 | 2027.00461 | 0.065087 | 0.0006506583 | -0.027165 | -0.0002716869 | 0.066044 | 0.000660222 | -0.031529 | -0.0003153397 | -0.051156 | -0.0005116909 | 0.056014 | 0.0005599832 | 0.062849 | 0.0006282926 | 0.063177 | 0.0006315705 | 0.0562 | 0.0005618421 | 0.072949 | 0.0007292241 | -0.051767 | -0.000517804 | -0.043715 | -0.0004372456 | -0.030208 | -0.0003021256 | -0.03796 | -0.0003796721 | -0.053033 | -0.0005304707 | -0.023776 | -0.0002377883 | 143.7469 | 143.8404 | 0.065087 |  |  |  | 1.35 | 0.034085 | 1973.68894 | 0.068171 | 0.0006814777 | -0.033128 | -0.0003313349 | 0.070552 | 0.0007052712 | -0.035941 | -0.0003594746 | 0.1128 | 0.001127364 | 0.063872 | 0.0006385161 | 0.068877 | 0.0006885329 | 0.074766 | 0.0007473806 | 0.072205 | 0.0007217894 | 0.085876 | 0.0008583915 | -0.050814 | -0.0005082691 | -0.039147 | -0.0003915466 | -0.031324 | -0.0003132891 | -0.032386 | -0.0003239125 | -0.041092 | -0.0004110045 | -0.049235 | -0.0004924712 | 138.5374 | 138.6319 | 0.068171 |  |  |  | 1.35 | 0.03886 | 2324.40561 | 0.077719 | 0.0007768881 | -0.030494 | -0.0003049865 | 0.080676 | 0.0008064347 | -0.029724 | -0.0002972842 | 0.057684 | 0.0005766737 | 0.08891 | 0.000888705 | 0.095845 | 0.000957991 | 0.089674 | 0.0008963382 | 0.060621 | 0.0006060263 | 0.114503 | 0.001144375 | 0.016907 | 0.0001690557 | -0.030068 | -0.0003007252 | -0.030825 | -0.0003082975 | -0.029069 | -0.0002907323 | -0.017154 | -0.0001715547 | -0.031203 | -0.0003120787 | 164.1801 | 164.3077 | 0.077719
1.36 | 0.03537 | 2193.38664 | 0.07074 | 0.0007071499 | -0.016599 | -0.0001660038 | 0.073265 | 0.0007323817 | -0.030526 | -0.0003053066 | 0.069133 | 0.0006910911 | 0.070039 | 0.0007001448 | 0.065022 | 0.0006500087 | 0.058488 | 0.000584709 | 0.073938 | 0.0007391068 | 0.032211 | 0.0003220581 | -0.037711 | -0.0003771811 | -0.044326 | -0.0004433583 | -0.039599 | -0.0003960684 | -0.030339 | -0.000303436 | -0.017747 | -0.0001774857 | -0.050578 | -0.0005059079 | 155.3108 | 155.4207 | 0.07074 |  |  |  | 1.36 | 0.032879 | 2059.23461 | 0.065759 | 0.0006573739 | -0.026773 | -0.0002677658 | 0.067521 | 0.0006749821 | -0.031832 | -0.0003183707 | -0.029023 | -0.0002902721 | 0.064875 | 0.0006485397 | 0.062443 | 0.0006242351 | 0.071078 | 0.0007105275 | 0.06812 | 0.0006809681 | 0.055705 | 0.0005568949 | -0.066553 | -0.0006657516 | -0.041305 | -0.0004131353 | -0.02316 | -0.0002316268 | -0.030847 | -0.0003085176 | -0.055847 | -0.000558626 | -0.057723 | -0.0005773967 | 146.0325 | 146.1285 | 0.065759 |  |  |  | 1.36 | 0.034754 | 2009.91894 | 0.069507 | 0.0006948286 | -0.033832 | -0.0003383772 | 0.071784 | 0.0007175825 | -0.036163 | -0.0003616954 | 0.039923 | 0.0003991503 | 0.063373 | 0.0006335293 | 0.063271 | 0.0006325099 | 0.07924 | 0.0007920862 | 0.068199 | 0.0006817576 | 0.107047 | 0.001069897 | -0.049979 | -0.0004999149 | -0.044776 | -0.0004478603 | -0.033516 | -0.0003352162 | -0.032443 | -0.0003244826 | -0.033128 | -0.0003313349 | -0.048912 | -0.0004892397 | 141.0805 | 141.1786 | 0.069507 |  |  |  | 1.36 | 0.039763 | 2359.28561 | 0.079527 | 0.0007949539 | -0.02546 | -0.0002546324 | 0.08177 | 0.0008173659 | -0.029395 | -0.0002939932 | 0.040127 | 0.0004011895 | 0.08883 | 0.0008879057 | 0.089314 | 0.0008927414 | 0.08219 | 0.0008215624 | 0.066523 | 0.0006650088 | 0.131022 | 0.001309362 | 0.008656 | 8.655625e-05 | -0.02858 | -0.0002858408 | -0.033658 | -0.0003366367 | -0.040287 | -0.0004029512 | -0.025415 | -0.0002541823 | -0.040978 | -0.000409864 | 166.6438 | 166.7763 | 0.079527
1.37 | 0.036306 | 2228.02664 | 0.072612 | 0.0007258565 | -0.020175 | -0.0002017704 | 0.074541 | 0.0007451323 | -0.030824 | -0.0003082875 | 0.048995 | 0.00048983 | 0.068956 | 0.0006893224 | 0.05958 | 0.0005956226 | 0.050741 | 0.0005072813 | 0.063254 | 0.00063234 | 0.030802 | 0.0003079726 | -0.031566 | -0.0003157098 | -0.044166 | -0.0004417576 | -0.041862 | -0.0004187076 | -0.024467 | -0.0002446999 | -0.028292 | -0.00028296 | -0.025604 | -0.0002560728 | 157.7637 | 157.8782 | 0.072612 |  |  |  | 1.37 | 0.033791 | 2095.85461 | 0.067581 | 0.0006755817 | -0.025519 | -0.0002552226 | 0.068924 | 0.0006890026 | -0.031644 | -0.0003164901 | -0.033109 | -0.0003311448 | 0.060028 | 0.0006000999 | 0.060003 | 0.0005998501 | 0.068798 | 0.0006877435 | 0.074445 | 0.000744173 | 0.060803 | 0.0006078452 | -0.112687 | -0.001127505 | -0.041091 | -0.0004109944 | -0.020491 | -0.000204931 | -0.036084 | -0.0003609051 | -0.046194 | -0.0004620467 | -0.048713 | -0.0004872487 | 148.6294 | 148.7299 | 0.067581 |  |  |  | 1.37 | 0.035417 | 2045.46894 | 0.070834 | 0.0007080892 | -0.036559 | -0.0003656568 | 0.072813 | 0.000727865 | -0.037315 | -0.0003732196 | 0.105797 | 0.001057411 | 0.059106 | 0.0005908854 | 0.062722 | 0.0006270234 | 0.067084 | 0.0006706151 | 0.065203 | 0.0006518175 | 0.093903 | 0.0009385894 | -0.010665 | -0.0001066557 | -0.046803 | -0.0004681396 | -0.039863 | -0.0003987095 | -0.041431 | -0.0004143959 | -0.043153 | -0.0004316231 | -0.068332 | -0.0006835536 | 143.5758 | 143.6775 | 0.070834 |  |  |  | 1.37 | 0.039844 | 2393.46561 | 0.079687 | 0.0007965527 | -0.029028 | -0.0002903221 | 0.083079 | 0.0008304451 | -0.029719 | -0.0002972342 | 0.032893 | 0.0003288759 | 0.08114 | 0.000811071 | 0.090292 | 0.0009025126 | 0.081829 | 0.0008179554 | 0.076602 | 0.0007657268 | 0.136701 | 0.001366076 | 0.000185 | 1.849998e-06 | -0.029677 | -0.000296814 | -0.029319 | -0.000293233 | -0.034443 | -0.0003444893 | -0.032673 | -0.0003267834 | -0.049896 | -0.0004990845 | 169.058 | 169.1927 | 0.079687
1.38 | 0.03643 | 2265.34664 | 0.072861 | 0.0007283447 | -0.018933 | -0.0001893479 | 0.07558 | 0.0007555145 | -0.031149 | -0.0003115385 | 0.055606 | 0.0005559055 | 0.075097 | 0.0007506882 | 0.075869 | 0.0007584023 | 0.066196 | 0.000661741 | 0.084609 | 0.0008457323 | 0.044832 | 0.0004482195 | -0.027811 | -0.0002781487 | -0.039434 | -0.0003944178 | -0.046607 | -0.0004661786 | -0.03318 | -0.0003318551 | -0.020932 | -0.0002093419 | -0.036807 | -0.0003681378 | 160.4062 | 160.5231 | 0.072861 |  |  |  | 1.38 | 0.034291 | 2130.40461 | 0.068583 | 0.0006855949 | -0.028772 | -0.0002877614 | 0.069964 | 0.0006993954 | -0.032052 | -0.0003205714 | -0.086796 | -0.0008683369 | 0.059584 | 0.0005956626 | 0.063259 | 0.00063239 | 0.06805 | 0.0006802686 | 0.07004 | 0.0007001548 | 0.063856 | 0.0006383562 | -0.03283 | -0.0003283539 | -0.043934 | -0.0004394365 | -0.026958 | -0.0002696163 | -0.027131 | -0.0002713468 | -0.037789 | -0.0003779614 | -0.003228 | -3.228052e-05 | 151.0796 | 151.1832 | 0.068583 |  |  |  | 1.38 | 0.036571 | 2080.07894 | 0.073142 | 0.0007311526 | -0.036429 | -0.0003643564 | 0.074342 | 0.0007431438 | -0.037895 | -0.0003790218 | 0.01035 | 0.0001034946 | 0.062728 | 0.0006270833 | 0.062755 | 0.0006273532 | 0.063255 | 0.00063235 | 0.061946 | 0.0006192682 | 0.062954 | 0.0006293419 | 0.014845 | 0.000148439 | -0.047138 | -0.0004714911 | -0.039103 | -0.0003911065 | -0.032382 | -0.0003238724 | -0.041338 | -0.0004134655 | -0.03938 | -0.0003938776 | 146.0052 | 146.112 | 0.073142 |  |  |  | 1.38 | 0.040695 | 2430.72561 | 0.08139 | 0.000813569 | -0.027754 | -0.0002775785 | 0.08404 | 0.0008400471 | -0.03069 | -0.0003069471 | 0.030755 | 0.0003075027 | 0.090957 | 0.0009091566 | 0.088889 | 0.0008884952 | 0.081835 | 0.0008180153 | 0.058905 | 0.0005888766 | 0.128029 | 0.001279471 | 0.007276 | 7.275735e-05 | -0.03277 | -0.0003277537 | -0.034002 | -0.0003400778 | -0.038806 | -0.0003881353 | -0.033554 | -0.0003355963 | -0.060236 | -0.0006025415 | 171.6898 | 171.8295 | 0.08139
1.39 | 0.03737 | 2299.68664 | 0.07474 | 0.0007471208 | -0.017275 | -0.0001727649 | 0.076854 | 0.0007682448 | -0.03117 | -0.0003117486 | 0.098751 | 0.0009870227 | 0.080818 | 0.0008078536 | 0.069757 | 0.0006973268 | 0.067038 | 0.0006701554 | 0.074057 | 0.0007402959 | 0.050776 | 0.0005076311 | -0.024646 | -0.0002464904 | -0.039415 | -0.0003942277 | -0.043291 | -0.0004330037 | -0.034989 | -0.0003499512 | -0.027838 | -0.0002784188 | -0.035501 | -0.000355073 | 162.8378 | 162.9595 | 0.07474 |  |  |  | 1.39 | 0.034992 | 2164.15461 | 0.069983 | 0.0006995852 | -0.026872 | -0.0002687561 | 0.071243 | 0.0007121763 | -0.032398 | -0.0003240325 | -0.01409 | -0.0001409099 | 0.057072 | 0.0005705572 | 0.06473 | 0.0006470906 | 0.069354 | 0.0006932996 | 0.074075 | 0.0007404758 | 0.060302 | 0.0006028383 | -0.040876 | -0.0004088436 | -0.046976 | -0.0004698704 | -0.030687 | -0.0003069171 | -0.02954 | -0.0002954436 | -0.041304 | -0.0004131253 | -0.033165 | -0.000331705 | 153.473 | 153.5804 | 0.069983 |  |  |  | 1.39 | 0.036749 | 2113.09894 | 0.073497 | 0.0007347 | -0.040788 | -0.0004079632 | 0.075769 | 0.0007574031 | -0.03905 | -0.0003905763 | 0.103354 | 0.001033006 | 0.069762 | 0.0006973768 | 0.072862 | 0.0007283547 | 0.084403 | 0.000843674 | 0.083496 | 0.0008346116 | 0.083436 | 0.0008340121 | 0.028383 | 0.0002837897 | -0.045574 | -0.0004558439 | -0.036079 | -0.0003608551 | -0.025248 | -0.0002525119 | -0.031794 | -0.0003179906 | -0.050964 | -0.0005097699 | 148.3229 | 148.4319 | 0.073497 |  |  |  | 1.39 | 0.04124 | 2467.68561 | 0.082479 | 0.00082445 | -0.029574 | -0.0002957837 | 0.084763 | 0.000847271 | -0.030994 | -0.000309988 | 0.055973 | 0.0005595734 | 0.078326 | 0.0007829534 | 0.081975 | 0.0008194142 | 0.077307 | 0.0007727713 | 0.055362 | 0.0005534668 | 0.112149 | 0.001120862 | 0.016042 | 0.0001604071 | -0.03034 | -0.000303446 | -0.030684 | -0.0003068871 | -0.030491 | -0.0003049565 | -0.030881 | -0.0003088577 | -0.072968 | -0.0007299463 | 174.3004 | 174.4441 | 0.082479
1.4 | 0.037798 | 2337.40664 | 0.075596 | 0.0007556744 | -0.020036 | -0.0002003801 | 0.078345 | 0.0007831433 | -0.030993 | -0.000309978 | 0.093316 | 0.0009327249 | 0.080226 | 0.0008019384 | 0.070482 | 0.0007045717 | 0.07113 | 0.0007110471 | 0.091975 | 0.0009193273 | 0.047329 | 0.000473178 | 0.00818 | 8.179665e-05 | -0.037104 | -0.0003711089 | -0.044478 | -0.0004448789 | -0.026403 | -0.0002640649 | -0.016402 | -0.0001640335 | -0.022288 | -0.0002229048 | 165.5087 | 165.6338 | 0.075596 |  |  |  | 1.4 | 0.035899 | 2202.78461 | 0.071798 | 0.0007177224 | -0.025836 | -0.0002583934 | 0.072473 | 0.0007244675 | -0.034532 | -0.0003453796 | -0.017479 | -0.0001748053 | 0.061486 | 0.0006146711 | 0.066241 | 0.0006621907 | 0.071624 | 0.0007159836 | 0.071278 | 0.0007125261 | 0.070525 | 0.0007050014 | -0.09045 | -0.0009049093 | -0.043365 | -0.0004337441 | -0.024934 | -0.0002493711 | -0.032359 | -0.0003236424 | -0.052621 | -0.0005263485 | -0.048376 | -0.000483877 | 156.2125 | 156.3246 | 0.071798 |  |  |  | 1.4 | 0.037673 | 2151.72894 | 0.075346 | 0.0007531763 | -0.040887 | -0.0004089536 | 0.077153 | 0.0007712325 | -0.039291 | -0.0003929872 | 0.003608 | 3.607935e-05 | 0.066676 | 0.0006665378 | 0.061513 | 0.0006149409 | 0.062844 | 0.0006282426 | 0.069322 | 0.0006929798 | 0.065449 | 0.0006542759 | -0.027039 | -0.0002704266 | -0.043967 | -0.0004397667 | -0.040465 | -0.0004047319 | -0.039419 | -0.0003942677 | -0.038857 | -0.0003886455 | -0.061252 | -0.0006127077 | 151.0345 | 151.1483 | 0.075346 |  |  |  | 1.4 | 0.04165 | 2498.35561 | 0.0833 | 0.0008326532 | -0.027908 | -0.000279119 | 0.085816 | 0.000857792 | -0.031866 | -0.0003187108 | 0.076393 | 0.0007636384 | 0.074014 | 0.0007398662 | 0.082773 | 0.0008273876 | 0.076864 | 0.0007683447 | 0.058646 | 0.0005862881 | 0.112039 | 0.001119763 | 0.06729 | 0.0006726737 | -0.032445 | -0.0003245026 | -0.033568 | -0.0003357364 | -0.037311 | -0.0003731796 | -0.02734 | -0.0002734374 | -0.046756 | -0.0004676693 | 176.4667 | 176.6137 | 0.0833
1.41 | 0.038813 | 2371.67664 | 0.077626 | 0.0007759589 | -0.019419 | -0.0001942089 | 0.079533 | 0.0007950139 | -0.031074 | -0.0003107883 | 0.097565 | 0.0009751744 | 0.080805 | 0.0008077237 | 0.069264 | 0.0006924002 | 0.067362 | 0.0006733932 | 0.076428 | 0.0007639881 | 0.055185 | 0.0005516978 | -0.04283 | -0.0004283917 | -0.037344 | -0.0003735097 | -0.036195 | -0.0003620155 | -0.035341 | -0.0003534725 | -0.028644 | -0.000286481 | -0.029309 | -0.000293133 | 167.9353 | 168.0657 | 0.077626 |  |  |  | 1.41 | 0.03609 | 2236.75461 | 0.07218 | 0.0007215396 | -0.029973 | -0.0002997749 | 0.07325 | 0.0007322319 | -0.036703 | -0.0003670974 | -0.017559 | -0.0001756054 | 0.066533 | 0.0006651088 | 0.078579 | 0.0007854814 | 0.081791 | 0.0008175757 | 0.083838 | 0.0008380288 | 0.063718 | 0.0006369771 | -0.05645 | -0.0005646594 | -0.047291 | -0.0004730219 | -0.02956 | -0.0002956437 | -0.031852 | -0.0003185707 | -0.056767 | -0.0005678312 | -0.066729 | -0.0006675127 | 158.6215 | 158.736 | 0.07218 |  |  |  | 1.41 | 0.038383 | 2185.17894 | 0.076766 | 0.0007673655 | -0.039344 | -0.0003935174 | 0.07844 | 0.0007840925 | -0.03925 | -0.000392577 | 0.049316 | 0.0004930384 | 0.063964 | 0.0006394355 | 0.06623 | 0.0006620808 | 0.07739 | 0.0007736007 | 0.072977 | 0.0007295038 | 0.071215 | 0.0007118965 | -0.004621 | -4.621107e-05 | -0.043423 | -0.0004343243 | -0.050703 | -0.0005071586 | -0.031788 | -0.0003179305 | -0.066483 | -0.0006650511 | -0.095092 | -0.0009513724 | 153.3824 | 153.5001 | 0.076766 |  |  |  | 1.41 | 0.042308 | 2536.49561 | 0.084617 | 0.0008458122 | -0.031256 | -0.0003126089 | 0.086634 | 0.0008659649 | -0.033593 | -0.0003359864 | 0.018696 | 0.0001869425 | 0.061703 | 0.0006168397 | 0.063441 | 0.0006342088 | 0.064468 | 0.0006444723 | 0.042012 | 0.0004200318 | 0.090545 | 0.0009050403 | -0.00088 | -8.800039e-06 | -0.03056 | -0.0003056467 | -0.034812 | -0.0003481806 | -0.04345 | -0.0004345944 | -0.032751 | -0.0003275636 | -0.055545 | -0.0005556043 | 179.1607 | 179.3123 | 0.084617
1.42 | 0.039401 | 2406.46664 | 0.078802 | 0.0007877097 | -0.020987 | -0.000209892 | 0.080858 | 0.0008082533 | -0.031722 | -0.0003172703 | 0.054845 | 0.0005482997 | 0.079485 | 0.0007945343 | 0.074211 | 0.0007418348 | 0.070245 | 0.0007022034 | 0.085739 | 0.0008570227 | 0.072216 | 0.0007218994 | 0.000643 | 6.429979e-06 | -0.037814 | -0.0003782115 | -0.037974 | -0.0003798121 | -0.034798 | -0.0003480406 | -0.020775 | -0.0002077716 | -0.032666 | -0.0003267134 | 170.3988 | 170.533 | 0.078802 |  |  |  | 1.42 | 0.03666 | 2275.48461 | 0.07332 | 0.0007329313 | -0.034066 | -0.000340718 | 0.074543 | 0.0007451523 | -0.039051 | -0.0003905863 | -0.052521 | -0.000525348 | 0.061639 | 0.0006162001 | 0.068112 | 0.0006808881 | 0.066364 | 0.0006634199 | 0.072285 | 0.0007225889 | 0.074413 | 0.0007438533 | -0.034837 | -0.0003484307 | -0.0453 | -0.0004531026 | -0.031814 | -0.0003181906 | -0.032993 | -0.0003299844 | -0.040772 | -0.0004078031 | -0.014874 | -0.0001487511 | 161.368 | 161.4864 | 0.07332 |  |  |  | 1.42 | 0.039096 | 2221.98894 | 0.078191 | 0.0007816045 | -0.039906 | -0.0003991396 | 0.080022 | 0.0007999 | -0.039417 | -0.0003942477 | 0.114415 | 0.001143496 | 0.071196 | 0.0007117067 | 0.071501 | 0.0007147545 | 0.07338 | 0.0007335309 | 0.071251 | 0.0007122563 | 0.087956 | 0.0008791734 | -0.008438 | -8.438356e-05 | -0.03875 | -0.0003875751 | -0.036498 | -0.0003650466 | -0.030323 | -0.000303276 | -0.040039 | -0.0004004702 | -0.069454 | -0.0006947813 | 155.9662 | 156.0881 | 0.078191 |  |  |  | 1.42 | 0.042632 | 2571.50561 | 0.085264 | 0.0008522767 | -0.033535 | -0.0003354062 | 0.08767 | 0.0008763159 | -0.035312 | -0.0003531824 | -0.030943 | -0.0003094779 | 0.064433 | 0.0006441225 | 0.060109 | 0.0006009094 | 0.050328 | 0.0005031534 | 0.039678 | 0.0003967013 | 0.102059 | 0.00102007 | 0.007681 | 7.680705e-05 | -0.035022 | -0.0003502813 | -0.033032 | -0.0003303746 | -0.040546 | -0.0004055422 | -0.024919 | -0.0002492211 | -0.047662 | -0.0004767336 | 181.6335 | 181.7884 | 0.085264
1.43 | 0.040105 | 2442.62664 | 0.08021 | 0.0008017785 | -0.0214 | -0.0002140229 | 0.08213 | 0.0008209629 | -0.032331 | -0.0003233623 | 0.040805 | 0.0004079668 | 0.078542 | 0.0007851117 | 0.075635 | 0.0007560641 | 0.066021 | 0.0006599922 | 0.066025 | 0.0006600321 | 0.042328 | 0.0004231904 | -0.014286 | -0.0001428702 | -0.036626 | -0.0003663271 | -0.037539 | -0.0003754605 | -0.034693 | -0.0003469902 | -0.029471 | -0.0002947534 | -0.035982 | -0.0003598848 | 172.9592 | 173.0979 | 0.08021 |  |  |  | 1.43 | 0.037319 | 2309.50461 | 0.074638 | 0.0007461016 | -0.03463 | -0.00034636 | 0.075863 | 0.0007583424 | -0.039617 | -0.0003962485 | -0.021764 | -0.0002176637 | 0.065648 | 0.0006562646 | 0.083823 | 0.0008378789 | 0.079144 | 0.000791127 | 0.07544 | 0.0007541156 | 0.065469 | 0.0006544758 | -0.08772 | -0.000877585 | -0.048561 | -0.0004857279 | -0.036302 | -0.0003630859 | -0.033864 | -0.0003386974 | -0.042684 | -0.0004269311 | -0.040608 | -0.0004061625 | 163.7806 | 163.9028 | 0.074638 |  |  |  | 1.43 | 0.039737 | 2258.23894 | 0.079473 | 0.0007944144 | -0.03945 | -0.0003945778 | 0.081103 | 0.0008107013 | -0.039749 | -0.000397569 | 0.070382 | 0.0007035724 | 0.075323 | 0.0007529465 | 0.08027 | 0.000802378 | 0.081886 | 0.0008185249 | 0.074365 | 0.0007433736 | 0.073973 | 0.0007394565 | 0.043908 | 0.0004389836 | -0.039203 | -0.0003921069 | -0.038777 | -0.0003878452 | -0.037487 | -0.0003749403 | -0.033628 | -0.0003363366 | -0.078572 | -0.0007860288 | 158.5106 | 158.6366 | 0.079473 |  |  |  | 1.43 | 0.043204 | 2607.60561 | 0.086408 | 0.0008637069 | -0.040112 | -0.0004012005 | 0.088132 | 0.0008809319 | -0.03935 | -0.0003935774 | 0.02114 | 0.0002113777 | 0.062037 | 0.0006201777 | 0.06432 | 0.0006429932 | 0.058387 | 0.0005836996 | 0.049022 | 0.0004900999 | 0.086792 | 0.0008675436 | -0.019724 | -0.0001972595 | -0.037707 | -0.0003771411 | -0.037809 | -0.0003781615 | -0.045882 | -0.0004589253 | -0.048029 | -0.0004804054 | -0.072005 | -0.0007203094 | 184.1834 | 184.3425 | 0.086408
1.44 | 0.040483 | 2476.43664 | 0.080966 | 0.0008093324 | -0.020602 | -0.0002060412 | 0.083343 | 0.0008330829 | -0.032681 | -0.0003268634 | 0.050312 | 0.0005029935 | 0.084474 | 0.0008443834 | 0.077053 | 0.0007702333 | 0.070768 | 0.0007074297 | 0.078286 | 0.0007825537 | 0.051204 | 0.000511909 | 0.020657 | 0.0002065487 | -0.044553 | -0.0004456293 | -0.035866 | -0.0003587243 | -0.026492 | -0.0002649551 | -0.005882 | -5.882173e-05 | -0.010755 | -0.0001075558 | 175.3532 | 175.4952 | 0.080966 |  |  |  | 1.44 | 0.03787 | 2345.03461 | 0.07574 | 0.0007571133 | -0.033704 | -0.0003370968 | 0.077081 | 0.0007705131 | -0.03972 | -0.0003972789 | 0.023269 | 0.0002326629 | 0.071278 | 0.0007125261 | 0.08566 | 0.0008562333 | 0.081643 | 0.0008160969 | 0.091799 | 0.0009175689 | 0.086249 | 0.0008621183 | -0.051979 | -0.0005199251 | -0.041599 | -0.0004160765 | -0.037926 | -0.0003793319 | -0.027837 | -0.0002784088 | -0.038162 | -0.0003816928 | -0.033382 | -0.0003338757 | 166.3002 | 166.4262 | 0.07574 |  |  |  | 1.44 | 0.040133 | 2292.90894 | 0.080266 | 0.000802338 | -0.038827 | -0.0003883454 | 0.082703 | 0.0008266882 | -0.040217 | -0.0004022509 | 0.082607 | 0.000825729 | 0.075897 | 0.0007586821 | 0.079282 | 0.0007925059 | 0.085288 | 0.0008525165 | 0.076473 | 0.0007644377 | 0.084516 | 0.0008448031 | 0.014112 | 0.00014111 | -0.040121 | -0.0004012905 | -0.036168 | -0.0003617454 | -0.027343 | -0.0002734674 | -0.032634 | -0.0003263933 | -0.071904 | -0.0007192986 | 160.9442 | 161.0734 | 0.080266 |  |  |  | 1.44 | 0.043301 | 2642.63561 | 0.086602 | 0.0008656452 | -0.045017 | -0.0004502714 | 0.088463 | 0.0008842389 | -0.042163 | -0.0004217189 | 0.009365 | 9.364562e-05 | 0.073037 | 0.0007301034 | 0.074745 | 0.0007471708 | 0.063421 | 0.000634009 | 0.053996 | 0.0005398143 | 0.105121 | 0.001050658 | -0.018204 | -0.0001820566 | -0.039311 | -0.0003931873 | -0.038999 | -0.0003900661 | -0.045046 | -0.0004505615 | -0.034173 | -0.0003417884 | -0.044759 | -0.0004476902 | 186.6577 | 186.8193 | 0.086602
1.45 | 0.041161 | 2511.86664 | 0.082322 | 0.0008228813 | -0.020731 | -0.0002073315 | 0.084651 | 0.0008461519 | -0.033542 | -0.0003354763 | 0.022988 | 0.0002298536 | 0.078184 | 0.0007815345 | 0.070544 | 0.0007051913 | 0.069277 | 0.0006925301 | 0.079167 | 0.0007913568 | 0.038228 | 0.0003822069 | -0.032505 | -0.0003251028 | -0.041568 | -0.0004157664 | -0.04099 | -0.000409984 | -0.025712 | -0.0002571531 | -0.021176 | -0.0002117824 | -0.027755 | -0.0002775885 | 177.862 | 178.0084 | 0.082322 |  |  |  | 1.45 | 0.038618 | 2381.43461 | 0.077236 | 0.0007720619 | -0.029726 | -0.0002973042 | 0.078237 | 0.0007820641 | -0.038419 | -0.0003842638 | -0.03291 | -0.0003291542 | 0.07297 | 0.0007294339 | 0.078612 | 0.0007858112 | 0.073738 | 0.0007371083 | 0.075953 | 0.0007592417 | 0.087486 | 0.0008744775 | -0.091654 | -0.0009169603 | -0.044588 | -0.0004459794 | -0.029367 | -0.0002937131 | -0.026921 | -0.0002692462 | -0.031353 | -0.0003135792 | -0.052778 | -0.0005279193 | 168.8816 | 169.012 | 0.077236 |  |  |  | 1.45 | 0.040922 | 2330.74894 | 0.081844 | 0.0008181053 | -0.039687 | -0.0003969488 | 0.083979 | 0.0008394376 | -0.039208 | -0.0003921569 | 0.100474 | 0.001004236 | 0.078871 | 0.0007883991 | 0.07565 | 0.000756214 | 0.080209 | 0.0008017685 | 0.077288 | 0.0007725815 | 0.093998 | 0.0009395385 | -0.024228 | -0.0002423094 | -0.035599 | -0.0003560534 | -0.038117 | -0.0003812427 | -0.030255 | -0.0003025958 | -0.043437 | -0.0004344644 | -0.080531 | -0.0008056344 | 163.6002 | 163.7341 | 0.081844 |  |  |  | 1.45 | 0.043475 | 2678.06561 | 0.08695 | 0.0008691222 | -0.045701 | -0.0004571145 | 0.088891 | 0.0008885152 | -0.043614 | -0.0004362351 | -0.009515 | -9.515453e-05 | 0.071511 | 0.0007148544 | 0.077126 | 0.0007709627 | 0.071279 | 0.0007125361 | 0.047257 | 0.0004724584 | 0.084056 | 0.0008402069 | -0.013135 | -0.0001313586 | -0.04943 | -0.0004944222 | -0.052071 | -0.0005208456 | -0.062264 | -0.0006228339 | -0.059271 | -0.0005928857 | -0.071195 | -0.0007122036 | 189.1602 | 189.3247 | 0.08695
1.46 | 0.041716 | 2547.33664 | 0.083433 | 0.0008339821 | -0.024492 | -0.00024495 | 0.085813 | 0.000857762 | -0.034563 | -0.0003456897 | 0.017782 | 0.0001778042 | 0.082547 | 0.0008251295 | 0.071308 | 0.0007128259 | 0.069351 | 0.0006932696 | 0.068427 | 0.000684036 | 0.035008 | 0.0003500187 | -0.025293 | -0.000252962 | -0.047483 | -0.0004749428 | -0.050182 | -0.000501946 | -0.038158 | -0.0003816528 | -0.042352 | -0.0004236097 | -0.056852 | -0.0005686817 | 180.3736 | 180.5241 | 0.083433 |  |  |  | 1.46 | 0.039075 | 2414.88461 | 0.07815 | 0.0007811948 | -0.031902 | -0.0003190709 | 0.079727 | 0.0007969523 | -0.038192 | -0.000381993 | -0.01457 | -0.0001457106 | 0.069492 | 0.0006946787 | 0.083733 | 0.0008369796 | 0.085123 | 0.0008508679 | 0.089481 | 0.0008944099 | 0.105295 | 0.001052396 | -0.048665 | -0.0004867685 | -0.044927 | -0.000449371 | -0.035585 | -0.0003559133 | -0.028148 | -0.0002815196 | -0.036072 | -0.0003607851 | -0.045335 | -0.0004534528 | 171.2537 | 171.3876 | 0.07815 |  |  |  | 1.46 | 0.041356 | 2365.16894 | 0.082712 | 0.0008267781 | -0.039132 | -0.0003913966 | 0.085065 | 0.0008502884 | -0.038795 | -0.0003880253 | 0.063 | 0.0006298016 | 0.074803 | 0.0007477504 | 0.076764 | 0.0007673455 | 0.089724 | 0.0008968377 | 0.082177 | 0.0008214325 | 0.101643 | 0.001015914 | -0.002036 | -2.036021e-05 | -0.040591 | -0.0004059924 | -0.039853 | -0.0003986094 | -0.026092 | -0.000260954 | -0.033807 | -0.0003381272 | -0.060034 | -0.0006005203 | 166.0163 | 166.1536 | 0.082712 |  |  |  | 1.46 | 0.043698 | 2714.78561 | 0.087396 | 0.0008735783 | -0.036675 | -0.0003668173 | 0.089385 | 0.0008934508 | -0.040976 | -0.000409844 | 0.027777 | 0.0002777314 | 0.073068 | 0.0007304132 | 0.074307 | 0.0007427941 | 0.071663 | 0.0007163733 | 0.054135 | 0.0005412035 | 0.095582 | 0.0009553635 | -0.006839 | -6.839234e-05 | -0.05439 | -0.000544048 | -0.050276 | -0.0005028864 | -0.06885 | -0.0006887371 | -0.059527 | -0.0005954472 | -0.045857 | -0.0004586752 | 191.7538 | 191.9214 | 0.087396
1.47 | 0.042468 | 2584.74664 | 0.084935 | 0.0008489895 | -0.021419 | -0.0002142129 | 0.08713 | 0.0008709206 | -0.035235 | -0.0003524121 | 0.041596 | 0.0004158735 | 0.074575 | 0.0007454721 | 0.07265 | 0.0007262362 | 0.06495 | 0.0006492892 | 0.084857 | 0.0008482102 | 0.0547 | 0.0005468505 | -0.018847 | -0.0001884878 | -0.045785 | -0.0004579548 | -0.052392 | -0.0005240573 | -0.041688 | -0.0004169669 | -0.036356 | -0.0003636261 | -0.027666 | -0.0002766983 | 183.0225 | 183.178 | 0.084935 |  |  |  | 1.47 | 0.039708 | 2450.22461 | 0.079415 | 0.0007938348 | -0.030056 | -0.0003006052 | 0.08085 | 0.0008081733 | -0.03802 | -0.0003802723 | -0.006085 | -6.085185e-05 | 0.072714 | 0.0007268758 | 0.085004 | 0.0008496789 | 0.086598 | 0.0008656053 | 0.091921 | 0.0009187878 | 0.11258 | 0.001125167 | -0.019051 | -0.0001905281 | -0.046482 | -0.0004649281 | -0.035296 | -0.0003530223 | -0.029841 | -0.0002984545 | -0.04235 | -0.0004235897 | -0.033745 | -0.0003375069 | 173.7599 | 173.8979 | 0.079415 |  |  |  | 1.47 | 0.042049 | 2399.01894 | 0.084098 | 0.0008406266 | -0.040342 | -0.0004035014 | 0.086311 | 0.0008627377 | -0.038701 | -0.0003870849 | 0.061938 | 0.0006191883 | 0.083656 | 0.0008362103 | 0.083007 | 0.0008297257 | 0.087585 | 0.0008754667 | 0.087144 | 0.0008710605 | 0.101389 | 0.001013376 | 0.006974 | 6.973757e-05 | -0.037069 | -0.0003707587 | -0.034623 | -0.00034629 | -0.017657 | -0.0001765856 | -0.032859 | -0.000328644 | -0.073316 | -0.0007334289 | 168.3923 | 168.5339 | 0.084098 |  |  |  | 1.47 | 0.04378 | 2748.90561 | 0.08756 | 0.0008752169 | -0.037926 | -0.0003793319 | 0.089909 | 0.0008986861 | -0.03794 | -0.000379472 | 0.100229 | 0.001001788 | 0.083736 | 0.0008370096 | 0.076832 | 0.000768025 | 0.079625 | 0.0007959332 | 0.073008 | 0.0007298136 | 0.130806 | 0.001307205 | -0.052115 | -0.0005212858 | -0.057382 | -0.0005739847 | -0.05767 | -0.0005768664 | -0.072895 | -0.0007292158 | -0.074174 | -0.0007420152 | -0.058238 | -0.0005825496 | 194.1638 | 194.3338 | 0.08756
1.48 | 0.04314 | 2617.03664 | 0.086279 | 0.000862418 | -0.024714 | -0.0002471705 | 0.088153 | 0.0008811417 | -0.036261 | -0.0003626758 | 0.046798 | 0.0004678705 | 0.081683 | 0.0008164966 | 0.075859 | 0.0007583024 | 0.071888 | 0.0007186217 | 0.079879 | 0.0007984711 | 0.063488 | 0.0006346785 | 0.009821 | 9.820518e-05 | -0.043632 | -0.0004364152 | -0.046784 | -0.0004679495 | -0.039511 | -0.0003951881 | -0.035188 | -0.0003519419 | -0.041384 | -0.0004139257 | 185.3089 | 185.4688 | 0.086279 |  |  |  | 1.48 | 0.040855 | 2486.57461 | 0.08171 | 0.0008167664 | -0.032736 | -0.0003274136 | 0.082462 | 0.0008242802 | -0.038365 | -0.0003837236 | 0.03108 | 0.0003107517 | 0.0692 | 0.0006917607 | 0.086593 | 0.0008655553 | 0.084384 | 0.0008434842 | 0.089147 | 0.0008910729 | 0.107019 | 0.001069618 | -0.06667 | -0.0006669223 | -0.041347 | -0.0004135555 | -0.038789 | -0.0003879652 | -0.037358 | -0.0003736498 | -0.032894 | -0.0003289941 | -0.033841 | -0.0003384673 | 176.3377 | 176.4818 | 0.08171 |  |  |  | 1.48 | 0.042783 | 2434.16894 | 0.085566 | 0.0008552941 | -0.038411 | -0.0003841838 | 0.087442 | 0.0008740379 | -0.039006 | -0.0003901361 | 0.063986 | 0.0006396554 | 0.082503 | 0.0008246898 | 0.082646 | 0.0008261187 | 0.094843 | 0.0009479805 | 0.094404 | 0.0009435947 | 0.096436 | 0.0009638953 | 0.055462 | 0.0005544663 | -0.03459 | -0.0003459598 | -0.038591 | -0.0003859845 | -0.024513 | -0.00024516 | -0.044775 | -0.0004478503 | -0.053622 | -0.0005363638 | 170.8595 | 171.0057 | 0.085566 |  |  |  | 1.48 | 0.044184 | 2785.88561 | 0.088368 | 0.0008832898 | -0.033441 | -0.0003344659 | 0.090737 | 0.0009069586 | -0.035175 | -0.0003518119 | 0.02466 | 0.0002465696 | 0.08447 | 0.0008443434 | 0.07967 | 0.0007963828 | 0.076837 | 0.000768075 | 0.06672 | 0.0006669775 | 0.115278 | 0.001152116 | -0.018432 | -0.000184337 | -0.043668 | -0.0004367754 | -0.045667 | -0.0004567743 | -0.048246 | -0.0004825764 | -0.054801 | -0.0005481602 | -0.046602 | -0.0004661286 | 196.7759 | 196.9497 | 0.088368
1.49 | 0.043545 | 2655.33664 | 0.08709 | 0.000870521 | -0.02316 | -0.0002316268 | 0.089768 | 0.0008972773 | -0.036803 | -0.0003680977 | 0.016276 | 0.0001627468 | 0.082836 | 0.0008280171 | 0.074794 | 0.0007476604 | 0.081126 | 0.0008109311 | 0.078646 | 0.0007861509 | 0.061041 | 0.0006102238 | 0.022128 | 0.0002212555 | -0.049289 | -0.0004930115 | -0.05291 | -0.00052924 | -0.047018 | -0.0004702906 | -0.041469 | -0.000414776 | -0.046735 | -0.0004674592 | 188.0209 | 188.1847 | 0.08709 |  |  |  | 1.49 | 0.041688 | 2522.70461 | 0.083375 | 0.0008334026 | -0.02924 | -0.0002924428 | 0.084155 | 0.0008411961 | -0.038042 | -0.0003804924 | 0.019928 | 0.0001992601 | 0.081709 | 0.0008167564 | 0.097127 | 0.0009707986 | 0.095892 | 0.0009584605 | 0.0974 | 0.000973526 | 0.080218 | 0.0008018584 | -0.071917 | -0.0007194287 | -0.042149 | -0.0004215789 | -0.041356 | -0.0004136455 | -0.03333 | -0.0003333556 | -0.035135 | -0.0003514117 | -0.038324 | -0.0003833135 | 178.8999 | 179.049 | 0.083375 |  |  |  | 1.49 | 0.043362 | 2471.88894 | 0.086723 | 0.0008668542 | -0.041215 | -0.000412235 | 0.088458 | 0.000884189 | -0.039498 | -0.000395058 | 0.109086 | 0.001090265 | 0.085118 | 0.000850818 | 0.084292 | 0.0008425649 | 0.101316 | 0.001012647 | 0.078951 | 0.0007891985 | 0.095595 | 0.0009554934 | 0.014713 | 0.0001471192 | -0.0404 | -0.0004040816 | -0.037019 | -0.0003702585 | -0.028745 | -0.0002874913 | -0.037603 | -0.0003761007 | -0.067417 | -0.0006743974 | 173.5072 | 173.6576 | 0.086723 |  |  |  | 1.49 | 0.044925 | 2819.76561 | 0.08985 | 0.0008980966 | -0.03404 | -0.0003404579 | 0.092364 | 0.0009232137 | -0.033664 | -0.0003366967 | 0.062794 | 0.0006277429 | 0.093348 | 0.0009330446 | 0.087794 | 0.0008775548 | 0.086496 | 0.0008645861 | 0.071553 | 0.0007152741 | 0.11603 | 0.001159627 | -0.026938 | -0.0002694163 | -0.032146 | -0.0003215117 | -0.028857 | -0.0002886116 | -0.037971 | -0.0003797821 | -0.032374 | -0.0003237924 | -0.015575 | -0.0001557621 | 199.1689 | 199.3479 | 0.08985
1.5 | 0.04441 | 2689.20664 | 0.088819 | 0.0008877958 | -0.023207 | -0.0002320969 | 0.0907 | 0.0009065889 | -0.036909 | -0.0003691581 | 0.029036 | 0.0002903179 | 0.088616 | 0.0008857676 | 0.08156 | 0.0008152676 | 0.075395 | 0.0007536659 | 0.073811 | 0.0007378377 | 0.063473 | 0.0006345286 | -0.002113 | -2.113022e-05 | -0.04548 | -0.0004549035 | -0.047569 | -0.0004758032 | -0.040437 | -0.0004044518 | -0.03444 | -0.0003444593 | -0.025786 | -0.0002578933 | 190.4192 | 190.5883 | 0.088819 |  |  |  | 1.5 | 0.042525 | 2556.97461 | 0.08505 | 0.0008501385 | -0.030999 | -0.0003100381 | 0.085927 | 0.000858901 | -0.038645 | -0.0003865247 | 0.048764 | 0.0004875211 | 0.072513 | 0.0007248672 | 0.081776 | 0.0008174258 | 0.079974 | 0.0007994204 | 0.097747 | 0.0009769926 | 0.098658 | 0.0009860936 | -0.070985 | -0.0007101021 | -0.038129 | -0.0003813627 | -0.037431 | -0.0003743801 | -0.027368 | -0.0002737175 | -0.030525 | -0.0003052966 | -0.032604 | -0.0003260932 | 181.3302 | 181.4844 | 0.08505 |  |  |  | 1.5 | 0.04382 | 2505.09894 | 0.087639 | 0.0008760062 | -0.043104 | -0.0004311329 | 0.089301 | 0.0008926115 | -0.040036 | -0.0004004402 | 0.129564 | 0.001294801 | 0.081325 | 0.0008129195 | 0.087585 | 0.0008754667 | 0.093261 | 0.0009321754 | 0.101244 | 0.001011928 | 0.102644 | 0.001025914 | 0.068133 | 0.000681098 | -0.038165 | -0.0003817228 | -0.041131 | -0.0004113946 | -0.032019 | -0.0003202413 | -0.044718 | -0.00044728 | -0.085421 | -0.000854575 | 175.8382 | 175.9924 | 0.087639 |  |  |  | 1.5 | 0.045634 | 2856.44561 | 0.091268 | 0.0009122638 | -0.034997 | -0.0003500313 | 0.094271 | 0.0009422659 | -0.033562 | -0.0003356763 | 0.07324 | 0.0007321319 | 0.095008 | 0.000949629 | 0.089991 | 0.0008995053 | 0.09748 | 0.0009743252 | 0.089107 | 0.0008906732 | 0.099024 | 0.00098975 | -0.012937 | -0.0001293784 | -0.038597 | -0.0003860445 | -0.030013 | -0.000300175 | -0.037276 | -0.0003728295 | -0.033629 | -0.0003363466 | -0.04693 | -0.0004694102 | 201.7597 | 201.9439 | 0.091268
1.51 | 0.044943 | 2725.88664 | 0.089886 | 0.0008984563 | -0.025916 | -0.0002591936 | 0.092229 | 0.000921865 | -0.037407 | -0.00037414 | 0.032244 | 0.000322388 | 0.093021 | 0.0009297776 | 0.079047 | 0.0007901577 | 0.074172 | 0.0007414451 | 0.08069 | 0.0008065746 | 0.066249 | 0.0006622707 | 0.014603 | 0.0001460193 | -0.049018 | -0.0004903002 | -0.050049 | -0.0005006153 | -0.044623 | -0.0004463296 | -0.044444 | -0.0004445388 | -0.030455 | -0.0003045964 | 193.0165 | 193.19 | 0.089886 |  |  |  | 1.51 | 0.043291 | 2592.83461 | 0.086582 | 0.0008654454 | -0.031106 | -0.0003111084 | 0.087273 | 0.0008723494 | -0.038959 | -0.0003896659 | 0.025068 | 0.0002506486 | 0.075763 | 0.0007573431 | 0.087909 | 0.0008787038 | 0.094186 | 0.0009414167 | 0.091005 | 0.0009096362 | 0.083407 | 0.0008337224 | -0.043773 | -0.0004378258 | -0.044749 | -0.0004475902 | -0.036474 | -0.0003648065 | -0.030687 | -0.0003069171 | -0.029513 | -0.0002951736 | -0.031176 | -0.0003118086 | 183.8732 | 184.0324 | 0.086582 |  |  |  | 1.51 | 0.044043 | 2543.72894 | 0.088086 | 0.0008804723 | -0.045838 | -0.0004584851 | 0.090137 | 0.000900964 | -0.041483 | -0.0004149161 | 0.106658 | 0.001066012 | 0.081073 | 0.0008104015 | 0.081094 | 0.0008106114 | 0.090731 | 0.0009068986 | 0.096612 | 0.0009656536 | 0.110563 | 0.001105019 | 0.010567 | 0.0001056644 | -0.03372 | -0.0003372569 | -0.040614 | -0.0004062225 | -0.032999 | -0.0003300445 | -0.050877 | -0.0005088995 | -0.074506 | -0.0007453377 | 178.5498 | 178.707 | 0.088086 |  |  |  | 1.51 | 0.046555 | 2889.83561 | 0.093111 | 0.0009306768 | -0.036022 | -0.0003602849 | 0.095851 | 0.0009580509 | -0.034247 | -0.0003425287 | 0.070568 | 0.0007054311 | 0.098302 | 0.0009825372 | 0.092398 | 0.0009235534 | 0.101797 | 0.001017452 | 0.085216 | 0.0008517971 | 0.104343 | 0.001042886 | 0.016649 | 0.0001664761 | -0.033744 | -0.0003374969 | -0.031141 | -0.0003114585 | -0.044333 | -0.0004434283 | -0.05435 | -0.0005436477 | -0.028944 | -0.0002894819 | 204.1182 | 204.3082 | 0.093111
1.52 | 0.046046 | 2762.57664 | 0.092091 | 0.0009204862 | -0.028544 | -0.0002854807 | 0.093418 | 0.0009337439 | -0.037368 | -0.0003737498 | 0.067437 | 0.0006741427 | 0.087953 | 0.0008791434 | 0.085133 | 0.0008509678 | 0.082183 | 0.0008214925 | 0.083127 | 0.0008309247 | 0.076982 | 0.0007695238 | -0.004229 | -4.229089e-05 | -0.045316 | -0.0004532627 | -0.057995 | -0.0005801182 | -0.042913 | -0.0004292221 | -0.04778 | -0.0004779142 | -0.03529 | -0.0003529623 | 195.6144 | 195.7946 | 0.092091 |  |  |  | 1.52 | 0.043918 | 2627.83461 | 0.087837 | 0.0008779845 | -0.032105 | -0.0003211015 | 0.088758 | 0.0008871863 | -0.039527 | -0.0003953481 | 0.049011 | 0.0004899899 | 0.083379 | 0.0008334426 | 0.088485 | 0.0008844588 | 0.091677 | 0.00091635 | 0.098756 | 0.0009870727 | 0.117456 | 0.001173871 | -0.016908 | -0.0001690943 | -0.045539 | -0.0004554937 | -0.042883 | -0.000428922 | -0.039566 | -0.0003957383 | -0.0344 | -0.0003440592 | -0.029844 | -0.0002984845 | 186.3553 | 186.5189 | 0.087837 |  |  |  | 1.52 | 0.04446 | 2577.02894 | 0.088919 | 0.0008887949 | -0.047091 | -0.0004710209 | 0.091027 | 0.000909856 | -0.041862 | -0.0004187076 | 0.069127 | 0.0006910312 | 0.088168 | 0.0008812915 | 0.085347 | 0.000853106 | 0.102797 | 0.001027442 | 0.090345 | 0.0009030421 | 0.083637 | 0.0008360204 | 0.018553 | 0.0001855128 | -0.036389 | -0.0003639562 | -0.046968 | -0.0004697903 | -0.0339 | -0.0003390575 | -0.053034 | -0.0005304807 | -0.063966 | -0.0006398647 | 180.8872 | 181.048 | 0.088919 |  |  |  | 1.52 | 0.047193 | 2924.83561 | 0.094385 | 0.0009434049 | -0.032143 | -0.0003214817 | 0.096931 | 0.0009688405 | -0.03486 | -0.0003486608 | 0.067359 | 0.0006733632 | 0.109889 | 0.001098287 | 0.098906 | 0.0009885712 | 0.097132 | 0.0009708486 | 0.07738 | 0.0007735008 | 0.116217 | 0.001161495 | -0.003289 | -3.289054e-05 | -0.03825 | -0.0003825732 | -0.032668 | -0.0003267334 | -0.042437 | -0.0004244601 | -0.051022 | -0.0005103502 | -0.035821 | -0.0003582742 | 206.5903 | 206.7853 | 0.094385
1.53 | 0.046288 | 2795.80664 | 0.092576 | 0.0009253317 | -0.031293 | -0.000312979 | 0.094207 | 0.0009416265 | -0.037266 | -0.0003727295 | 0.067057 | 0.0006703453 | 0.088847 | 0.0008880755 | 0.083216 | 0.0008318139 | 0.078919 | 0.0007888788 | 0.088344 | 0.00088305 | 0.061951 | 0.0006193182 | -0.047616 | -0.0004762734 | -0.045857 | -0.0004586752 | -0.044985 | -0.0004499512 | -0.045833 | -0.0004584351 | -0.039328 | -0.0003933574 | -0.011491 | -0.0001149166 | 197.9674 | 198.1507 | 0.092576 |  |  |  | 1.53 | 0.044606 | 2665.03461 | 0.089211 | 0.0008917123 | -0.034762 | -0.0003476804 | 0.089709 | 0.0008966879 | -0.040475 | -0.0004048319 | 0.028305 | 0.0002830099 | 0.080411 | 0.0008037869 | 0.09357 | 0.0009352625 | 0.095428 | 0.000953825 | 0.093642 | 0.0009359818 | 0.0759 | 0.0007587121 | -0.025243 | -0.0002524619 | -0.043292 | -0.0004330137 | -0.04058 | -0.0004058824 | -0.036971 | -0.0003697784 | -0.025691 | -0.000256943 | -0.026899 | -0.0002690262 | 188.9933 | 189.1619 | 0.089211 |  |  |  | 1.53 | 0.045247 | 2611.99894 | 0.090494 | 0.0009045308 | -0.045572 | -0.0004558239 | 0.092086 | 0.0009204363 | -0.042643 | -0.0004265209 | 0.127007 | 0.001269264 | 0.090725 | 0.0009068387 | 0.096028 | 0.0009598192 | 0.102785 | 0.001027322 | 0.090915 | 0.000908737 | 0.094981 | 0.0009493592 | -0.017487 | -0.0001748853 | -0.036265 | -0.0003627158 | -0.035807 | -0.0003581341 | -0.03593 | -0.0003593646 | -0.055879 | -0.0005589462 | -0.060507 | -0.0006052531 | 183.3418 | 183.5077 | 0.090494 |  |  |  | 1.53 | 0.047137 | 2960.29561 | 0.094273 | 0.0009422859 | -0.033614 | -0.0003361965 | 0.097425 | 0.0009737757 | -0.035855 | -0.0003586143 | 0.163671 | 0.001635372 | 0.113881 | 0.001138162 | 0.110652 | 0.001105908 | 0.115507 | 0.001154403 | 0.099949 | 0.0009989908 | 0.144757 | 0.001446523 | -0.006991 | -6.991244e-05 | -0.041192 | -0.0004120049 | -0.0363 | -0.0003630659 | -0.039169 | -0.0003917667 | -0.044169 | -0.0004417876 | -0.034043 | -0.000340488 | 209.095 | 209.2921 | 0.094273
1.54 | 0.04685 | 2833.21664 | 0.0937 | 0.0009365613 | -0.031395 | -0.0003139993 | 0.095292 | 0.0009524663 | -0.038121 | -0.0003812827 | 0.073827 | 0.0007379976 | 0.090154 | 0.0009011339 | 0.086958 | 0.0008692021 | 0.077027 | 0.0007699735 | 0.093005 | 0.0009296178 | 0.082225 | 0.0008219121 | -0.032956 | -0.0003296143 | -0.041219 | -0.000412275 | -0.051671 | -0.0005168435 | -0.045937 | -0.0004594755 | -0.041128 | -0.0004113646 | -0.036768 | -0.0003677476 | 200.6164 | 200.8043 | 0.0937 |  |  |  | 1.54 | 0.045195 | 2698.94461 | 0.090391 | 0.0009035017 | -0.033909 | -0.0003391475 | 0.090923 | 0.0009088169 | -0.040167 | -0.0004017507 | 0.06414 | 0.0006411944 | 0.081241 | 0.0008120802 | 0.088152 | 0.0008811317 | 0.094107 | 0.0009406275 | 0.096864 | 0.0009681712 | 0.077206 | 0.0007717621 | -0.071942 | -0.0007196789 | -0.042716 | -0.0004272513 | -0.042448 | -0.0004245701 | -0.039699 | -0.0003970688 | -0.035793 | -0.0003579941 | -0.023827 | -0.0002382984 | 191.3981 | 191.5711 | 0.090391 |  |  |  | 1.54 | 0.045575 | 2646.81894 | 0.09115 | 0.0009110848 | -0.048506 | -0.0004851777 | 0.093267 | 0.0009322353 | -0.042725 | -0.0004273413 | 0.11992 | 0.001198482 | 0.086272 | 0.0008623481 | 0.096194 | 0.0009614776 | 0.093018 | 0.0009297477 | 0.091787 | 0.000917449 | 0.096468 | 0.000964215 | 0.033426 | 0.0003342041 | -0.038186 | -0.0003819329 | -0.046515 | -0.0004652582 | -0.029494 | -0.0002949835 | -0.046708 | -0.0004671891 | -0.054607 | -0.0005462192 | 185.7859 | 185.9552 | 0.09115 |  |  |  | 1.54 | 0.04724 | 2995.84561 | 0.09448 | 0.000944354 | -0.036423 | -0.0003642963 | 0.09794 | 0.0009789207 | -0.036823 | -0.0003682978 | 0.137209 | 0.00137115 | 0.117853 | 0.001177836 | 0.11488 | 0.001148141 | 0.121717 | 0.00121643 | 0.107216 | 0.001071586 | 0.131724 | 0.001316373 | -0.032199 | -0.0003220418 | -0.037001 | -0.0003700785 | -0.036736 | -0.0003674275 | -0.049223 | -0.0004923512 | -0.05854 | -0.0005855714 | -0.055905 | -0.0005592063 | 211.606 | 211.8059 | 0.09448
1.55 | 0.047433 | 2867.46664 | 0.094866 | 0.0009482103 | -0.03348 | -0.0003348561 | 0.096287 | 0.0009624067 | -0.039337 | -0.0003934474 | 0.029852 | 0.0002984755 | 0.08856 | 0.0008852081 | 0.081162 | 0.0008112908 | 0.074794 | 0.0007476604 | 0.07177 | 0.0007174426 | 0.048407 | 0.0004839529 | 0.006381 | 6.380796e-05 | -0.050164 | -0.0005017659 | -0.058204 | -0.0005822095 | -0.056708 | -0.0005672409 | -0.06706 | -0.000670825 | -0.043899 | -0.0004390864 | 203.0416 | 203.2342 | 0.094866 |  |  |  | 1.55 | 0.045328 | 2734.49461 | 0.090655 | 0.0009061393 | -0.035058 | -0.0003506415 | 0.091941 | 0.0009189876 | -0.04136 | -0.0004136856 | 0.041764 | 0.0004175528 | 0.083867 | 0.0008383185 | 0.087611 | 0.0008757264 | 0.090554 | 0.0009051302 | 0.1045 | 0.001044454 | 0.110905 | 0.001108435 | -0.045084 | -0.0004509417 | -0.048659 | -0.0004867084 | -0.045013 | -0.0004502313 | -0.04818 | -0.0004819161 | -0.051103 | -0.0005111606 | -0.055192 | -0.0005520724 | 193.9191 | 194.0949 | 0.090655 |  |  |  | 1.55 | 0.04601 | 2681.91894 | 0.092019 | 0.0009197669 | -0.04541 | -0.0004542031 | 0.094319 | 0.0009427455 | -0.040664 | -0.0004067227 | 0.079272 | 0.000792406 | 0.092892 | 0.0009284888 | 0.106117 | 0.001060607 | 0.098341 | 0.0009829268 | 0.091903 | 0.000918608 | 0.098862 | 0.0009881316 | 0.037095 | 0.0003708812 | -0.025624 | -0.0002562728 | -0.034149 | -0.0003415483 | -0.019574 | -0.0001957592 | -0.038534 | -0.0003854143 | -0.03591 | -0.0003591645 | 188.2496 | 188.4228 | 0.092019 |  |  |  | 1.55 | 0.048044 | 3032.89561 | 0.096089 | 0.0009604286 | -0.037959 | -0.0003796621 | 0.09898 | 0.0009893105 | -0.0373 | -0.0003730696 | 0.138215 | 0.001381196 | 0.112374 | 0.001123109 | 0.11181 | 0.001117475 | 0.122046 | 0.001219716 | 0.114872 | 0.001148061 | 0.137547 | 0.001374525 | 0.007551 | 7.550715e-05 | -0.040218 | -0.0004022609 | -0.032867 | -0.000328724 | -0.032061 | -0.0003206614 | -0.040847 | -0.0004085534 | -0.01115 | -0.0001115062 | 214.2229 | 214.4288 | 0.096089
1.56 | 0.047611 | 2903.77664 | 0.095222 | 0.0009517669 | -0.030222 | -0.0003022657 | 0.097389 | 0.0009734161 | -0.040019 | -0.0004002701 | 0.078192 | 0.0007816145 | 0.091181 | 0.0009113946 | 0.07486 | 0.0007483199 | 0.071741 | 0.0007171528 | 0.086937 | 0.0008689923 | 0.056043 | 0.000560273 | -0.00161 | -1.610013e-05 | -0.051879 | -0.0005189246 | -0.051486 | -0.0005149926 | -0.048939 | -0.0004895098 | -0.042429 | -0.00042438 | -0.033507 | -0.0003351261 | 205.6126 | 205.8084 | 0.095222 |  |  |  | 1.56 | 0.04626 | 2771.94461 | 0.092519 | 0.0009247623 | -0.036429 | -0.0003643564 | 0.092882 | 0.0009283889 | -0.041529 | -0.0004153763 | 0.071557 | 0.0007153141 | 0.078444 | 0.0007841325 | 0.084161 | 0.000841256 | 0.088531 | 0.0008849183 | 0.088428 | 0.0008838893 | 0.096838 | 0.0009679114 | -0.04771 | -0.0004772138 | -0.039899 | -0.0003990696 | -0.042829 | -0.0004283817 | -0.053509 | -0.0005352332 | -0.051073 | -0.0005108605 | -0.047698 | -0.0004770938 | 196.5749 | 196.7568 | 0.092519 |  |  |  | 1.56 | 0.046716 | 2718.25894 | 0.093432 | 0.0009338838 | -0.045151 | -0.000451612 | 0.095776 | 0.0009573016 | -0.038748 | -0.0003875551 | 0.101815 | 0.001017632 | 0.088475 | 0.0008843588 | 0.092568 | 0.0009252518 | 0.103221 | 0.001031678 | 0.092365 | 0.0009232237 | 0.10301 | 0.00102957 | 0.032835 | 0.0003282961 | -0.037627 | -0.0003763408 | -0.038206 | -0.000382133 | -0.02714 | -0.0002714368 | -0.039973 | -0.0003998099 | -0.026543 | -0.0002654652 | 190.8004 | 190.9787 | 0.093432 |  |  |  | 1.56 | 0.049227 | 3067.99561 | 0.098454 | 0.0009840557 | -0.033801 | -0.0003380671 | 0.101356 | 0.001013047 | -0.037422 | -0.00037429 | 0.120685 | 0.001206122 | 0.119905 | 0.001198332 | 0.117056 | 0.001169875 | 0.113812 | 0.001137473 | 0.105951 | 0.001058949 | 0.13769 | 0.001375953 | -0.052282 | -0.0005229567 | -0.042191 | -0.000421999 | -0.038434 | -0.0003844139 | -0.045508 | -0.0004551836 | -0.035996 | -0.0003600248 | -0.002568 | -2.568033e-05 | 216.7022 | 216.9155 | 0.098454
1.57 | 0.048248 | 2938.26664 | 0.096495 | 0.0009644847 | -0.031397 | -0.0003140193 | 0.098618 | 0.000985694 | -0.040713 | -0.0004072129 | 0.069524 | 0.0006949984 | 0.092182 | 0.0009213954 | 0.082931 | 0.0008289663 | 0.072433 | 0.0007240678 | 0.081343 | 0.0008130993 | 0.063731 | 0.000637107 | -0.057806 | -0.0005782271 | -0.052414 | -0.0005242774 | -0.055411 | -0.0005542636 | -0.047903 | -0.0004791448 | -0.056509 | -0.0005652497 | -0.052888 | -0.0005290199 | 208.0548 | 208.2556 | 0.096495 |  |  |  | 1.57 | 0.04659 | 2806.15461 | 0.09318 | 0.0009313661 | -0.034777 | -0.0003478305 | 0.094023 | 0.0009397883 | -0.041979 | -0.0004198781 | 0.016372 | 0.0001637066 | 0.08013 | 0.0008009791 | 0.088943 | 0.0008890347 | 0.088466 | 0.0008842689 | 0.086403 | 0.0008636569 | 0.090424 | 0.0009038314 | -0.057251 | -0.0005726739 | -0.046672 | -0.0004668289 | -0.044531 | -0.0004454092 | -0.04455 | -0.0004455993 | -0.041928 | -0.0004193679 | -0.044982 | -0.0004499212 | 199.001 | 199.1864 | 0.09318 |  |  |  | 1.57 | 0.047289 | 2755.55894 | 0.094578 | 0.000945333 | -0.041344 | -0.0004135255 | 0.09731 | 0.0009726268 | -0.035952 | -0.0003595846 | 0.089784 | 0.0008974372 | 0.097228 | 0.0009718076 | 0.101932 | 0.001018801 | 0.107132 | 0.001070747 | 0.100894 | 0.001008431 | 0.081167 | 0.0008113408 | 0.035713 | 0.0003570662 | -0.024426 | -0.0002442898 | -0.033268 | -0.0003327354 | -0.01638 | -0.0001638134 | -0.043004 | -0.0004301325 | -0.070502 | -0.0007052686 | 193.4186 | 193.6015 | 0.094578 |  |  |  | 1.57 | 0.049808 | 3103.39561 | 0.099615 | 0.0009956542 | -0.032761 | -0.0003276637 | 0.102446 | 0.001023936 | -0.037386 | -0.0003739299 | 0.08348 | 0.0008344517 | 0.115843 | 0.00115776 | 0.11113 | 0.001110683 | 0.112819 | 0.001127554 | 0.102228 | 0.001021758 | 0.117407 | 0.001173381 | -0.013638 | -0.0001363893 | -0.046683 | -0.000466939 | -0.039217 | -0.0003922469 | -0.043488 | -0.0004349746 | -0.035601 | -0.0003560734 | -0.014333 | -0.0001433403 | 219.2026 | 219.4209 | 0.099615
1.58 | 0.04896 | 2972.59664 | 0.09792 | 0.0009787209 | -0.031095 | -0.0003109984 | 0.099969 | 0.0009991906 | -0.041371 | -0.0004137956 | 0.052669 | 0.0005265513 | 0.091488 | 0.0009144618 | 0.081759 | 0.000817256 | 0.074514 | 0.0007448625 | 0.090669 | 0.0009062792 | 0.080719 | 0.0008068644 | -0.040456 | -0.0004046419 | -0.057356 | -0.0005737245 | -0.056112 | -0.0005612775 | -0.061133 | -0.0006115169 | -0.054391 | -0.000544058 | -0.033487 | -0.0003349261 | 210.4857 | 210.6918 | 0.09792 |  |  |  | 1.58 | 0.047101 | 2842.01461 | 0.094203 | 0.0009415866 | -0.033081 | -0.0003308647 | 0.094991 | 0.0009494591 | -0.042378 | -0.0004238698 | 0.068958 | 0.0006893423 | 0.082626 | 0.0008259188 | 0.090454 | 0.0009041312 | 0.091408 | 0.0009136625 | 0.096567 | 0.000965204 | 0.099154 | 0.0009910487 | -0.082197 | -0.000822308 | -0.044764 | -0.0004477402 | -0.048506 | -0.0004851777 | -0.051194 | -0.0005120711 | -0.049291 | -0.0004930315 | -0.047403 | -0.0004741424 | 201.544 | 201.7339 | 0.094203 |  |  |  | 1.58 | 0.047999 | 2790.49894 | 0.095998 | 0.0009595195 | -0.033635 | -0.0003364066 | 0.098879 | 0.0009883015 | -0.03266 | -0.0003266533 | 0.08887 | 0.0008883053 | 0.093441 | 0.0009339737 | 0.093062 | 0.0009301872 | 0.092235 | 0.0009219249 | 0.088141 | 0.0008810218 | 0.078247 | 0.000782164 | 0.040006 | 0.00039998 | -0.015681 | -0.0001568223 | -0.020646 | -0.0002064813 | -0.006598 | -6.598218e-05 | -0.026349 | -0.0002635247 | -0.05667 | -0.0005668606 | 195.8711 | 196.0591 | 0.095998 |  |  |  | 1.58 | 0.049436 | 3138.27561 | 0.098871 | 0.0009882215 | -0.034686 | -0.0003469202 | 0.101835 | 0.001017832 | -0.037972 | -0.0003797921 | 0.126815 | 0.001267347 | 0.111589 | 0.001115268 | 0.107299 | 0.001072415 | 0.112141 | 0.001120782 | 0.097628 | 0.0009758037 | 0.108138 | 0.001080796 | -0.04705 | -0.0004706107 | -0.043651 | -0.0004366053 | -0.033644 | -0.0003364966 | -0.048578 | -0.000485898 | -0.04055 | -0.0004055822 | -0.039297 | -0.0003930472 | 221.6663 | 221.8854 | 0.098871
1.59 | 0.049768 | 3006.62664 | 0.099535 | 0.000994855 | -0.030025 | -0.0003002951 | 0.101099 | 0.001010479 | -0.042334 | -0.0004234296 | 0.095844 | 0.000957981 | 0.089835 | 0.0008979467 | 0.086957 | 0.0008691921 | 0.081044 | 0.0008101118 | 0.10513 | 0.001050748 | 0.114197 | 0.001141318 | -0.007819 | -7.819306e-05 | -0.053825 | -0.0005383949 | -0.063105 | -0.0006312492 | -0.063891 | -0.0006391142 | -0.04907 | -0.0004908204 | -0.028642 | -0.000286461 | 212.8953 | 213.1072 | 0.099535 |  |  |  | 1.59 | 0.047624 | 2878.47461 | 0.095248 | 0.0009520267 | -0.037036 | -0.0003704286 | 0.096158 | 0.000961118 | -0.043644 | -0.0004365353 | 0.058529 | 0.0005851188 | 0.081371 | 0.0008133791 | 0.089003 | 0.0008896342 | 0.091562 | 0.0009152011 | 0.108751 | 0.001086919 | 0.108043 | 0.001079847 | 0.007565 | 7.564714e-05 | -0.043909 | -0.0004391864 | -0.040882 | -0.0004089036 | -0.038002 | -0.0003800922 | -0.038526 | -0.0003853342 | -0.032543 | -0.000325483 | 204.1296 | 204.324 | 0.095248 |  |  |  | 1.59 | 0.049141 | 2824.64894 | 0.098283 | 0.0009823473 | -0.033743 | -0.0003374869 | 0.100459 | 0.001004086 | -0.030174 | -0.0003017855 | 0.099317 | 0.0009926771 | 0.091749 | 0.0009170694 | 0.099436 | 0.000993866 | 0.097415 | 0.0009736758 | 0.09296 | 0.0009291682 | 0.072107 | 0.0007208102 | 0.023854 | 0.0002385116 | -0.019229 | -0.0001923085 | -0.021416 | -0.0002141829 | -0.009458 | -9.458447e-05 | -0.034739 | -0.0003474504 | -0.060671 | -0.0006068941 | 198.2681 | 198.463 | 0.098283 |  |  |  | 1.59 | 0.049552 | 3173.33561 | 0.099105 | 0.0009905592 | -0.034742 | -0.0003474804 | 0.101728 | 0.001016763 | -0.038062 | -0.0003806925 | 0.150733 | 0.001506195 | 0.101264 | 0.001012128 | 0.100096 | 0.001000459 | 0.101254 | 0.001012028 | 0.082609 | 0.000825749 | 0.11247 | 0.001124068 | -0.020755 | -0.0002075715 | -0.043199 | -0.0004320833 | -0.046113 | -0.0004612364 | -0.052113 | -0.0005212658 | -0.049933 | -0.0004994547 | -0.052952 | -0.0005296602 | 224.1427 | 224.3648 | 0.099105
1.6 | 0.050353 | 3045.46664 | 0.100707 | 0.001006563 | -0.031489 | -0.0003149396 | 0.102571 | 0.001025184 | -0.042666 | -0.000426751 | 0.098388 | 0.0009833963 | 0.088962 | 0.0008892245 | 0.092877 | 0.000928339 | 0.090537 | 0.0009049604 | 0.105675 | 0.001056192 | 0.075747 | 0.0007571833 | -0.03288 | -0.0003288541 | -0.057644 | -0.0005766062 | -0.056849 | -0.0005686517 | -0.051894 | -0.0005190747 | -0.052871 | -0.0005288498 | -0.031824 | -0.0003182906 | 215.6455 | 215.8627 | 0.100707 |  |  |  | 1.6 | 0.048372 | 2913.48461 | 0.096744 | 0.0009669723 | -0.037055 | -0.0003706187 | 0.097224 | 0.0009717677 | -0.043405 | -0.0004341442 | 0.076455 | 0.0007642579 | 0.085822 | 0.0008578519 | 0.084582 | 0.0008454625 | 0.089155 | 0.0008911528 | 0.093318 | 0.0009327449 | 0.114364 | 0.001142987 | -0.056368 | -0.0005638389 | -0.047328 | -0.000473392 | -0.041905 | -0.0004191378 | -0.047575 | -0.0004758632 | -0.047838 | -0.0004784945 | -0.036579 | -0.0003658569 | 206.6124 | 206.8123 | 0.096744 |  |  |  | 1.6 | 0.049307 | 2860.65894 | 0.098613 | 0.0009856441 | -0.031908 | -0.0003191309 | 0.101582 | 0.001015304 | -0.030028 | -0.0003003251 | 0.117436 | 0.001173671 | 0.100489 | 0.001004385 | 0.101127 | 0.001010759 | 0.109797 | 0.001097368 | 0.112877 | 0.001128133 | 0.11341 | 0.001133457 | 0.046599 | 0.0004658815 | -0.0178 | -0.0001780158 | -0.020026 | -0.0002002801 | -0.001706 | -1.706015e-05 | -0.02452 | -0.0002452301 | -0.076482 | -0.0007651126 | 200.7958 | 200.9938 | 0.098613 |  |  |  | 1.6 | 0.04994 | 3209.41561 | 0.09988 | 0.0009983015 | -0.036049 | -0.000360555 | 0.102641 | 0.001025884 | -0.039171 | -0.0003917867 | 0.103804 | 0.001037502 | 0.093452 | 0.0009340836 | 0.085341 | 0.0008530461 | 0.094886 | 0.0009484101 | 0.081508 | 0.000814748 | 0.121107 | 0.001210337 | 0.00096 | 9.599954e-06 | -0.050335 | -0.0005034767 | -0.047764 | -0.0004777541 | -0.046009 | -0.0004601959 | -0.029281 | -0.0002928529 | -0.020711 | -0.0002071315 | 226.6911 | 226.9175 | 0.09988
1.61 | 0.050909 | 3081.69664 | 0.101819 | 0.001017672 | -0.033008 | -0.0003301345 | 0.103816 | 0.001037621 | -0.043453 | -0.0004346244 | 0.065604 | 0.0006558249 | 0.095318 | 0.000952726 | 0.093061 | 0.0009301773 | 0.082731 | 0.000826968 | 0.102185 | 0.001021328 | 0.065368 | 0.0006534664 | -0.040572 | -0.0004058023 | -0.052232 | -0.0005224565 | -0.054066 | -0.0005408062 | -0.054544 | -0.0005455888 | -0.053691 | -0.0005370542 | -0.031265 | -0.0003126989 | 218.2109 | 218.4331 | 0.101819 |  |  |  | 1.61 | 0.048648 | 2947.26461 | 0.097297 | 0.000972497 | -0.036548 | -0.0003655468 | 0.098297 | 0.0009824872 | -0.043539 | -0.0004354848 | 0.031487 | 0.0003148204 | 0.088264 | 0.0008822507 | 0.087355 | 0.0008731687 | 0.092045 | 0.0009200266 | 0.09808 | 0.0009803193 | 0.106388 | 0.001063314 | -0.100444 | -0.001004945 | -0.049396 | -0.000494082 | -0.047259 | -0.0004727017 | -0.052603 | -0.0005261684 | -0.063203 | -0.0006322298 | -0.067929 | -0.0006795208 | 209.0079 | 209.2113 | 0.097297 |  |  |  | 1.61 | 0.04991 | 2895.07894 | 0.09982 | 0.0009977021 | -0.029778 | -0.0002978243 | 0.102708 | 0.001026553 | -0.031845 | -0.0003185007 | 0.075109 | 0.0007508081 | 0.096174 | 0.0009612778 | 0.106223 | 0.001061666 | 0.105981 | 0.001059249 | 0.101633 | 0.001015814 | 0.097659 | 0.0009761134 | 0.057837 | 0.0005782028 | -0.02912 | -0.0002912424 | -0.031084 | -0.0003108883 | -0.012704 | -0.0001270481 | -0.020199 | -0.0002020104 | -0.045311 | -0.0004532127 | 203.2118 | 203.4146 | 0.09982 |  |  |  | 1.61 | 0.050325 | 3241.45561 | 0.100649 | 0.001005984 | -0.039134 | -0.0003914166 | 0.104085 | 0.001040309 | -0.040172 | -0.0004018007 | 0.070132 | 0.0007010742 | 0.080026 | 0.00079994 | 0.076959 | 0.000769294 | 0.078783 | 0.0007875198 | 0.065132 | 0.000651108 | 0.107221 | 0.001071636 | -0.000823 | -8.230034e-06 | -0.045173 | -0.0004518321 | -0.045455 | -0.0004546533 | -0.045425 | -0.0004543532 | -0.035625 | -0.0003563135 | -0.016716 | -0.000167174 | 228.9542 | 229.1846 | 0.100649
1.62 | 0.051587 | 3114.89664 | 0.103174 | 0.001031208 | -0.032377 | -0.0003238224 | 0.105034 | 0.001049789 | -0.044198 | -0.0004420777 | 0.06864 | 0.0006861645 | 0.09657 | 0.000965234 | 0.098714 | 0.0009866531 | 0.089484 | 0.0008944399 | 0.098792 | 0.0009874323 | 0.068028 | 0.0006800487 | -0.037251 | -0.0003725794 | -0.053642 | -0.0005365639 | -0.052463 | -0.0005247677 | -0.05043 | -0.0005044272 | -0.043889 | -0.0004389863 | -0.040944 | -0.0004095238 | 220.5618 | 220.7893 | 0.103174 |  |  |  | 1.62 | 0.049598 | 2983.94461 | 0.099196 | 0.0009914683 | -0.039022 | -0.0003902962 | 0.099771 | 0.0009972126 | -0.043032 | -0.0004304126 | 0.045178 | 0.000451678 | 0.092026 | 0.0009198368 | 0.093212 | 0.0009316858 | 0.090457 | 0.0009041611 | 0.106314 | 0.001062575 | 0.105986 | 0.001059299 | -0.080982 | -0.0008101481 | -0.046538 | -0.0004654883 | -0.043874 | -0.0004388363 | -0.048394 | -0.0004840571 | -0.051463 | -0.0005147625 | -0.046397 | -0.0004640777 | 211.6091 | 211.819 | 0.099196 |  |  |  | 1.62 | 0.050643 | 2930.96894 | 0.101286 | 0.001012347 | -0.034553 | -0.0003455897 | 0.103661 | 0.001036073 | -0.034784 | -0.0003479005 | 0.036331 | 0.000363244 | 0.090686 | 0.0009064491 | 0.093141 | 0.0009309765 | 0.104019 | 0.001039649 | 0.100845 | 0.001007942 | 0.07809 | 0.0007805953 | 0.004167 | 4.166913e-05 | -0.035169 | -0.0003517519 | -0.039953 | -0.0003996098 | -0.034388 | -0.0003439391 | -0.040446 | -0.0004045418 | -0.08899 | -0.0008902962 | 205.731 | 205.9393 | 0.101286 |  |  |  | 1.62 | 0.050755 | 3277.19561 | 0.10151 | 0.001014585 | -0.042315 | -0.0004232396 | 0.104664 | 0.001046093 | -0.040981 | -0.000409894 | 0.11623 | 0.001161625 | 0.065474 | 0.0006545258 | 0.061547 | 0.0006152807 | 0.064977 | 0.000649559 | 0.06666 | 0.0006663779 | 0.096301 | 0.0009625466 | 0.020102 | 0.0002009998 | -0.046634 | -0.0004664488 | -0.042268 | -0.0004227694 | -0.037286 | -0.0003729295 | -0.027913 | -0.000279169 | 0.004474 | 4.4739e-05 | 231.4786 | 231.7136 | 0.10151
1.63 | 0.051912 | 3150.78664 | 0.103824 | 0.001037701 | -0.035136 | -0.0003514217 | 0.106034 | 0.001059778 | -0.045089 | -0.0004509917 | 0.087865 | 0.0008782642 | 0.0982 | 0.0009815182 | 0.093471 | 0.0009342734 | 0.083709 | 0.0008367398 | 0.101628 | 0.001015764 | 0.095634 | 0.000955883 | -0.038654 | -0.0003866147 | -0.051462 | -0.0005147525 | -0.055969 | -0.0005598467 | -0.055305 | -0.000553203 | -0.05175 | -0.0005176339 | -0.0288 | -0.0002880415 | 223.1031 | 223.3347 | 0.103824 |  |  |  | 1.63 | 0.049861 | 3017.76461 | 0.099723 | 0.0009967331 | -0.041206 | -0.0004121449 | 0.100606 | 0.001005554 | -0.043177 | -0.0004318632 | 0.021793 | 0.0002179063 | 0.091355 | 0.000913133 | 0.094124 | 0.0009407973 | 0.094674 | 0.0009462921 | 0.097105 | 0.0009705788 | 0.094873 | 0.0009482802 | -0.060635 | -0.0006065339 | -0.043734 | -0.0004374357 | -0.034666 | -0.0003467201 | -0.037301 | -0.0003730796 | -0.044951 | -0.0004496111 | -0.049193 | -0.000492051 | 214.0075 | 214.2209 | 0.099723 |  |  |  | 1.63 | 0.05067 | 2966.73894 | 0.101339 | 0.001012877 | -0.040451 | -0.0004045918 | 0.104495 | 0.001044404 | -0.039281 | -0.0003928872 | 0.108792 | 0.001087329 | 0.092588 | 0.0009254516 | 0.10415 | 0.001040958 | 0.110712 | 0.001106508 | 0.109901 | 0.001098407 | 0.145058 | 0.001449529 | 0.037833 | 0.0003782585 | -0.040706 | -0.0004071429 | -0.04856 | -0.0004857179 | -0.038734 | -0.000387415 | -0.052988 | -0.0005300204 | -0.088935 | -0.0008897457 | 208.2417 | 208.4528 | 0.101339 |  |  |  | 1.63 | 0.050279 | 3310.21561 | 0.100557 | 0.001005065 | -0.045251 | -0.0004526124 | 0.103792 | 0.001037382 | -0.042115 | -0.0004212387 | 0.039854 | 0.0003984606 | 0.078416 | 0.0007838527 | 0.078868 | 0.0007883692 | 0.070899 | 0.0007087388 | 0.057033 | 0.0005701674 | 0.083937 | 0.0008390179 | -0.016391 | -0.0001639234 | -0.052741 | -0.0005275491 | -0.047568 | -0.0004757932 | -0.051693 | -0.0005170637 | -0.041533 | -0.0004154163 | -0.018068 | -0.0001806963 | 233.8109 | 234.046 | 0.100557
1.64 | 0.052682 | 3184.32664 | 0.105364 | 0.001053085 | -0.03454 | -0.0003454597 | 0.10721 | 0.001071526 | -0.04577 | -0.0004578048 | 0.069987 | 0.0006996252 | 0.100678 | 0.001006274 | 0.091232 | 0.0009119041 | 0.092914 | 0.0009287086 | 0.100996 | 0.00100945 | 0.087616 | 0.0008757764 | -0.036246 | -0.0003625257 | -0.054743 | -0.0005475799 | -0.053865 | -0.0005387951 | -0.059232 | -0.0005924955 | -0.045666 | -0.0004567643 | -0.045749 | -0.0004575947 | 225.478 | 225.7156 | 0.105364 |  |  |  | 1.64 | 0.05033 | 3055.08461 | 0.100659 | 0.001006084 | -0.039064 | -0.0003907163 | 0.101686 | 0.001016343 | -0.044835 | -0.0004484505 | -0.006226 | -6.226194e-05 | 0.08967 | 0.0008962982 | 0.094107 | 0.0009406275 | 0.083655 | 0.0008362003 | 0.095756 | 0.0009571018 | 0.087812 | 0.0008777347 | -0.080567 | -0.0008059947 | -0.046283 | -0.0004629371 | -0.031454 | -0.0003145895 | -0.039123 | -0.0003913066 | -0.046315 | -0.0004632573 | -0.056776 | -0.0005679212 | 216.6541 | 216.8722 | 0.100659 |  |  |  | 1.64 | 0.051403 | 3000.11894 | 0.102807 | 0.001027542 | -0.046529 | -0.0004653983 | 0.1052 | 0.001051447 | -0.042672 | -0.0004268111 | 0.051824 | 0.0005181058 | 0.091426 | 0.0009138423 | 0.106204 | 0.001061476 | 0.114282 | 0.001142167 | 0.105517 | 0.001054614 | 0.106288 | 0.001062316 | 0.031527 | 0.0003152203 | -0.043387 | -0.0004339641 | -0.053604 | -0.0005361837 | -0.037196 | -0.0003720292 | -0.046591 | -0.0004660186 | -0.070602 | -0.0007062693 | 210.5848 | 210.8013 | 0.102807 |  |  |  | 1.64 | 0.049482 | 3349.66561 | 0.098963 | 0.0009891406 | -0.044105 | -0.0004411473 | 0.101972 | 0.0010192 | -0.043806 | -0.000438156 | 0.076067 | 0.0007603808 | 0.093316 | 0.0009327249 | 0.090258 | 0.0009021729 | 0.086111 | 0.0008607395 | 0.077525 | 0.0007749496 | 0.103376 | 0.001033226 | 0.009338 | 9.337564e-05 | -0.048308 | -0.0004831967 | -0.04687 | -0.0004688099 | -0.038259 | -0.0003826632 | -0.032303 | -0.0003230822 | -0.047772 | -0.0004778341 | 236.5974 | 236.8315 | 0.098963
1.65 | 0.053214 | 3221.09664 | 0.106428 | 0.001063714 | -0.035766 | -0.000357724 | 0.108267 | 0.001082084 | -0.046737 | -0.0004674793 | 0.085495 | 0.0008545847 | 0.100101 | 0.001000509 | 0.100406 | 0.001003556 | 0.090249 | 0.000902083 | 0.118805 | 0.001187345 | 0.081729 | 0.0008169562 | -0.061197 | -0.0006121573 | -0.05747 | -0.0005748652 | -0.058913 | -0.0005893036 | -0.062603 | -0.000626226 | -0.058949 | -0.0005896638 | -0.066494 | -0.0006651612 | 228.0816 | 228.3244 | 0.106428 |  |  |  | 1.65 | 0.051053 | 3089.11461 | 0.102107 | 0.001020549 | -0.043007 | -0.0004301625 | 0.102467 | 0.001024145 | -0.046856 | -0.0004686698 | 0.07081 | 0.0007078494 | 0.094365 | 0.000943205 | 0.092356 | 0.0009231338 | 0.090741 | 0.0009069986 | 0.101574 | 0.001015224 | 0.101182 | 0.001011308 | -0.054898 | -0.0005491307 | -0.046758 | -0.0004676893 | -0.040343 | -0.0004035114 | -0.046695 | -0.0004670591 | -0.041881 | -0.0004188977 | -0.016988 | -0.0001698944 | 219.0673 | 219.291 | 0.102107 |  |  |  | 1.65 | 0.052063 | 3036.46894 | 0.104126 | 0.001040718 | -0.053596 | -0.0005361037 | 0.106406 | 0.001063494 | -0.045819 | -0.000458295 | 0.074977 | 0.0007494891 | 0.104236 | 0.001041817 | 0.110334 | 0.001102732 | 0.11358 | 0.001135155 | 0.113916 | 0.001138512 | 0.10294 | 0.001028871 | -0.055295 | -0.0005531029 | -0.047141 | -0.0004715211 | -0.045715 | -0.0004572545 | -0.030365 | -0.0003036961 | -0.046395 | -0.0004640577 | -0.087385 | -0.000874232 | 213.1362 | 213.3582 | 0.104126 |  |  |  | 1.65 | 0.048708 | 3383.45561 | 0.097416 | 0.0009736858 | -0.045117 | -0.0004512718 | 0.100661 | 0.001006104 | -0.045309 | -0.0004531927 | 0.15332 | 0.001532026 | 0.112187 | 0.001121241 | 0.119772 | 0.001197003 | 0.111203 | 0.001111412 | 0.108424 | 0.001083653 | 0.134584 | 0.001344935 | -0.032677 | -0.0003268234 | -0.052846 | -0.0005285997 | -0.051839 | -0.0005185244 | -0.059553 | -0.0005957074 | -0.041493 | -0.0004150161 | -0.041023 | -0.0004103142 | 238.9841 | 239.2169 | 0.097416
1.66 | 0.053568 | 3254.63664 | 0.107135 | 0.001070777 | -0.035701 | -0.0003570737 | 0.109207 | 0.001091474 | -0.047483 | -0.0004749428 | 0.120787 | 0.001207141 | 0.108409 | 0.001083503 | 0.100452 | 0.001004016 | 0.091635 | 0.0009159304 | 0.119968 | 0.001198961 | 0.08508 | 0.0008504383 | -0.039617 | -0.0003962485 | -0.056902 | -0.000569182 | -0.059311 | -0.000593286 | -0.054704 | -0.0005471897 | -0.035887 | -0.0003589344 | -0.034078 | -0.0003408381 | 230.4566 | 230.7035 | 0.107135 |  |  |  | 1.66 | 0.051532 | 3125.88461 | 0.103065 | 0.001030119 | -0.041202 | -0.0004121049 | 0.103423 | 0.001033696 | -0.048493 | -0.0004850476 | 0.019155 | 0.0001915317 | 0.099475 | 0.0009942556 | 0.100947 | 0.001008961 | 0.100609 | 0.001005584 | 0.087794 | 0.0008775548 | 0.101036 | 0.00100985 | -0.063165 | -0.0006318496 | -0.048359 | -0.000483707 | -0.043618 | -0.0004362752 | -0.048806 | -0.0004881791 | -0.048897 | -0.0004890896 | -0.041159 | -0.0004116747 | 221.6749 | 221.9034 | 0.103065 |  |  |  | 1.66 | 0.052694 | 3072.29894 | 0.105387 | 0.001053315 | -0.05701 | -0.0005702626 | 0.10741 | 0.001073524 | -0.047951 | -0.000479625 | 0.105916 | 0.001058599 | 0.10889 | 0.001088308 | 0.107879 | 0.001078209 | 0.108623 | 0.00108564 | 0.100783 | 0.001007322 | 0.095342 | 0.0009529658 | 0.047854 | 0.0004784255 | -0.045434 | -0.0004544432 | -0.047785 | -0.0004779642 | -0.03945 | -0.0003945778 | -0.042368 | -0.0004237698 | -0.061908 | -0.0006192717 | 215.6512 | 215.8785 | 0.105387 |  |  |  | 1.66 | 0.049244 | 3419.34561 | 0.098488 | 0.0009843953 | -0.048023 | -0.0004803453 | 0.101311 | 0.001012597 | -0.046811 | -0.0004682196 | 0.10718 | 0.001071226 | 0.121481 | 0.001214073 | 0.131685 | 0.001315984 | 0.124334 | 0.001242568 | 0.111394 | 0.00111332 | 0.146005 | 0.001458985 | 0.014655 | 0.0001465393 | -0.05895 | -0.0005896738 | -0.054934 | -0.0005494909 | -0.052057 | -0.0005207055 | -0.026055 | -0.0002605839 | -0.036708 | -0.0003671474 | 241.5191 | 241.757 | 0.098488
1.67 | 0.053697 | 3289.91664 | 0.107394 | 0.001073364 | -0.035524 | -0.0003553031 | 0.110171 | 0.001101104 | -0.047177 | -0.0004718813 | 0.083643 | 0.0008360804 | 0.107914 | 0.001078558 | 0.103755 | 0.001037012 | 0.099392 | 0.0009934264 | 0.118798 | 0.001187275 | 0.08406 | 0.0008402469 | -0.073771 | -0.0007379822 | -0.061063 | -0.0006108165 | -0.059086 | -0.0005910346 | -0.069595 | -0.0006961923 | -0.056978 | -0.0005699424 | -0.083887 | -0.000839222 | 232.9547 | 233.2049 | 0.107394 |  |  |  | 1.67 | 0.051732 | 3161.31461 | 0.103464 | 0.001034105 | -0.042745 | -0.0004275414 | 0.104414 | 0.001043595 | -0.04904 | -0.0004905203 | 0.070759 | 0.0007073398 | 0.101667 | 0.001016154 | 0.100628 | 0.001005774 | 0.090427 | 0.0009038614 | 0.091436 | 0.0009139422 | 0.107666 | 0.001076081 | -0.06503 | -0.0006505115 | -0.058683 | -0.0005870023 | -0.051973 | -0.0005198651 | -0.05029 | -0.0005030265 | -0.0606 | -0.0006061837 | -0.035247 | -0.0003525321 | 224.1875 | 224.4194 | 0.103464 |  |  |  | 1.67 | 0.052878 | 3109.92894 | 0.105756 | 0.001057001 | -0.056259 | -0.0005627483 | 0.108408 | 0.001083493 | -0.049029 | -0.0004904102 | 0.09449 | 0.0009444539 | 0.096629 | 0.0009658234 | 0.109934 | 0.001098736 | 0.117482 | 0.00117413 | 0.116424 | 0.001163563 | 0.108421 | 0.001083623 | -0.027374 | -0.0002737775 | -0.040088 | -0.0004009604 | -0.048682 | -0.0004869385 | -0.031301 | -0.000313059 | -0.050735 | -0.0005074787 | -0.045685 | -0.0004569544 | 218.2926 | 218.5234 | 0.105756 |  |  |  | 1.67 | 0.050734 | 3454.49561 | 0.101469 | 0.001014176 | -0.04589 | -0.0004590053 | 0.103538 | 0.001034844 | -0.047481 | -0.0004749228 | 0.114696 | 0.001146303 | 0.107596 | 0.001075382 | 0.106524 | 0.001064673 | 0.099857 | 0.0009980718 | 0.098513 | 0.0009846451 | 0.140707 | 0.001406081 | -0.075455 | -0.0007548348 | -0.057575 | -0.0005759158 | -0.058944 | -0.0005896138 | -0.05542 | -0.0005543536 | -0.048003 | -0.0004801453 | -0.071409 | -0.0007143451 | 244.0019 | 244.2495 | 0.101469
1.68 | 0.054648 | 3324.85664 | 0.109297 | 0.001092373 | -0.038342 | -0.0003834935 | 0.11131 | 0.001112481 | -0.047062 | -0.0004707308 | 0.121053 | 0.001209798 | 0.108241 | 0.001081825 | 0.109607 | 0.00109547 | 0.106081 | 0.001060248 | 0.133789 | 0.001336996 | 0.086194 | 0.0008615687 | -0.04686 | -0.0004687098 | -0.058969 | -0.0005898639 | -0.058645 | -0.000586622 | -0.055383 | -0.0005539834 | -0.043991 | -0.0004400068 | -0.028342 | -0.0002834602 | 235.4287 | 235.6861 | 0.109297 |  |  |  | 1.68 | 0.052217 | 3195.00461 | 0.104434 | 0.001043795 | -0.042984 | -0.0004299324 | 0.105315 | 0.001052596 | -0.049137 | -0.0004914908 | 0.015651 | 0.0001564978 | 0.099853 | 0.0009980318 | 0.101648 | 0.001015964 | 0.094797 | 0.000947521 | 0.087895 | 0.0008785639 | 0.096962 | 0.0009691502 | -0.064181 | -0.000642016 | -0.052927 | -0.0005294101 | -0.045039 | -0.0004504915 | -0.043685 | -0.0004369454 | -0.062212 | -0.0006223136 | -0.029802 | -0.0002980644 | 226.5766 | 226.8133 | 0.104434 |  |  |  | 1.68 | 0.053729 | 3143.64894 | 0.107459 | 0.001074013 | -0.056052 | -0.0005606772 | 0.109423 | 0.001093632 | -0.048529 | -0.0004854078 | 0.107333 | 0.001072754 | 0.107156 | 0.001070986 | 0.118625 | 0.001185547 | 0.124875 | 0.001247971 | 0.130974 | 0.001308883 | 0.136183 | 0.001360904 | -0.011595 | -0.0001159567 | -0.037829 | -0.0003783616 | -0.043457 | -0.0004346645 | -0.036105 | -0.0003611152 | -0.058598 | -0.0005861518 | -0.080198 | -0.0008023018 | 220.6594 | 220.8966 | 0.107459 |  |  |  | 1.68 | 0.052102 | 3487.51561 | 0.104205 | 0.001041507 | -0.051054 | -0.0005106704 | 0.106674 | 0.001066171 | -0.048665 | -0.0004867685 | 0.068217 | 0.0006819374 | 0.091589 | 0.0009154708 | 0.093963 | 0.0009391888 | 0.087142 | 0.0008710405 | 0.061814 | 0.000617949 | 0.105427 | 0.001053715 | -0.034282 | -0.0003428788 | -0.053371 | -0.0005338525 | -0.056064 | -0.0005607972 | -0.052174 | -0.0005218762 | -0.040622 | -0.0004063025 | -0.053978 | -0.0005399257 | 246.3342 | 246.5909 | 0.104205
1.69 | 0.055263 | 3359.43664 | 0.110526 | 0.00110465 | -0.037066 | -0.0003707287 | 0.112686 | 0.001126226 | -0.04677 | -0.0004678094 | 0.089877 | 0.0008983663 | 0.110023 | 0.001099625 | 0.102531 | 0.001024785 | 0.09647 | 0.000964235 | 0.108153 | 0.001080946 | 0.063328 | 0.0006330796 | -0.03917 | -0.0003917767 | -0.061021 | -0.0006103963 | -0.059211 | -0.0005922854 | -0.043874 | -0.0004388363 | -0.03099 | -0.000309948 | -0.039125 | -0.0003913266 | 237.8773 | 238.1402 | 0.110526 |  |  |  | 1.69 | 0.052822 | 3231.78461 | 0.105644 | 0.001055882 | -0.044782 | -0.0004479203 | 0.10636 | 0.001063035 | -0.048761 | -0.0004877289 | 0.037295 | 0.0003728805 | 0.096092 | 0.0009604586 | 0.097355 | 0.0009730764 | 0.098506 | 0.0009845751 | 0.090396 | 0.0009035517 | 0.097792 | 0.0009774421 | -0.048433 | -0.0004844473 | -0.05988 | -0.0005989794 | -0.053436 | -0.0005345028 | -0.067167 | -0.0006718957 | -0.075229 | -0.0007525731 | -0.031715 | -0.0003172003 | 229.1849 | 229.427 | 0.105644 |  |  |  | 1.69 | 0.054141 | 3178.49894 | 0.108282 | 0.001082234 | -0.054366 | -0.0005438078 | 0.110398 | 0.001103371 | -0.048844 | -0.0004885593 | 0.094544 | 0.0009449934 | 0.101402 | 0.001013506 | 0.104892 | 0.00104837 | 0.110413 | 0.001103521 | 0.118544 | 0.001184738 | 0.136048 | 0.001359555 | -0.023357 | -0.0002335973 | -0.036588 | -0.000365947 | -0.043762 | -0.0004377158 | -0.034953 | -0.0003495911 | -0.04936 | -0.0004937219 | -0.072168 | -0.0007219405 | 223.1056 | 223.3472 | 0.108282 |  |  |  | 1.69 | 0.053594 | 3523.86561 | 0.107187 | 0.001071296 | -0.050394 | -0.000504067 | 0.10979 | 0.001097298 | -0.048988 | -0.00049 | 0.069818 | 0.0006979364 | 0.101829 | 0.001017772 | 0.104743 | 0.001046882 | 0.099058 | 0.0009900897 | 0.078855 | 0.0007882393 | 0.098729 | 0.0009868029 | -0.036019 | -0.0003602549 | -0.06129 | -0.0006130879 | -0.05288 | -0.0005289399 | -0.054033 | -0.000540476 | -0.0457 | -0.0004571045 | -0.062108 | -0.000621273 | 248.9017 | 249.1685 | 0.107187
1.7 | 0.056215 | 3394.86664 | 0.112429 | 0.001123658 | -0.040004 | -0.00040012 | 0.113862 | 0.001137972 | -0.046636 | -0.0004664688 | 0.111333 | 0.001112711 | 0.11393 | 0.001138651 | 0.10986 | 0.001097997 | 0.105981 | 0.001059249 | 0.121449 | 0.001213753 | 0.085464 | 0.000854275 | -0.097137 | -0.0009718421 | -0.055468 | -0.0005548339 | -0.056723 | -0.0005673909 | -0.053898 | -0.0005391253 | -0.036073 | -0.0003607951 | -0.026529 | -0.0002653252 | 240.3861 | 240.6563 | 0.112429 |  |  |  | 1.7 | 0.053172 | 3264.55461 | 0.106343 | 0.001062865 | -0.041129 | -0.0004113746 | 0.1075 | 0.001074423 | -0.049009 | -0.0004902101 | 0.028932 | 0.0002892782 | 0.099666 | 0.0009961637 | 0.10242 | 0.001023676 | 0.101935 | 0.001018831 | 0.110616 | 0.001105549 | 0.124418 | 0.001243407 | -0.0571 | -0.0005711631 | -0.059322 | -0.000593396 | -0.046091 | -0.0004610163 | -0.045023 | -0.0004503314 | -0.051156 | -0.0005116909 | -0.040331 | -0.0004033914 | 231.5088 | 231.755 | 0.106343 |  |  |  | 1.7 | 0.055187 | 3212.30894 | 0.110373 | 0.001103121 | -0.055575 | -0.0005559045 | 0.111976 | 0.001119134 | -0.048585 | -0.0004859681 | 0.112047 | 0.001119843 | 0.105282 | 0.001052266 | 0.113045 | 0.001129812 | 0.115478 | 0.001154114 | 0.116182 | 0.001161146 | 0.089903 | 0.0008986261 | 0.0428 | 0.0004279084 | -0.038032 | -0.0003803923 | -0.037495 | -0.0003750203 | -0.024171 | -0.0002417392 | -0.0266 | -0.0002660354 | -0.050339 | -0.0005035167 | 225.4788 | 225.7277 | 0.110373 |  |  |  | 1.7 | 0.05438 | 3558.47561 | 0.10876 | 0.001087009 | -0.050527 | -0.0005053977 | 0.111592 | 0.001115298 | -0.048772 | -0.000487839 | 0.107133 | 0.001070757 | 0.105856 | 0.001058 | 0.107025 | 0.001069678 | 0.105551 | 0.001054953 | 0.092561 | 0.0009251819 | 0.141095 | 0.001409956 | -0.006358 | -6.358202e-05 | -0.053505 | -0.0005351932 | -0.056753 | -0.0005676911 | -0.046801 | -0.0004681196 | -0.03139 | -0.0003139493 | -0.046708 | -0.0004671891 | 251.3463 | 251.6197 | 0.10876
1.71 | 0.056663 | 3431.18664 | 0.113325 | 0.001132608 | -0.034912 | -0.000349181 | 0.115498 | 0.001154314 | -0.046213 | -0.0004622368 | 0.108798 | 0.001087389 | 0.117501 | 0.00117432 | 0.108233 | 0.001081745 | 0.10741 | 0.001073524 | 0.126235 | 0.001261554 | 0.105528 | 0.001054724 | -0.079925 | -0.0007995696 | -0.056088 | -0.0005610374 | -0.055667 | -0.000556825 | -0.048608 | -0.0004861982 | -0.036629 | -0.0003663571 | -0.03576 | -0.000357664 | 242.9578 | 243.2332 | 0.113325 |  |  |  | 1.71 | 0.053955 | 3299.49461 | 0.107911 | 0.001078528 | -0.041835 | -0.0004184375 | 0.108633 | 0.00108574 | -0.049208 | -0.0004922011 | 0.057987 | 0.0005797019 | 0.10398 | 0.00103926 | 0.104468 | 0.001044135 | 0.104876 | 0.00104821 | 0.11017 | 0.001101094 | 0.120522 | 0.001204494 | -0.096001 | -0.0009604711 | -0.05624 | -0.0005625582 | -0.034595 | -0.0003460099 | -0.048336 | -0.0004834769 | -0.073491 | -0.0007351802 | -0.061772 | -0.0006179109 | 233.9866 | 234.2391 | 0.107911 |  |  |  | 1.71 | 0.055413 | 3248.40894 | 0.110827 | 0.001107656 | -0.055005 | -0.0005502013 | 0.11319 | 0.00113126 | -0.047685 | -0.0004769637 | 0.105753 | 0.001056971 | 0.109325 | 0.001092653 | 0.113379 | 0.001133148 | 0.110752 | 0.001106907 | 0.125429 | 0.001253504 | 0.132222 | 0.001321347 | 0.013348 | 0.0001334711 | -0.036936 | -0.0003694282 | -0.033975 | -0.0003398077 | -0.036483 | -0.0003648966 | -0.039498 | -0.000395058 | -0.051699 | -0.0005171237 | 228.0128 | 228.2655 | 0.110827 |  |  |  | 1.71 | 0.055213 | 3592.80561 | 0.110426 | 0.001103651 | -0.047518 | -0.0004752929 | 0.112513 | 0.001124498 | -0.047957 | -0.000479685 | 0.101804 | 0.001017522 | 0.119818 | 0.001197463 | 0.12433 | 0.001242528 | 0.119346 | 0.001192748 | 0.100843 | 0.001007922 | 0.163335 | 0.001632018 | -0.012046 | -0.0001204673 | -0.059771 | -0.0005978887 | -0.058437 | -0.0005845408 | -0.0584 | -0.0005841706 | -0.044969 | -0.0004497911 | -0.061141 | -0.000611597 | 253.7711 | 254.0514 | 0.110426
1.72 | 0.057561 | 3467.71664 | 0.115121 | 0.001150548 | -0.039288 | -0.0003929572 | 0.117037 | 0.001169686 | -0.045896 | -0.0004590654 | 0.156884 | 0.001567611 | 0.112661 | 0.001125976 | 0.113081 | 0.001130171 | 0.106093 | 0.001060368 | 0.134344 | 0.001342538 | 0.110954 | 0.001108925 | -0.02123 | -0.0002123225 | -0.056217 | -0.0005623281 | -0.058372 | -0.0005838904 | -0.053657 | -0.000536714 | -0.021728 | -0.0002173036 | -0.031229 | -0.0003123388 | 245.5445 | 245.8272 | 0.115121 |  |  |  | 1.72 | 0.054588 | 3335.23461 | 0.109175 | 0.001091154 | -0.041347 | -0.0004135555 | 0.110055 | 0.001099945 | -0.049214 | -0.0004922611 | 0.019869 | 0.0001986703 | 0.102093 | 0.001020409 | 0.101426 | 0.001013746 | 0.096726 | 0.0009667925 | 0.109637 | 0.001095769 | 0.131684 | 0.001315974 | -0.002144 | -2.144023e-05 | -0.063194 | -0.0006321398 | -0.049931 | -0.0004994347 | -0.053412 | -0.0005342627 | -0.055047 | -0.0005506216 | -0.048898 | -0.0004890996 | 236.5212 | 236.7794 | 0.109175 |  |  |  | 1.72 | 0.056157 | 3282.74894 | 0.112314 | 0.00112251 | -0.053762 | -0.0005377646 | 0.114921 | 0.00114855 | -0.047704 | -0.0004771538 | 0.128323 | 0.001282407 | 0.108729 | 0.001086699 | 0.121512 | 0.001214382 | 0.118865 | 0.001187944 | 0.117924 | 0.001178545 | 0.115352 | 0.001152855 | 0.026277 | 0.0002627355 | -0.042812 | -0.0004282117 | -0.04245 | -0.0004245901 | -0.037017 | -0.0003702385 | -0.026761 | -0.0002676458 | -0.041937 | -0.000419458 | 230.4232 | 230.682 | 0.112314 |  |  |  | 1.72 | 0.056068 | 3628.78561 | 0.112137 | 0.001120742 | -0.046555 | -0.0004656584 | 0.114176 | 0.001141109 | -0.047051 | -0.0004706207 | 0.095345 | 0.0009529958 | 0.121395 | 0.001213214 | 0.121268 | 0.001211945 | 0.117573 | 0.001175039 | 0.10921 | 0.001091504 | 0.159763 | 0.001596355 | -0.010187 | -0.0001018752 | -0.058511 | -0.0005852812 | -0.059741 | -0.0005975885 | -0.058198 | -0.0005821494 | -0.044312 | -0.0004432182 | -0.072674 | -0.0007270042 | 256.3125 | 256.5999 | 0.112137
1.73 | 0.05867 | 3500.70664 | 0.117339 | 0.001172702 | -0.037398 | -0.0003740499 | 0.118838 | 0.001187674 | -0.045716 | -0.0004572645 | 0.131916 | 0.001318291 | 0.120737 | 0.001206642 | 0.115692 | 0.001156251 | 0.104806 | 0.001047511 | 0.128488 | 0.001284055 | 0.06314 | 0.0006312008 | -0.05256 | -0.0005257382 | -0.055619 | -0.0005563447 | -0.057988 | -0.0005800482 | -0.046527 | -0.0004653783 | -0.030388 | -0.0003039262 | -0.041355 | -0.0004136355 | 247.8805 | 248.1713 | 0.117339 |  |  |  | 1.73 | 0.055131 | 3370.45461 | 0.110263 | 0.001102023 | -0.044501 | -0.000445109 | 0.111001 | 0.001109394 | -0.049579 | -0.0004959129 | 0.04709 | 0.0004707892 | 0.103549 | 0.001034954 | 0.104473 | 0.001044185 | 0.104238 | 0.001041837 | 0.105448 | 0.001053924 | 0.137485 | 0.001373906 | -0.081422 | -0.0008145517 | -0.064132 | -0.0006415257 | -0.050457 | -0.0005046973 | -0.056218 | -0.0005623381 | -0.057754 | -0.0005777068 | -0.037835 | -0.0003784216 | 239.0188 | 239.2824 | 0.110263 |  |  |  | 1.73 | 0.057317 | 3318.01894 | 0.114635 | 0.001145693 | -0.058292 | -0.00058309 | 0.116583 | 0.001165151 | -0.047571 | -0.0004758232 | 0.155088 | 0.001549679 | 0.113523 | 0.001134586 | 0.125235 | 0.001251566 | 0.132175 | 0.001320877 | 0.132009 | 0.001319219 | 0.144747 | 0.001446423 | 0.012837 | 0.0001283618 | -0.037913 | -0.0003792019 | -0.031251 | -0.0003125588 | -0.036828 | -0.0003683478 | -0.045993 | -0.0004600358 | -0.079739 | -0.0007977081 | 232.8988 | 233.1658 | 0.114635 |  |  |  | 1.73 | 0.05703 | 3663.60561 | 0.11406 | 0.00113995 | -0.04856 | -0.0004857179 | 0.115812 | 0.00115745 | -0.045582 | -0.0004559239 | 0.087698 | 0.0008765957 | 0.112234 | 0.001121711 | 0.118223 | 0.001181532 | 0.118522 | 0.001184518 | 0.100934 | 0.001008831 | 0.1244 | 0.001243227 | -0.033606 | -0.0003361165 | -0.058577 | -0.0005859416 | -0.063062 | -0.0006308189 | -0.064472 | -0.0006449279 | -0.062362 | -0.0006238145 | -0.084883 | -0.0008491905 | 258.772 | 259.0671 | 0.11406
1.74 | 0.059129 | 3537.84664 | 0.118258 | 0.001181881 | -0.038596 | -0.0003860345 | 0.120341 | 0.001202686 | -0.045745 | -0.0004575547 | 0.145108 | 0.001450028 | 0.124367 | 0.001242897 | 0.115943 | 0.001158758 | 0.109209 | 0.001091494 | 0.13582 | 0.001357278 | 0.091299 | 0.0009125735 | -0.059915 | -0.0005993296 | -0.062444 | -0.000624635 | -0.061929 | -0.0006194818 | -0.050173 | -0.0005018559 | -0.041465 | -0.000414736 | -0.058318 | -0.0005833501 | 250.5103 | 250.8065 | 0.118258 |  |  |  | 1.74 | 0.055848 | 3405.45461 | 0.111696 | 0.001116337 | -0.042475 | -0.0004248402 | 0.112392 | 0.001123289 | -0.049785 | -0.000497974 | 0.017438 | 0.0001743648 | 0.105158 | 0.001051027 | 0.107284 | 0.001072265 | 0.104205 | 0.001041507 | 0.115341 | 0.001152745 | 0.136104 | 0.001360115 | -0.053689 | -0.0005370342 | -0.061113 | -0.0006113168 | -0.04707 | -0.0004708108 | -0.054937 | -0.000549521 | -0.06969 | -0.0006971429 | -0.051835 | -0.0005184844 | 241.5009 | 241.7706 | 0.111696 |  |  |  | 1.74 | 0.057999 | 3354.85894 | 0.115997 | 0.001159298 | -0.052542 | -0.0005255581 | 0.117719 | 0.001176498 | -0.047056 | -0.0004706707 | 0.157705 | 0.001575808 | 0.117371 | 0.001173022 | 0.131064 | 0.001309782 | 0.14624 | 0.001461332 | 0.136595 | 0.001365018 | 0.118903 | 0.001188324 | -0.036381 | -0.0003638762 | -0.042203 | -0.0004221191 | -0.036303 | -0.0003630959 | -0.031946 | -0.000319511 | -0.03168 | -0.0003168502 | -0.061132 | -0.0006115069 | 235.4847 | 235.7579 | 0.115997 |  |  |  | 1.74 | 0.057784 | 3697.44561 | 0.115567 | 0.001155003 | -0.045748 | -0.0004575847 | 0.117466 | 0.001173971 | -0.044456 | -0.0004446588 | 0.089529 | 0.0008948895 | 0.109554 | 0.00109494 | 0.107574 | 0.001075162 | 0.102906 | 0.001028531 | 0.081789 | 0.0008175557 | 0.163129 | 0.001629961 | -0.033022 | -0.0003302745 | -0.04837 | -0.000483817 | -0.058439 | -0.0005845608 | -0.065374 | -0.0006539538 | -0.058672 | -0.0005868922 | -0.080402 | -0.0008043434 | 261.1622 | 261.464 | 0.115567
1.75 | 0.05982 | 3568.75664 | 0.119639 | 0.001195675 | -0.03613 | -0.0003613653 | 0.121871 | 0.001217968 | -0.046066 | -0.0004607661 | 0.108902 | 0.001088427 | 0.124553 | 0.001244755 | 0.119294 | 0.001192229 | 0.108044 | 0.001079857 | 0.124968 | 0.0012489 | 0.097989 | 0.0009794102 | -0.072363 | -0.0007238919 | -0.063179 | -0.0006319897 | -0.068224 | -0.0006824728 | -0.061113 | -0.0006113168 | -0.054376 | -0.0005439079 | -0.055075 | -0.0005509017 | 252.699 | 253.0013 | 0.119639 |  |  |  | 1.75 | 0.056362 | 3442.07461 | 0.112723 | 0.001126595 | -0.043022 | -0.0004303126 | 0.113533 | 0.001134686 | -0.049757 | -0.0004976938 | -0.000535 | -5.350014e-06 | 0.106346 | 0.001062895 | 0.112516 | 0.001124527 | 0.116671 | 0.00116603 | 0.129117 | 0.001290337 | 0.132566 | 0.001324782 | -0.090934 | -0.0009097537 | -0.059644 | -0.0005966179 | -0.049805 | -0.0004981741 | -0.059282 | -0.0005929958 | -0.071256 | -0.000712814 | -0.026411 | -0.0002641449 | 244.0978 | 244.373 | 0.112723 |  |  |  | 1.75 | 0.058703 | 3387.90894 | 0.117406 | 0.001173371 | -0.052937 | -0.0005295102 | 0.118955 | 0.001188843 | -0.046532 | -0.0004654283 | 0.159897 | 0.001597693 | 0.119024 | 0.001189532 | 0.129504 | 0.001294202 | 0.141583 | 0.001414829 | 0.146967 | 0.001468591 | 0.140139 | 0.001400409 | -0.031654 | -0.0003165901 | -0.037315 | -0.0003732196 | -0.039345 | -0.0003935274 | -0.03469 | -0.0003469602 | -0.04949 | -0.0004950225 | -0.061463 | -0.000614819 | 237.8046 | 238.0838 | 0.117406 |  |  |  | 1.75 | 0.058581 | 3735.19561 | 0.117163 | 0.001170944 | -0.042226 | -0.0004223492 | 0.118809 | 0.001187385 | -0.044021 | -0.0004403069 | 0.061039 | 0.0006102038 | 0.106702 | 0.001066451 | 0.105637 | 0.001055812 | 0.096582 | 0.0009653539 | 0.0875 | 0.0008746174 | 0.140376 | 0.001402776 | -0.010848 | -0.0001084859 | -0.051777 | -0.0005179041 | -0.051287 | -0.0005130016 | -0.057186 | -0.0005720236 | -0.048382 | -0.0004839371 | -0.070955 | -0.0007098018 | 263.8286 | 264.1377 | 0.117163
1.76 | 0.060482 | 3607.05664 | 0.120965 | 0.001208919 | -0.036731 | -0.0003673775 | 0.123511 | 0.001234348 | -0.046291 | -0.0004630172 | 0.106957 | 0.001068998 | 0.118646 | 0.001185757 | 0.119624 | 0.001195525 | 0.113904 | 0.001138392 | 0.130126 | 0.001300414 | 0.073838 | 0.0007381075 | -0.057615 | -0.000576316 | -0.06513 | -0.0006515122 | -0.067655 | -0.000676779 | -0.060995 | -0.0006101361 | -0.040746 | -0.000407543 | -0.054115 | -0.0005412965 | 255.411 | 255.7199 | 0.120965 |  |  |  | 1.76 | 0.057142 | 3479.55461 | 0.114283 | 0.001142177 | -0.045368 | -0.0004537829 | 0.115275 | 0.001152086 | -0.04936 | -0.0004937219 | -0.016768 | -0.0001676941 | 0.104796 | 0.001047411 | 0.109451 | 0.001093911 | 0.109869 | 0.001098087 | 0.109142 | 0.001090825 | 0.111988 | 0.001119253 | -0.08487 | -0.0008490603 | -0.067796 | -0.0006781899 | -0.049194 | -0.000492061 | -0.058307 | -0.0005832401 | -0.068709 | -0.0006873262 | -0.056812 | -0.0005682814 | 246.7557 | 247.0377 | 0.114283 |  |  |  | 1.76 | 0.059206 | 3424.89894 | 0.118413 | 0.001183429 | -0.052288 | -0.0005230167 | 0.119995 | 0.001199231 | -0.045624 | -0.0004563441 | 0.133109 | 0.001330205 | 0.128139 | 0.00128057 | 0.132514 | 0.001324263 | 0.135672 | 0.0013558 | 0.122078 | 0.001220035 | 0.122494 | 0.00122419 | -0.005508 | -5.508152e-05 | -0.03895 | -0.0003895759 | -0.039091 | -0.0003909864 | -0.033703 | -0.0003370868 | -0.030929 | -0.0003093378 | -0.041244 | -0.0004125251 | 240.401 | 240.6856 | 0.118413 |  |  |  | 1.76 | 0.058574 | 3769.07561 | 0.117147 | 0.001170784 | -0.042818 | -0.0004282717 | 0.119396 | 0.001193248 | -0.04526 | -0.0004527025 | 0.068472 | 0.0006844857 | 0.09545 | 0.0009540448 | 0.093277 | 0.0009323352 | 0.085194 | 0.0008515773 | 0.058928 | 0.0005891064 | 0.116143 | 0.001160756 | -0.03289 | -0.0003289541 | -0.060741 | -0.0006075945 | -0.064115 | -0.0006413556 | -0.068141 | -0.0006816423 | -0.057776 | -0.000577927 | -0.057464 | -0.0005748052 | 266.2217 | 266.5335 | 0.117147
1.77 | 0.061137 | 3641.66664 | 0.122274 | 0.001221993 | -0.036951 | -0.0003695783 | 0.124648 | 0.001245704 | -0.046728 | -0.0004673892 | 0.103396 | 0.001033426 | 0.119978 | 0.001199061 | 0.112286 | 0.00112223 | 0.106391 | 0.001063344 | 0.127948 | 0.001278662 | 0.096661 | 0.0009661431 | -0.048447 | -0.0004845874 | -0.067198 | -0.0006722059 | -0.070036 | -0.0007006054 | -0.061203 | -0.0006122174 | -0.055141 | -0.0005515621 | -0.043158 | -0.0004316732 | 257.8617 | 258.1769 | 0.122274 |  |  |  | 1.77 | 0.057845 | 3513.15461 | 0.11569 | 0.001156231 | -0.042155 | -0.0004216389 | 0.116844 | 0.001167758 | -0.049261 | -0.0004927314 | -0.00368 | -3.680068e-05 | 0.100481 | 0.001004306 | 0.107886 | 0.001078278 | 0.102981 | 0.00102928 | 0.122631 | 0.001225559 | 0.142911 | 0.00142809 | -0.098308 | -0.0009835635 | -0.062357 | -0.0006237645 | -0.043594 | -0.000436035 | -0.049589 | -0.000496013 | -0.065096 | -0.000651172 | -0.056752 | -0.0005676811 | 249.1385 | 249.4267 | 0.11569 |  |  |  | 1.77 | 0.059689 | 3458.40894 | 0.119378 | 0.001193068 | -0.048061 | -0.0004807255 | 0.121156 | 0.001210827 | -0.045577 | -0.0004558739 | 0.167017 | 0.001668777 | 0.123647 | 0.001235706 | 0.129825 | 0.001297408 | 0.129922 | 0.001298377 | 0.130775 | 0.001306896 | 0.128372 | 0.001282897 | -0.032155 | -0.0003216017 | -0.038442 | -0.0003844939 | -0.031925 | -0.000319301 | -0.024612 | -0.0002461503 | -0.037724 | -0.0003773112 | -0.075958 | -0.0007598686 | 242.7531 | 243.0429 | 0.119378 |  |  |  | 1.77 | 0.059123 | 3803.86561 | 0.118247 | 0.001181771 | -0.046609 | -0.0004661987 | 0.120333 | 0.001202607 | -0.046549 | -0.0004655984 | 0.060095 | 0.0006007695 | 0.089289 | 0.0008924916 | 0.090039 | 0.0008999849 | 0.081986 | 0.0008195241 | 0.07272 | 0.0007269357 | 0.117706 | 0.001176368 | -0.033166 | -0.000331715 | -0.054399 | -0.000544138 | -0.057358 | -0.0005737446 | -0.058911 | -0.0005892836 | -0.051202 | -0.0005121511 | -0.084393 | -0.0008442863 | 268.679 | 268.9967 | 0.118247
1.78 | 0.061833 | 3675.77664 | 0.123667 | 0.001235906 | -0.037394 | -0.0003740099 | 0.125661 | 0.001255821 | -0.047235 | -0.0004724616 | 0.10435 | 0.001042956 | 0.120589 | 0.001205163 | 0.113355 | 0.001132908 | 0.105213 | 0.001051577 | 0.117341 | 0.001172722 | 0.078574 | 0.0007854315 | -0.057131 | -0.0005714733 | -0.062645 | -0.0006266463 | -0.059879 | -0.0005989693 | -0.057032 | -0.0005704827 | -0.037411 | -0.00037418 | -0.03859 | -0.0003859745 | 260.2769 | 260.5988 | 0.123667 |  |  |  | 1.78 | 0.059105 | 3548.95461 | 0.118209 | 0.001181392 | -0.040904 | -0.0004091237 | 0.118622 | 0.001185517 | -0.048515 | -0.0004852677 | 0.008803 | 8.802613e-05 | 0.106132 | 0.001060757 | 0.105214 | 0.001051587 | 0.110357 | 0.001102962 | 0.125963 | 0.001258837 | 0.142119 | 0.001420181 | -0.078354 | -0.0007838471 | -0.058642 | -0.000586592 | -0.044319 | -0.0004432882 | -0.053702 | -0.0005371642 | -0.084455 | -0.0008449068 | -0.059024 | -0.0005904143 | 251.6773 | 251.9748 | 0.118209 |  |  |  | 1.78 | 0.060132 | 3495.47894 | 0.120265 | 0.001201927 | -0.050071 | -0.0005008354 | 0.122603 | 0.001225279 | -0.04489 | -0.0004490008 | 0.171849 | 0.001717015 | 0.126007 | 0.001259277 | 0.128417 | 0.001283346 | 0.133062 | 0.001329736 | 0.13026 | 0.001301752 | 0.148391 | 0.00148281 | 0.026317 | 0.0002631354 | -0.042699 | -0.0004270812 | -0.034602 | -0.0003460799 | -0.027246 | -0.0002724971 | -0.030787 | -0.0003079174 | -0.067047 | -0.0006706949 | 245.3551 | 245.6502 | 0.120265 |  |  |  | 1.78 | 0.05986 | 3838.89561 | 0.119719 | 0.001196474 | -0.050398 | -0.000504107 | 0.121314 | 0.001212405 | -0.048551 | -0.0004856279 | 0.071462 | 0.0007143648 | 0.091292 | 0.0009125035 | 0.088581 | 0.0008854179 | 0.087427 | 0.000873888 | 0.065401 | 0.0006537962 | 0.140155 | 0.001400569 | -0.017989 | -0.0001799062 | -0.054893 | -0.0005490807 | -0.058022 | -0.0005803884 | -0.060165 | -0.0006018311 | -0.046545 | -0.0004655584 | -0.06613 | -0.0006615188 | 271.1533 | 271.4779 | 0.119719
1.79 | 0.062237 | 3711.21664 | 0.124475 | 0.001243976 | -0.037824 | -0.0003783116 | 0.126742 | 0.001266618 | -0.047715 | -0.0004772639 | 0.081365 | 0.0008133192 | 0.112174 | 0.001121111 | 0.10292 | 0.001028671 | 0.109238 | 0.001091784 | 0.123787 | 0.001237104 | 0.105992 | 0.001059359 | -0.042636 | -0.0004264509 | -0.070723 | -0.0007074802 | -0.069966 | -0.0006999049 | -0.064102 | -0.0006412255 | -0.036248 | -0.0003625457 | -0.022726 | -0.0002272858 | 262.7864 | 263.1135 | 0.124475 |  |  |  | 1.79 | 0.059908 | 3581.36461 | 0.119816 | 0.001197443 | -0.039316 | -0.0003932373 | 0.120749 | 0.001206762 | -0.048234 | -0.0004824564 | 0.00709 | 7.089749e-05 | 0.112101 | 0.001120382 | 0.112505 | 0.001124418 | 0.117246 | 0.001171773 | 0.116751 | 0.001166829 | 0.134131 | 0.001340411 | -0.099614 | -0.0009966365 | -0.058105 | -0.0005812189 | -0.042157 | -0.0004216589 | -0.052738 | -0.0005275191 | -0.059465 | -0.0005948269 | -0.043396 | -0.0004340542 | 253.9757 | 254.28 | 0.119816 |  |  |  | 1.79 | 0.060574 | 3528.04894 | 0.121149 | 0.001210757 | -0.046932 | -0.0004694302 | 0.123338 | 0.00123262 | -0.046093 | -0.0004610363 | 0.140465 | 0.001403664 | 0.126137 | 0.001260575 | 0.134861 | 0.001347701 | 0.129786 | 0.001297019 | 0.12265 | 0.001225748 | 0.150714 | 0.001506005 | -0.054984 | -0.0005499912 | -0.039788 | -0.0003979592 | -0.037294 | -0.0003730096 | -0.02898 | -0.000289842 | -0.023627 | -0.0002362979 | -0.061028 | -0.0006104663 | 247.6413 | 247.9413 | 0.121149 |  |  |  | 1.79 | 0.06043 | 3871.88561 | 0.12086 | 0.00120787 | -0.053431 | -0.0005344528 | 0.122751 | 0.001226757 | -0.050228 | -0.0005024062 | 0.072627 | 0.0007260064 | 0.099113 | 0.0009906392 | 0.095072 | 0.0009502684 | 0.092624 | 0.0009258113 | 0.097448 | 0.0009740055 | 0.163084 | 0.001629512 | 0.023883 | 0.0002388015 | -0.051909 | -0.0005192248 | -0.049575 | -0.0004958729 | -0.057071 | -0.0005708729 | -0.038798 | -0.0003880553 | -0.062883 | -0.0006290278 | 273.4834 | 273.814 | 0.12086
1.8 | 0.062579 | 3744.07664 | 0.125158 | 0.001250797 | -0.035303 | -0.0003530923 | 0.127566 | 0.001274847 | -0.048394 | -0.0004840571 | 0.095919 | 0.0009587303 | 0.116371 | 0.001163033 | 0.10427 | 0.001042157 | 0.099569 | 0.0009951946 | 0.11813 | 0.001180603 | 0.101312 | 0.001012607 | -0.040139 | -0.0004014706 | -0.068004 | -0.0006802713 | -0.068798 | -0.0006882168 | -0.059575 | -0.0005959275 | -0.036359 | -0.0003636561 | -0.069699 | -0.000697233 | 265.1132 | 265.445 | 0.125158 |  |  |  | 1.8 | 0.061001 | 3617.09461 | 0.122002 | 0.001219276 | -0.039314 | -0.0003932173 | 0.122849 | 0.001227736 | -0.047596 | -0.0004760733 | -0.027258 | -0.0002726172 | 0.110658 | 0.001105968 | 0.114289 | 0.001142237 | 0.120894 | 0.00120821 | 0.125742 | 0.00125663 | 0.137369 | 0.001372747 | -0.073699 | -0.0007372617 | -0.058731 | -0.0005874825 | -0.042978 | -0.0004298724 | -0.052825 | -0.0005283896 | -0.060695 | -0.0006071343 | -0.038555 | -0.0003856243 | 256.5095 | 256.8225 | 0.122002 |  |  |  | 1.8 | 0.061254 | 3563.47894 | 0.122508 | 0.00122433 | -0.045107 | -0.0004511718 | 0.124261 | 0.001241839 | -0.046753 | -0.0004676393 | 0.150459 | 0.001503459 | 0.121906 | 0.001218318 | 0.128137 | 0.00128055 | 0.130571 | 0.001304858 | 0.128775 | 0.001286922 | 0.12749 | 0.001274088 | -0.034273 | -0.0003427887 | -0.041887 | -0.0004189578 | -0.037907 | -0.0003791419 | -0.037756 | -0.0003776313 | -0.038981 | -0.000389886 | -0.058834 | -0.0005885131 | 250.1282 | 250.4346 | 0.122508 |  |  |  | 1.8 | 0.061234 | 3907.07561 | 0.122468 | 0.001223931 | -0.055696 | -0.0005571152 | 0.124084 | 0.001240071 | -0.051114 | -0.0005112707 | 0.075217 | 0.0007518873 | 0.126858 | 0.001267776 | 0.126861 | 0.001267806 | 0.121212 | 0.001211386 | 0.111179 | 0.001111172 | 0.146275 | 0.001461681 | -0.009112 | -9.112415e-05 | -0.056973 | -0.0005698924 | -0.058258 | -0.0005827498 | -0.05956 | -0.0005957774 | -0.057957 | -0.000579738 | -0.061765 | -0.0006178408 | 275.969 | 276.307 | 0.122468
1.81 | 0.063077 | 3782.77664 | 0.126154 | 0.001260745 | -0.034567 | -0.0003457298 | 0.128604 | 0.001285214 | -0.048565 | -0.000485768 | 0.086929 | 0.0008689124 | 0.114506 | 0.001144405 | 0.107466 | 0.001074083 | 0.104701 | 0.001046462 | 0.114149 | 0.001140839 | 0.082936 | 0.0008290163 | -0.065464 | -0.0006548544 | -0.069487 | -0.0006951115 | -0.07683 | -0.0007685953 | -0.065014 | -0.0006503514 | -0.045455 | -0.0004546533 | -0.04169 | -0.0004169869 | 267.8535 | 268.1914 | 0.126154 |  |  |  | 1.81 | 0.062051 | 3650.42461 | 0.124103 | 0.001240261 | -0.038188 | -0.0003819529 | 0.124822 | 0.001247442 | -0.04751 | -0.0004752129 | 0.044956 | 0.000449459 | 0.111644 | 0.001115817 | 0.117002 | 0.001169336 | 0.119296 | 0.001192249 | 0.130303 | 0.001302182 | 0.169738 | 0.001695941 | -0.080869 | -0.0008090172 | -0.060356 | -0.0006037422 | -0.043717 | -0.0004372656 | -0.051747 | -0.0005176039 | -0.071857 | -0.0007188283 | -0.066808 | -0.0006683033 | 258.8731 | 259.1944 | 0.124103 |  |  |  | 1.81 | 0.061321 | 3599.48894 | 0.122641 | 0.001225659 | -0.047197 | -0.0004720814 | 0.124585 | 0.001245075 | -0.048226 | -0.0004823763 | 0.146744 | 0.001466364 | 0.123563 | 0.001234867 | 0.127103 | 0.001270223 | 0.132836 | 0.001327479 | 0.132176 | 0.001320887 | 0.127275 | 0.001271941 | -0.036206 | -0.0003621256 | -0.044881 | -0.0004489107 | -0.037567 | -0.0003757406 | -0.030726 | -0.0003073072 | -0.029667 | -0.000296714 | -0.067511 | -0.000675338 | 252.6558 | 252.9657 | 0.122641 |  |  |  | 1.81 | 0.061932 | 3941.28561 | 0.123864 | 0.001237874 | -0.053612 | -0.0005362638 | 0.125423 | 0.001253444 | -0.050876 | -0.0005088895 | 0.110268 | 0.001102072 | 0.134965 | 0.00134874 | 0.141698 | 0.001415977 | 0.132732 | 0.00132644 | 0.119986 | 0.001199141 | 0.177754 | 0.001775962 | -0.01736 | -0.0001736151 | -0.057907 | -0.0005792377 | -0.063484 | -0.0006350416 | -0.062346 | -0.0006236544 | -0.066666 | -0.0006668823 | -0.087866 | -0.0008790462 | 278.3854 | 278.7302 | 0.123864
1.82 | 0.063525 | 3816.83664 | 0.127051 | 0.001269704 | -0.037405 | -0.00037412 | 0.12947 | 0.001293863 | -0.048607 | -0.0004861882 | 0.076351 | 0.0007632187 | 0.116767 | 0.001166989 | 0.105217 | 0.001051617 | 0.102001 | 0.00101949 | 0.126065 | 0.001259856 | 0.099653 | 0.0009960338 | -0.048334 | -0.0004834568 | -0.061374 | -0.0006139284 | -0.068656 | -0.0006867958 | -0.06358 | -0.0006360022 | -0.041526 | -0.0004153462 | -0.034609 | -0.0003461499 | 270.2652 | 270.6086 | 0.127051 |  |  |  | 1.82 | 0.062979 | 3686.89461 | 0.125959 | 0.001258797 | -0.039229 | -0.000392367 | 0.126718 | 0.001266378 | -0.047636 | -0.0004764735 | 0.062026 | 0.0006200677 | 0.117026 | 0.001169576 | 0.119092 | 0.001190211 | 0.133352 | 0.001332632 | 0.140936 | 0.001408368 | 0.161792 | 0.001616613 | -0.143652 | -0.001437553 | -0.055365 | -0.0005538033 | -0.043965 | -0.0004397467 | -0.047308 | -0.0004731919 | -0.058305 | -0.00058322 | -0.059932 | -0.0005994997 | 261.4594 | 261.7888 | 0.125959 |  |  |  | 1.82 | 0.061647 | 3633.63894 | 0.123294 | 0.001232181 | -0.050088 | -0.0005010055 | 0.124972 | 0.00124894 | -0.04998 | -0.0004999249 | 0.127272 | 0.001271911 | 0.122275 | 0.001222003 | 0.124621 | 0.001245434 | 0.127406 | 0.001273249 | 0.131064 | 0.001309782 | 0.147423 | 0.001473144 | -0.006654 | -6.654221e-05 | -0.047854 | -0.0004786545 | -0.046623 | -0.0004663387 | -0.045801 | -0.0004581149 | -0.046849 | -0.0004685998 | -0.076439 | -0.0007646823 | 255.0529 | 255.3673 | 0.123294 |  |  |  | 1.82 | 0.062451 | 3975.61561 | 0.124903 | 0.001248251 | -0.050893 | -0.0005090595 | 0.126837 | 0.001267566 | -0.050623 | -0.0005063582 | 0.118487 | 0.001184169 | 0.122042 | 0.001219676 | 0.121364 | 0.001212904 | 0.1206 | 0.001205273 | 0.121524 | 0.001214502 | 0.164477 | 0.001643419 | -0.054127 | -0.0005414165 | -0.066726 | -0.0006674827 | -0.07094 | -0.0007096517 | -0.07751 | -0.0007754005 | -0.063671 | -0.0006369128 | -0.092838 | -0.0009288112 | 280.8102 | 281.161 | 0.124903
1.83 | 0.064046 | 3852.32664 | 0.128092 | 0.0012801 | -0.037594 | -0.0003760107 | 0.130367 | 0.001302821 | -0.04903 | -0.0004904202 | 0.046716 | 0.0004670509 | 0.120021 | 0.00119949 | 0.108936 | 0.001088767 | 0.108642 | 0.00108583 | 0.112189 | 0.001121261 | 0.07177 | 0.0007174426 | -0.012617 | -0.000126178 | -0.061718 | -0.0006173705 | -0.067039 | -0.0006706148 | -0.065428 | -0.0006544941 | -0.051446 | -0.0005145924 | -0.04163 | -0.0004163867 | 272.7782 | 273.1276 | 0.128092 |  |  |  | 1.83 | 0.063736 | 3723.14461 | 0.127473 | 0.001273918 | -0.039892 | -0.0003989996 | 0.128198 | 0.001281159 | -0.047967 | -0.0004797851 | 0.042835 | 0.0004282583 | 0.117444 | 0.001173751 | 0.131535 | 0.001314486 | 0.136982 | 0.001368883 | 0.143352 | 0.001432493 | 0.158885 | 0.001587589 | -0.009374 | -9.374439e-05 | -0.05797 | -0.0005798681 | -0.03937 | -0.0003937775 | -0.042583 | -0.0004259207 | -0.048188 | -0.0004819961 | -0.033889 | -0.0003389474 | 264.0302 | 264.3667 | 0.127473 |  |  |  | 1.83 | 0.061936 | 3669.88894 | 0.123872 | 0.001237953 | -0.047714 | -0.0004772539 | 0.125328 | 0.001252495 | -0.051357 | -0.0005137019 | 0.148463 | 0.001483529 | 0.121551 | 0.001214772 | 0.12384 | 0.001237634 | 0.128858 | 0.00128775 | 0.122344 | 0.001222692 | 0.138838 | 0.001387417 | -0.077219 | -0.0007724883 | -0.054404 | -0.000544188 | -0.045267 | -0.0004527725 | -0.030902 | -0.0003090678 | -0.034007 | -0.0003401278 | -0.055645 | -0.0005566049 | 257.5973 | 257.9164 | 0.123872 |  |  |  | 1.83 | 0.063123 | 4011.29561 | 0.126247 | 0.001261674 | -0.040521 | -0.0004052921 | 0.128643 | 0.001285603 | -0.049922 | -0.0004993447 | 0.069639 | 0.0006961476 | 0.115665 | 0.001155982 | 0.108482 | 0.001084232 | 0.100645 | 0.001005944 | 0.086288 | 0.0008625079 | 0.141946 | 0.001418454 | -0.056028 | -0.000560437 | -0.068919 | -0.0006894276 | -0.068536 | -0.000685595 | -0.079889 | -0.0007992093 | -0.068359 | -0.0006838238 | -0.066141 | -0.0006616288 | 283.3304 | 283.6881 | 0.126247
1.84 | 0.064546 | 3884.33664 | 0.129093 | 0.001290097 | -0.03677 | -0.0003677676 | 0.131177 | 0.00131091 | -0.049408 | -0.0004942021 | 0.079348 | 0.0007931654 | 0.120865 | 0.00120792 | 0.106825 | 0.00106768 | 0.112949 | 0.001128853 | 0.122962 | 0.001228865 | 0.08785 | 0.0008781143 | -0.043032 | -0.0004304126 | -0.060077 | -0.0006009505 | -0.066298 | -0.0006631999 | -0.05684 | -0.0005685616 | -0.044483 | -0.000444929 | -0.059255 | -0.0005927256 | 275.0448 | 275.3999 | 0.129093 |  |  |  | 1.84 | 0.064262 | 3757.62461 | 0.128523 | 0.001284405 | -0.044035 | -0.000440447 | 0.129542 | 0.001294582 | -0.04888 | -0.0004889195 | 0.079747 | 0.0007971522 | 0.122266 | 0.001221913 | 0.129084 | 0.001290008 | 0.126933 | 0.001268525 | 0.136935 | 0.001368413 | 0.152126 | 0.001520104 | -0.052932 | -0.0005294601 | -0.058163 | -0.0005817992 | -0.044697 | -0.0004470699 | -0.048641 | -0.0004865283 | -0.050352 | -0.0005036468 | -0.062342 | -0.0006236144 | 266.4753 | 266.8178 | 0.128523 |  |  |  | 1.84 | 0.062082 | 3704.06894 | 0.124164 | 0.00124087 | -0.050037 | -0.0005004952 | 0.12596 | 0.001258807 | -0.052355 | -0.0005236871 | 0.154746 | 0.001546264 | 0.108753 | 0.001086939 | 0.113247 | 0.001131829 | 0.122809 | 0.001227337 | 0.129622 | 0.001295381 | 0.141633 | 0.001415328 | -0.011784 | -0.0001178469 | -0.05275 | -0.0005276392 | -0.050806 | -0.0005081891 | -0.04156 | -0.0004156864 | -0.040101 | -0.0004010904 | -0.063189 | -0.0006320897 | 259.9965 | 260.3193 | 0.124164 |  |  |  | 1.84 | 0.063942 | 4043.85561 | 0.127884 | 0.001278023 | -0.038071 | -0.0003807825 | 0.129658 | 0.00129574 | -0.049619 | -0.0004963131 | 0.104313 | 0.001042586 | 0.114563 | 0.001144974 | 0.108909 | 0.001088497 | 0.108933 | 0.001088737 | 0.099423 | 0.0009937361 | 0.160579 | 0.001604502 | -0.079435 | -0.0007946657 | -0.069571 | -0.0006959521 | -0.064724 | -0.0006474496 | -0.075654 | -0.0007568263 | -0.061341 | -0.0006135982 | -0.073734 | -0.000737612 | 285.6302 | 285.9955 | 0.127884
1.85 | 0.064783 | 3920.25664 | 0.129565 | 0.001294811 | -0.035088 | -0.0003509416 | 0.131714 | 0.001316273 | -0.049798 | -0.000498104 | 0.075056 | 0.0007502785 | 0.127719 | 0.001276375 | 0.116995 | 0.001169266 | 0.121824 | 0.001217499 | 0.127725 | 0.001276435 | 0.093221 | 0.0009317758 | -0.032569 | -0.000325743 | -0.05821 | -0.0005822695 | -0.065416 | -0.0006543741 | -0.058327 | -0.0005834402 | -0.034576 | -0.0003458198 | -0.026738 | -0.0002674158 | 277.5882 | 277.9479 | 0.129565 |  |  |  | 1.85 | 0.065034 | 3793.15461 | 0.130067 | 0.001299825 | -0.04262 | -0.0004262908 | 0.130607 | 0.001305218 | -0.049931 | -0.0004994347 | 0.013921 | 0.0001392003 | 0.118699 | 0.001186286 | 0.131496 | 0.001314096 | 0.128399 | 0.001283166 | 0.137917 | 0.00137822 | 0.136545 | 0.001364519 | -0.062458 | -0.0006247751 | -0.056906 | -0.000569222 | -0.050421 | -0.0005043372 | -0.054622 | -0.0005463692 | -0.053839 | -0.000538535 | -0.075379 | -0.0007540742 | 268.995 | 269.3448 | 0.130067 |  |  |  | 1.85 | 0.062276 | 3739.65894 | 0.124553 | 0.001244755 | -0.052048 | -0.0005206155 | 0.125883 | 0.001258038 | -0.053943 | -0.0005395755 | 0.07248 | 0.0007245375 | 0.119756 | 0.001196843 | 0.115779 | 0.00115712 | 0.112776 | 0.001127125 | 0.105145 | 0.001050898 | 0.094492 | 0.0009444738 | -0.045708 | -0.0004571845 | -0.060519 | -0.0006053732 | -0.054376 | -0.0005439079 | -0.052699 | -0.0005271289 | -0.057717 | -0.0005773366 | -0.082466 | -0.0008250002 | 262.4947 | 262.8216 | 0.124553 |  |  |  | 1.85 | 0.064091 | 4080.50561 | 0.128183 | 0.001281009 | -0.041163 | -0.0004117147 | 0.130345 | 0.001302601 | -0.050802 | -0.0005081491 | 0.105229 | 0.001051737 | 0.119407 | 0.001193358 | 0.118992 | 0.001189213 | 0.109519 | 0.001094591 | 0.112679 | 0.001126156 | 0.171044 | 0.001708979 | -0.018319 | -0.0001832068 | -0.055915 | -0.0005593064 | -0.045273 | -0.0004528325 | -0.048565 | -0.000485768 | -0.045346 | -0.0004535628 | -0.047403 | -0.0004741424 | 288.2189 | 288.5884 | 0.128183
1.86 | 0.065131 | 3953.06664 | 0.130261 | 0.001301762 | -0.035194 | -0.0003520019 | 0.132247 | 0.001321596 | -0.050228 | -0.0005024062 | 0.063436 | 0.0006341589 | 0.128799 | 0.001287161 | 0.113685 | 0.001136204 | 0.114165 | 0.001140999 | 0.119821 | 0.001197493 | 0.102798 | 0.001027452 | -0.026897 | -0.0002690062 | -0.062583 | -0.0006260259 | -0.070033 | -0.0007005753 | -0.064418 | -0.0006443876 | -0.056387 | -0.000564029 | -0.065057 | -0.0006507817 | 279.9115 | 280.2761 | 0.130261 |  |  |  | 1.86 | 0.065329 | 3827.72461 | 0.130659 | 0.001305737 | -0.046198 | -0.0004620867 | 0.131621 | 0.001315345 | -0.05102 | -0.0005103302 | 0.040627 | 0.0004061875 | 0.123257 | 0.001231811 | 0.132142 | 0.001320548 | 0.12833 | 0.001282477 | 0.148367 | 0.00148257 | 0.148249 | 0.001481392 | -0.074211 | -0.0007423855 | -0.05433 | -0.0005434476 | -0.050029 | -0.0005004152 | -0.046719 | -0.0004672992 | -0.059438 | -0.0005945567 | -0.069083 | -0.0006910687 | 271.4465 | 271.8012 | 0.130659 |  |  |  | 1.86 | 0.062147 | 3774.10894 | 0.124294 | 0.001242168 | -0.054075 | -0.0005408963 | 0.126188 | 0.001261084 | -0.055559 | -0.0005557444 | 0.127392 | 0.001273109 | 0.116277 | 0.001162095 | 0.124135 | 0.00124058 | 0.130957 | 0.001308713 | 0.134092 | 0.001340022 | 0.155244 | 0.001551236 | -0.069027 | -0.0006905083 | -0.057008 | -0.0005702426 | -0.053241 | -0.0005325518 | -0.060589 | -0.0006060736 | -0.065812 | -0.0006583367 | -0.096753 | -0.0009679984 | 264.9128 | 265.242 | 0.124294 |  |  |  | 1.86 | 0.064428 | 4111.69561 | 0.128855 | 0.001287721 | -0.048144 | -0.0004815559 | 0.13126 | 0.001311739 | -0.052436 | -0.0005244975 | 0.15456 | 0.001544407 | 0.132111 | 0.001320238 | 0.128951 | 0.001288679 | 0.128086 | 0.00128004 | 0.135752 | 0.001356599 | 0.170844 | 0.001706982 | 0.002943 | 2.942957e-05 | -0.050408 | -0.0005042071 | -0.047339 | -0.0004735021 | -0.058395 | -0.0005841206 | -0.047296 | -0.0004730719 | -0.029197 | -0.0002920126 | 290.422 | 290.7962 | 0.128855
1.87 | 0.065454 | 3989.22664 | 0.130907 | 0.001308214 | -0.039705 | -0.0003971288 | 0.132667 | 0.001325791 | -0.052179 | -0.0005219262 | 0.067803 | 0.0006778002 | 0.131167 | 0.001310811 | 0.118019 | 0.001179494 | 0.11727 | 0.001172013 | 0.12858 | 0.001284974 | 0.092095 | 0.0009205262 | -0.053451 | -0.0005346529 | -0.064196 | -0.0006421661 | -0.069143 | -0.0006916691 | -0.062792 | -0.0006281172 | -0.047695 | -0.0004770638 | -0.053258 | -0.0005327219 | 282.4719 | 282.8417 | 0.130907 |  |  |  | 1.87 | 0.065934 | 3862.70461 | 0.131868 | 0.001317811 | -0.042703 | -0.0004271212 | 0.132555 | 0.001324672 | -0.052145 | -0.000521586 | 0.086464 | 0.0008642664 | 0.127957 | 0.001278752 | 0.131259 | 0.001311729 | 0.132631 | 0.001325431 | 0.153557 | 0.001534392 | 0.153747 | 0.001536289 | -0.120137 | -0.001202092 | -0.057903 | -0.0005791977 | -0.047688 | -0.0004769937 | -0.040291 | -0.0004029912 | -0.056125 | -0.0005614076 | -0.052393 | -0.0005240673 | 273.9272 | 274.2884 | 0.131868 |  |  |  | 1.87 | 0.062706 | 3809.44894 | 0.125411 | 0.001253324 | -0.061603 | -0.0006162198 | 0.126307 | 0.001262273 | -0.057576 | -0.0005759258 | 0.113506 | 0.001134416 | 0.117398 | 0.001173291 | 0.118723 | 0.001186526 | 0.118711 | 0.001186406 | 0.125323 | 0.001252445 | 0.150641 | 0.001505277 | -0.046058 | -0.0004606861 | -0.059043 | -0.0005906044 | -0.058979 | -0.000589964 | -0.058813 | -0.000588303 | -0.065317 | -0.0006533834 | -0.080499 | -0.0008053142 | 267.3934 | 267.7287 | 0.125411 |  |  |  | 1.87 | 0.065417 | 4149.01561 | 0.130834 | 0.001307485 | -0.054542 | -0.0005455688 | 0.133217 | 0.001331283 | -0.054182 | -0.0005419668 | 0.127983 | 0.001279012 | 0.143472 | 0.001433692 | 0.13739 | 0.001372957 | 0.133628 | 0.001335388 | 0.129499 | 0.001294152 | 0.191483 | 0.001912999 | -0.004205 | -4.205088e-05 | -0.045373 | -0.000453833 | -0.041604 | -0.0004161266 | -0.044264 | -0.000442738 | -0.051082 | -0.0005109505 | -0.046707 | -0.0004671791 | 293.058 | 293.4414 | 0.130834
1.88 | 0.065363 | 4026.18664 | 0.130726 | 0.001306406 | -0.038448 | -0.0003845539 | 0.133103 | 0.001330145 | -0.05321 | -0.0005322416 | 0.021092 | 0.0002108978 | 0.129117 | 0.001290337 | 0.123018 | 0.001229424 | 0.119705 | 0.001196334 | 0.116976 | 0.001169076 | 0.097664 | 0.0009761634 | -0.070554 | -0.000705789 | -0.062835 | -0.0006285475 | -0.071266 | -0.0007129141 | -0.072139 | -0.0007216503 | -0.055158 | -0.0005517322 | -0.049928 | -0.0004994047 | 285.089 | 285.4617 | 0.130726 |  |  |  | 1.88 | 0.066684 | 3896.94461 | 0.133368 | 0.001332791 | -0.045925 | -0.0004593555 | 0.133642 | 0.001335528 | -0.052639 | -0.0005265286 | 0.069371 | 0.0006934695 | 0.124159 | 0.00124082 | 0.131367 | 0.001312808 | 0.13068 | 0.001305947 | 0.131335 | 0.001312488 | 0.137057 | 0.001369632 | -0.104162 | -0.001042163 | -0.062228 | -0.0006224737 | -0.05251 | -0.0005252379 | -0.04929 | -0.0004930215 | -0.048561 | -0.0004857279 | -0.03818 | -0.0003818729 | 276.3553 | 276.7239 | 0.133368 |  |  |  | 1.88 | 0.062749 | 3843.47894 | 0.125497 | 0.001254183 | -0.061137 | -0.000611557 | 0.126643 | 0.001265629 | -0.059464 | -0.0005948169 | 0.133546 | 0.001334569 | 0.117832 | 0.001177626 | 0.120409 | 0.001203366 | 0.116089 | 0.001160217 | 0.116246 | 0.001161785 | 0.131729 | 0.001316423 | -0.000668 | -6.680022e-06 | -0.059082 | -0.0005909946 | -0.049819 | -0.0004983141 | -0.055237 | -0.0005525226 | -0.049445 | -0.0004945723 | -0.09282 | -0.000928631 | 269.782 | 270.1206 | 0.125497 |  |  |  | 1.88 | 0.066057 | 4182.61561 | 0.132114 | 0.001320268 | -0.0544 | -0.000544148 | 0.134936 | 0.00134845 | -0.055424 | -0.0005543936 | 0.143391 | 0.001432883 | 0.137301 | 0.001372068 | 0.127752 | 0.001276705 | 0.129055 | 0.001289718 | 0.123226 | 0.001231501 | 0.177214 | 0.001770572 | -0.03638 | -0.0003638662 | -0.053081 | -0.0005309509 | -0.046714 | -0.0004672491 | -0.054962 | -0.0005497711 | -0.047546 | -0.0004755731 | -0.041166 | -0.0004117448 | 295.4313 | 295.8216 | 0.132114
1.89 | 0.06566 | 4059.14664 | 0.131319 | 0.001312329 | -0.040787 | -0.0004079532 | 0.134029 | 0.001339393 | -0.054871 | -0.0005488606 | 0.055735 | 0.0005571947 | 0.128443 | 0.001283606 | 0.122229 | 0.001221544 | 0.118409 | 0.00118339 | 0.127754 | 0.001276725 | 0.087185 | 0.0008714702 | -0.028799 | -0.0002880315 | -0.063331 | -0.0006335106 | -0.069164 | -0.0006918793 | -0.068086 | -0.0006810919 | -0.050891 | -0.0005090395 | -0.038744 | -0.0003875151 | 287.4229 | 287.8003 | 0.131319 |  |  |  | 1.89 | 0.067096 | 3931.97461 | 0.134192 | 0.00134102 | -0.044624 | -0.0004463396 | 0.134817 | 0.001347262 | -0.053358 | -0.0005337224 | 0.029198 | 0.0002919374 | 0.126562 | 0.00126482 | 0.139301 | 0.001392041 | 0.128242 | 0.001281598 | 0.147962 | 0.001478526 | 0.153661 | 0.001535431 | -0.064448 | -0.0006446878 | -0.056864 | -0.0005688017 | -0.049477 | -0.0004948924 | -0.05728 | -0.0005729641 | -0.057847 | -0.0005786374 | -0.084656 | -0.0008469185 | 278.8395 | 279.2137 | 0.134192 |  |  |  | 1.89 | 0.06311 | 3879.36894 | 0.126221 | 0.001261414 | -0.066555 | -0.0006657716 | 0.127717 | 0.001276355 | -0.061271 | -0.0006128978 | 0.112802 | 0.001127384 | 0.118586 | 0.001185157 | 0.115504 | 0.001154373 | 0.123352 | 0.00123276 | 0.122139 | 0.001220645 | 0.124117 | 0.0012404 | -0.057937 | -0.0005795379 | -0.061154 | -0.0006117271 | -0.060401 | -0.0006041925 | -0.064379 | -0.0006439973 | -0.063065 | -0.0006308489 | -0.130131 | -0.001302157 | 272.3012 | 272.6449 | 0.126221 |  |  |  | 1.89 | 0.066999 | 4216.58561 | 0.133998 | 0.001339083 | -0.049459 | -0.0004947123 | 0.136878 | 0.001367844 | -0.056906 | -0.000569222 | 0.093317 | 0.0009327349 | 0.128489 | 0.001284065 | 0.120815 | 0.001207421 | 0.124573 | 0.001244955 | 0.117066 | 0.001169975 | 0.154848 | 0.001547282 | -0.060933 | -0.0006095157 | -0.070119 | -0.0007014359 | -0.067267 | -0.0006728963 | -0.073082 | -0.0007310872 | -0.062646 | -0.0006266563 | -0.043941 | -0.0004395066 | 297.8307 | 298.2298 | 0.133998
1.9 | 0.066324 | 4093.10664 | 0.132647 | 0.001325591 | -0.038201 | -0.000382083 | 0.13492 | 0.001348291 | -0.055892 | -0.0005590763 | 0.109379 | 0.001093192 | 0.132102 | 0.001320148 | 0.121721 | 0.00121647 | 0.125149 | 0.001250708 | 0.142764 | 0.001426622 | 0.105981 | 0.001059249 | -0.028397 | -0.0002840103 | -0.06761 | -0.0006763287 | -0.069596 | -0.0006962023 | -0.067624 | -0.0006764688 | -0.062394 | -0.0006241347 | -0.055797 | -0.0005581257 | 289.8275 | 290.212 | 0.132647 |  |  |  | 1.9 | 0.067237 | 3963.68461 | 0.134475 | 0.001343847 | -0.045527 | -0.0004553737 | 0.135824 | 0.001357318 | -0.053998 | -0.0005401258 | 0.057804 | 0.000577873 | 0.127243 | 0.001271621 | 0.143357 | 0.001432543 | 0.147818 | 0.001477089 | 0.152021 | 0.001519056 | 0.146542 | 0.001464347 | -0.068365 | -0.0006838838 | -0.056612 | -0.0005662803 | -0.054106 | -0.0005412064 | -0.053978 | -0.0005399257 | -0.059075 | -0.0005909246 | -0.081978 | -0.0008201162 | 281.0883 | 281.4663 | 0.134475 |  |  |  | 1.9 | 0.063474 | 3911.98894 | 0.126949 | 0.001268685 | -0.069199 | -0.0006922295 | 0.128738 | 0.001286552 | -0.062012 | -0.0006203124 | 0.092611 | 0.0009256814 | 0.11978 | 0.001197083 | 0.116785 | 0.001167169 | 0.127969 | 0.001278872 | 0.129456 | 0.001293723 | 0.138288 | 0.001381925 | -0.044952 | -0.0004496211 | -0.061568 | -0.0006158696 | -0.057028 | -0.0005704427 | -0.059802 | -0.0005981989 | -0.065886 | -0.0006590771 | -0.118582 | -0.001186524 | 274.5909 | 274.9395 | 0.126949 |  |  |  | 1.9 | 0.068472 | 4251.55561 | 0.136945 | 0.001368513 | -0.052555 | -0.0005256881 | 0.139069 | 0.001389724 | -0.057965 | -0.0005798181 | 0.088688 | 0.000886487 | 0.117655 | 0.001175858 | 0.113722 | 0.001136574 | 0.114193 | 0.001141278 | 0.115249 | 0.001151826 | 0.137542 | 0.001374475 | -0.04963 | -0.0004964232 | -0.078863 | -0.0007889411 | -0.078285 | -0.0007831566 | -0.082361 | -0.0008239494 | -0.101557 | -0.001016086 | -0.082116 | -0.0008214973 | 300.3007 | 300.712 | 0.136945
1.91 | 0.067212 | 4126.34664 | 0.134424 | 0.001343337 | -0.039933 | -0.0003994098 | 0.136292 | 0.001361992 | -0.057004 | -0.0005702025 | 0.083405 | 0.0008337024 | 0.131886 | 0.001317991 | 0.122159 | 0.001220844 | 0.115666 | 0.001155992 | 0.121567 | 0.001214932 | 0.11195 | 0.001118874 | -0.027334 | -0.0002733774 | -0.065049 | -0.0006507017 | -0.078086 | -0.000781165 | -0.071847 | -0.0007187282 | -0.06742 | -0.0006744274 | -0.058305 | -0.00058322 | 292.1812 | 292.574 | 0.134424 |  |  |  | 1.91 | 0.068229 | 4001.58461 | 0.136457 | 0.00136364 | -0.047267 | -0.0004727817 | 0.136806 | 0.001367125 | -0.05485 | -0.0005486505 | 0.059477 | 0.0005945932 | 0.125514 | 0.001254353 | 0.138469 | 0.001383732 | 0.141686 | 0.001415857 | 0.146075 | 0.001459684 | 0.12789 | 0.001278083 | -0.083286 | -0.000833207 | -0.059523 | -0.0005954072 | -0.054548 | -0.0005456288 | -0.062667 | -0.0006268664 | -0.055945 | -0.0005596066 | -0.06962 | -0.0006964425 | 283.776 | 284.1632 | 0.136457 |  |  |  | 1.91 | 0.063907 | 3946.28894 | 0.127813 | 0.001277314 | -0.06915 | -0.0006917392 | 0.129764 | 0.001296799 | -0.062721 | -0.0006274068 | 0.177374 | 0.001772169 | 0.119456 | 0.001193847 | 0.120709 | 0.001206362 | 0.13156 | 0.001314735 | 0.140057 | 0.00139959 | 0.158933 | 0.001588068 | -0.01833 | -0.0001833168 | -0.063137 | -0.0006315694 | -0.053072 | -0.0005308609 | -0.05074 | -0.0005075288 | -0.065426 | -0.0006544741 | -0.093984 | -0.0009402819 | 276.9985 | 277.3525 | 0.127813 |  |  |  | 1.91 | 0.069406 | 4284.97561 | 0.138812 | 0.001387157 | -0.056408 | -0.0005642392 | 0.141343 | 0.001412432 | -0.05824 | -0.0005825697 | 0.120715 | 0.001206422 | 0.126437 | 0.001263571 | 0.122648 | 0.001225728 | 0.128278 | 0.001281958 | 0.107535 | 0.001074772 | 0.142251 | 0.001421499 | -0.102824 | -0.001028769 | -0.079386 | -0.0007941753 | -0.079934 | -0.0007996596 | -0.083663 | -0.0008369802 | -0.089408 | -0.0008944799 | -0.079732 | -0.000797638 | 302.6613 | 303.0814 | 0.138812
1.92 | 0.068009 | 4163.90664 | 0.136019 | 0.001359266 | -0.037139 | -0.000371459 | 0.137963 | 0.001378679 | -0.056493 | -0.0005650896 | 0.056341 | 0.0005632513 | 0.132387 | 0.001322994 | 0.126009 | 0.001259297 | 0.117216 | 0.001171474 | 0.129488 | 0.001294042 | 0.09356 | 0.0009351626 | -0.008183 | -8.183335e-05 | -0.071131 | -0.0007115631 | -0.071426 | -0.0007145152 | -0.065135 | -0.0006515622 | -0.043122 | -0.000431313 | -0.012286 | -0.0001228675 | 294.8408 | 295.2418 | 0.136019 |  |  |  | 1.92 | 0.068622 | 4036.37461 | 0.137244 | 0.001371499 | -0.050008 | -0.0005002051 | 0.137694 | 0.001375993 | -0.055371 | -0.0005538634 | 0.067722 | 0.0006769908 | 0.126432 | 0.001263521 | 0.143085 | 0.001429827 | 0.14545 | 0.001453443 | 0.139682 | 0.001395845 | 0.167265 | 0.001671253 | -0.09624 | -0.0009628634 | -0.061996 | -0.0006201523 | -0.057149 | -0.0005716534 | -0.057635 | -0.0005765162 | -0.045511 | -0.0004552136 | -0.066087 | -0.0006610885 | 286.2431 | 286.636 | 0.137244 |  |  |  | 1.92 | 0.064911 | 3982.20894 | 0.129821 | 0.001297368 | -0.062185 | -0.0006220434 | 0.131168 | 0.00131082 | -0.06291 | -0.000629298 | 0.141849 | 0.001417485 | 0.122835 | 0.001227596 | 0.121624 | 0.001215501 | 0.125534 | 0.001254553 | 0.142987 | 0.001428849 | 0.144289 | 0.00144185 | -0.020634 | -0.0002063613 | -0.058958 | -0.0005897539 | -0.059513 | -0.0005953072 | -0.046672 | -0.0004668289 | -0.057117 | -0.0005713332 | -0.074051 | -0.0007407843 | 279.5198 | 279.8826 | 0.129821 |  |  |  | 1.92 | 0.070818 | 4319.70561 | 0.141636 | 0.001415358 | -0.056641 | -0.0005665705 | 0.143868 | 0.001437646 | -0.058113 | -0.0005812989 | 0.098335 | 0.0009828668 | 0.134384 | 0.001342938 | 0.125735 | 0.00125656 | 0.13728 | 0.001371859 | 0.103185 | 0.001031318 | 0.131919 | 0.001318321 | 0.006661 | 6.660778e-05 | -0.084715 | -0.000847509 | -0.081546 | -0.0008157927 | -0.092381 | -0.000924237 | -0.076358 | -0.0007638717 | -0.069997 | -0.0007002151 | 305.1144 | 305.5465 | 0.141636
1.93 | 0.068773 | 4197.32664 | 0.137547 | 0.001374525 | -0.036754 | -0.0003676076 | 0.139465 | 0.001393678 | -0.055522 | -0.0005553742 | 0.065918 | 0.0006589628 | 0.134475 | 0.001343847 | 0.118723 | 0.001186526 | 0.114301 | 0.001142357 | 0.124347 | 0.001242698 | 0.099547 | 0.0009949748 | -0.03564 | -0.0003564635 | -0.065188 | -0.0006520926 | -0.072998 | -0.0007302466 | -0.065558 | -0.000655795 | -0.051197 | -0.0005121011 | -0.034331 | -0.0003433689 | 297.2072 | 297.616 | 0.137547 |  |  |  | 1.93 | 0.06892 | 4070.95461 | 0.13784 | 0.001377451 | -0.049138 | -0.0004915008 | 0.138785 | 0.001386888 | -0.056922 | -0.0005693821 | 0.083821 | 0.0008378589 | 0.136726 | 0.001366326 | 0.145643 | 0.00145537 | 0.136848 | 0.001367544 | 0.150504 | 0.001503909 | 0.157497 | 0.001573731 | -0.04389 | -0.0004389963 | -0.06106 | -0.0006107865 | -0.06101 | -0.0006102862 | -0.064447 | -0.0006446778 | -0.053054 | -0.0005306808 | -0.051413 | -0.0005142622 | 288.6954 | 289.0933 | 0.13784 |  |  |  | 1.93 | 0.065327 | 4016.10894 | 0.130653 | 0.001305677 | -0.066472 | -0.000664941 | 0.132155 | 0.001320678 | -0.063492 | -0.0006351216 | 0.09044 | 0.0009039913 | 0.120695 | 0.001206222 | 0.124279 | 0.001242018 | 0.137671 | 0.001375763 | 0.145082 | 0.001449769 | 0.150291 | 0.001501782 | -0.044135 | -0.0004414474 | -0.065694 | -0.0006571559 | -0.057247 | -0.0005726339 | -0.05171 | -0.0005172337 | -0.059393 | -0.0005941064 | -0.107537 | -0.001075949 | 281.8993 | 282.2676 | 0.130653 |  |  |  | 1.93 | 0.07158 | 4353.63561 | 0.14316 | 0.001430576 | -0.055406 | -0.0005542135 | 0.146227 | 0.001461202 | -0.058158 | -0.0005817492 | 0.17026 | 0.001701152 | 0.130253 | 0.001301682 | 0.130311 | 0.001302262 | 0.130033 | 0.001299485 | 0.128372 | 0.001282897 | 0.148817 | 0.001487064 | -0.07487 | -0.0007489804 | -0.078103 | -0.0007813352 | -0.086217 | -0.0008625419 | -0.081728 | -0.0008176142 | -0.078914 | -0.0007894515 | -0.062415 | -0.0006243449 | 307.511 | 307.9512 | 0.14316
1.94 | 0.069708 | 4233.67664 | 0.139417 | 0.001393199 | -0.036217 | -0.0003622356 | 0.141544 | 0.001414439 | -0.054767 | -0.00054782 | 0.100949 | 0.001008981 | 0.137791 | 0.001376962 | 0.126579 | 0.00126499 | 0.119773 | 0.001197013 | 0.143904 | 0.001438006 | 0.132555 | 0.001324672 | -0.04136 | -0.0004136856 | -0.061896 | -0.0006191516 | -0.064869 | -0.0006489005 | -0.065211 | -0.0006523227 | -0.054797 | -0.0005481202 | -0.052254 | -0.0005226766 | 299.7811 | 300.1991 | 0.139417 |  |  |  | 1.94 | 0.069238 | 4105.25461 | 0.138476 | 0.001383802 | -0.04835 | -0.0004836169 | 0.139648 | 0.001395506 | -0.057552 | -0.0005756857 | 0.068436 | 0.0006841259 | 0.134884 | 0.001347931 | 0.147396 | 0.001472875 | 0.142242 | 0.001421409 | 0.145589 | 0.001454831 | 0.141121 | 0.001410215 | -0.10484 | -0.00104895 | -0.062597 | -0.000626166 | -0.060139 | -0.0006015709 | -0.054798 | -0.0005481302 | -0.063874 | -0.0006389441 | -0.063341 | -0.0006336107 | 291.1278 | 291.531 | 0.138476 |  |  |  | 1.94 | 0.065839 | 4053.12894 | 0.131679 | 0.001315924 | -0.066577 | -0.0006659917 | 0.132829 | 0.001327409 | -0.064408 | -0.0006442875 | 0.104003 | 0.00103949 | 0.117867 | 0.001177976 | 0.120695 | 0.001206222 | 0.133735 | 0.001336457 | 0.134232 | 0.00134142 | 0.133367 | 0.001332781 | -0.021202 | -0.0002120425 | -0.061041 | -0.0006105964 | -0.055355 | -0.0005537033 | -0.052613 | -0.0005262685 | -0.061023 | -0.0006104163 | -0.109543 | -0.00109603 | 284.4978 | 284.8724 | 0.131679 |  |  |  | 1.94 | 0.073138 | 4389.89561 | 0.146275 | 0.001461681 | -0.049316 | -0.0004932816 | 0.148839 | 0.001487283 | -0.05735 | -0.0005736645 | 0.115157 | 0.001150907 | 0.142173 | 0.00142072 | 0.135061 | 0.001349699 | 0.142435 | 0.001423337 | 0.122531 | 0.00122456 | 0.141239 | 0.001411394 | -0.003297 | -3.297054e-05 | -0.081757 | -0.0008179044 | -0.08126 | -0.0008129303 | -0.072381 | -0.0007240721 | -0.066711 | -0.0006673326 | -0.020116 | -0.0002011802 | 310.0721 | 310.5257 | 0.146275
1.95 | 0.070741 | 4267.08664 | 0.141482 | 0.00141382 | -0.034702 | -0.0003470802 | 0.143348 | 0.001432454 | -0.053277 | -0.000532912 | 0.100162 | 0.001001119 | 0.133882 | 0.001337925 | 0.132103 | 0.001320158 | 0.123443 | 0.001233669 | 0.146923 | 0.001468152 | 0.102595 | 0.001025424 | -0.045728 | -0.0004573846 | -0.064147 | -0.0006416758 | -0.072718 | -0.0007274445 | -0.064294 | -0.0006431468 | -0.064491 | -0.000645118 | -0.056898 | -0.0005691419 | 302.1468 | 302.5743 | 0.141482 |  |  |  | 1.95 | 0.070154 | 4138.67461 | 0.140309 | 0.001402107 | -0.049661 | -0.0004967334 | 0.140373 | 0.001402746 | -0.059174 | -0.0005919151 | 0.064592 | 0.0006457115 | 0.135352 | 0.001352605 | 0.144886 | 0.001447811 | 0.149672 | 0.001495601 | 0.152305 | 0.001521891 | 0.155903 | 0.001557816 | -0.10761 | -0.001076679 | -0.062715 | -0.0006273467 | -0.059562 | -0.0005957975 | -0.072394 | -0.0007242022 | -0.058659 | -0.0005867621 | -0.03925 | -0.000392577 | 293.4978 | 293.9096 | 0.140309 |  |  |  | 1.95 | 0.065878 | 4086.39894 | 0.131757 | 0.001316703 | -0.06435 | -0.0006437071 | 0.133717 | 0.001336277 | -0.066146 | -0.0006616789 | 0.13524 | 0.001351486 | 0.124634 | 0.001245564 | 0.12066 | 0.001205873 | 0.133809 | 0.001337196 | 0.127317 | 0.00127236 | 0.150466 | 0.001503529 | -0.05183 | -0.0005184344 | -0.066748 | -0.0006677029 | -0.060675 | -0.0006069341 | -0.057625 | -0.0005764161 | -0.059135 | -0.0005915249 | -0.106286 | -0.001063425 | 286.8331 | 287.211 | 0.131757 |  |  |  | 1.95 | 0.074331 | 4420.56561 | 0.148662 | 0.001485516 | -0.047509 | -0.0004752029 | 0.150906 | 0.001507923 | -0.055886 | -0.0005590162 | 0.136777 | 0.001366835 | 0.137108 | 0.001370141 | 0.133772 | 0.001336826 | 0.140857 | 0.001407579 | 0.121818 | 0.001217439 | 0.128772 | 0.001286892 | -0.034339 | -0.000343449 | -0.07562 | -0.0007564861 | -0.072487 | -0.0007251328 | -0.071386 | -0.0007141149 | -0.066202 | -0.0006622392 | -0.035687 | -0.0003569337 | 312.2384 | 312.7026 | 0.148662
1.96 | 0.071468 | 4301.63664 | 0.142936 | 0.001428339 | -0.032801 | -0.0003280638 | 0.144911 | 0.001448061 | -0.05172 | -0.0005173338 | 0.130926 | 0.001308404 | 0.136474 | 0.00136381 | 0.132327 | 0.001322395 | 0.124815 | 0.001247372 | 0.148462 | 0.001483519 | 0.147858 | 0.001477488 | -0.075018 | -0.0007504615 | -0.059967 | -0.0005998499 | -0.065206 | -0.0006522727 | -0.056549 | -0.0005656499 | -0.053306 | -0.0005332021 | -0.054254 | -0.0005426872 | 304.5933 | 305.0286 | 0.142936 |  |  |  | 1.96 | 0.070609 | 4176.42461 | 0.141218 | 0.001411184 | -0.053656 | -0.000536704 | 0.14149 | 0.0014139 | -0.060471 | -0.0006048929 | 0.110506 | 0.00110445 | 0.13729 | 0.001371958 | 0.146424 | 0.001463169 | 0.142895 | 0.00142793 | 0.139438 | 0.001393409 | 0.171832 | 0.001716845 | -0.109131 | -0.001091906 | -0.061662 | -0.0006168102 | -0.061001 | -0.0006101961 | -0.06841 | -0.0006843341 | -0.051515 | -0.0005152827 | -0.046602 | -0.0004661286 | 296.1749 | 296.5932 | 0.141218 |  |  |  | 1.96 | 0.066373 | 4121.79894 | 0.132746 | 0.00132658 | -0.066394 | -0.0006641605 | 0.134386 | 0.001342958 | -0.067718 | -0.0006774094 | 0.125645 | 0.001255661 | 0.122893 | 0.001228175 | 0.123337 | 0.00123261 | 0.12716 | 0.001270792 | 0.128032 | 0.001279501 | 0.126604 | 0.001265239 | 0.010656 | 0.0001065543 | -0.06453 | -0.0006455083 | -0.068334 | -0.0006835736 | -0.058955 | -0.0005897239 | -0.056296 | -0.0005631185 | -0.078856 | -0.0007888711 | 289.3179 | 289.7019 | 0.132746 |  |  |  | 1.96 | 0.074927 | 4457.42561 | 0.149854 | 0.001497418 | -0.039337 | -0.0003934474 | 0.152424 | 0.00152308 | -0.054208 | -0.000542227 | 0.110771 | 0.001107097 | 0.140999 | 0.001408997 | 0.138283 | 0.001381875 | 0.14394 | 0.001438365 | 0.116559 | 0.001164911 | 0.146003 | 0.001458965 | 0.001575 | 1.574988e-05 | -0.068872 | -0.0006889573 | -0.071123 | -0.000711483 | -0.07279 | -0.000728165 | -0.061775 | -0.0006179409 | -0.038435 | -0.0003844239 | 314.842 | 315.3138 | 0.149854
1.97 | 0.072008 | 4337.06664 | 0.144016 | 0.001439124 | -0.029785 | -0.0002978944 | 0.14652 | 0.001464128 | -0.050394 | -0.000504067 | 0.106123 | 0.001060667 | 0.135964 | 0.001358717 | 0.130181 | 0.001300963 | 0.11383 | 0.001137653 | 0.13796 | 0.001378649 | 0.102558 | 0.001025054 | -0.094485 | -0.0009452967 | -0.056462 | -0.0005647795 | -0.060041 | -0.0006005903 | -0.062635 | -0.0006265462 | -0.070019 | -0.0007004352 | -0.051356 | -0.0005136919 | 307.102 | 307.5443 | 0.144016 |  |  |  | 1.97 | 0.070959 | 4209.22461 | 0.141918 | 0.001418174 | -0.052869 | -0.0005288298 | 0.142684 | 0.001425823 | -0.060824 | -0.0006084251 | 0.059896 | 0.0005987807 | 0.135685 | 0.00135593 | 0.151211 | 0.001510968 | 0.145778 | 0.001456718 | 0.135098 | 0.001350068 | 0.1423 | 0.001421988 | -0.081974 | -0.0008200762 | -0.062488 | -0.0006250753 | -0.060711 | -0.0006072944 | -0.060793 | -0.0006081149 | -0.047592 | -0.0004760333 | -0.074739 | -0.0007476694 | 298.501 | 298.9246 | 0.141918 |  |  |  | 1.97 | 0.067211 | 4156.67894 | 0.134422 | 0.001343317 | -0.07048 | -0.0007050485 | 0.135413 | 0.001353214 | -0.068206 | -0.0006822927 | 0.129336 | 0.001292524 | 0.119373 | 0.001193018 | 0.121628 | 0.001215541 | 0.129647 | 0.00129563 | 0.139348 | 0.00139251 | 0.161825 | 0.001616942 | -0.027915 | -0.000279189 | -0.061802 | -0.0006182111 | -0.057486 | -0.0005750253 | -0.049299 | -0.0004931116 | -0.072904 | -0.0007293059 | -0.101145 | -0.001011962 | 291.7662 | 292.1584 | 0.134422 |  |  |  | 1.97 | 0.074957 | 4492.52561 | 0.149915 | 0.001498027 | -0.038913 | -0.0003892057 | 0.153006 | 0.001528891 | -0.053357 | -0.0005337124 | 0.092938 | 0.0009289484 | 0.145182 | 0.001450767 | 0.139297 | 0.001392001 | 0.145897 | 0.001457907 | 0.107434 | 0.001073763 | 0.157947 | 0.001578224 | -0.027319 | -0.0002732273 | -0.070882 | -0.0007090713 | -0.066003 | -0.0006602479 | -0.076895 | -0.0007692458 | -0.062131 | -0.0006215031 | -0.041728 | -0.0004173671 | 317.3212 | 317.7969 | 0.149915
1.98 | 0.072852 | 4369.93664 | 0.145704 | 0.00145598 | -0.032162 | -0.0003216717 | 0.147956 | 0.001478467 | -0.048791 | -0.0004880291 | 0.115656 | 0.001155892 | 0.143358 | 0.001432553 | 0.136525 | 0.001364319 | 0.130698 | 0.001306127 | 0.148492 | 0.001483819 | 0.132407 | 0.001323194 | -0.039747 | -0.000397549 | -0.050991 | -0.00051004 | -0.059884 | -0.0005990194 | -0.053553 | -0.0005356734 | -0.049989 | -0.000500015 | -0.031162 | -0.0003116686 | 309.4295 | 309.8803 | 0.145704 |  |  |  | 1.98 | 0.071563 | 4244.14461 | 0.143125 | 0.001430227 | -0.055775 | -0.0005579056 | 0.143725 | 0.001436218 | -0.061467 | -0.000614859 | 0.079795 | 0.0007976318 | 0.140216 | 0.001401178 | 0.146375 | 0.00146268 | 0.141349 | 0.001412492 | 0.162965 | 0.001628324 | 0.150389 | 0.00150276 | -0.068378 | -0.0006840139 | -0.058378 | -0.0005839505 | -0.061783 | -0.0006180209 | -0.067584 | -0.0006760685 | -0.064578 | -0.0006459886 | -0.062879 | -0.0006289878 | 300.9773 | 301.4081 | 0.143125 |  |  |  | 1.98 | 0.06786 | 4190.79894 | 0.135721 | 0.00135629 | -0.071154 | -0.0007117933 | 0.136861 | 0.001367674 | -0.068911 | -0.0006893475 | 0.136683 | 0.001365897 | 0.128678 | 0.001285953 | 0.131721 | 0.001316343 | 0.133957 | 0.001338674 | 0.129501 | 0.001294172 | 0.146978 | 0.001468701 | 0.009808 | 9.807519e-05 | -0.06628 | -0.0006630197 | -0.06935 | -0.0006937406 | -0.049036 | -0.0004904803 | -0.056203 | -0.000562188 | -0.08525 | -0.0008528636 | 294.1611 | 294.5604 | 0.135721 |  |  |  | 1.98 | 0.075402 | 4524.99561 | 0.150804 | 0.001506904 | -0.03734 | -0.0003734697 | 0.153504 | 0.001533863 | -0.051982 | -0.0005199552 | 0.168492 | 0.001683502 | 0.147687 | 0.001475781 | 0.153265 | 0.001531477 | 0.156432 | 0.001563098 | 0.14638 | 0.00146273 | 0.1537 | 0.00153582 | -0.043879 | -0.0004388863 | -0.064181 | -0.000642016 | -0.062851 | -0.0006287076 | -0.06634 | -0.0006636201 | -0.052304 | -0.0005231768 | -0.037707 | -0.0003771411 | 319.6147 | 320.0966 | 0.150804
1.99 | 0.073599 | 4404.02664 | 0.147198 | 0.001470898 | -0.030053 | -0.0003005752 | 0.149187 | 0.001490758 | -0.048773 | -0.000487849 | 0.117667 | 0.001175978 | 0.143986 | 0.001438824 | 0.139405 | 0.001393079 | 0.125123 | 0.001250448 | 0.150302 | 0.001501892 | 0.1221 | 0.001220255 | -0.067889 | -0.0006791206 | -0.061087 | -0.0006110567 | -0.068073 | -0.0006809618 | -0.073081 | -0.0007310772 | -0.057497 | -0.0005751354 | -0.025576 | -0.0002557927 | 311.8434 | 312.3024 | 0.147198 |  |  |  | 1.99 | 0.071975 | 4277.92461 | 0.143951 | 0.001438475 | -0.055382 | -0.0005539734 | 0.144922 | 0.001448171 | -0.061455 | -0.0006147389 | 0.121423 | 0.001213493 | 0.147373 | 0.001472645 | 0.151457 | 0.001513424 | 0.150503 | 0.001503899 | 0.173542 | 0.001733916 | 0.181124 | 0.001809602 | -0.076545 | -0.0007657431 | -0.061077 | -0.0006109566 | -0.061425 | -0.0006144387 | -0.057139 | -0.0005715533 | -0.064619 | -0.0006463989 | -0.06198 | -0.0006199922 | 303.3729 | 303.8096 | 0.143951 |  |  |  | 1.99 | 0.06857 | 4226.77894 | 0.137139 | 0.001370451 | -0.069635 | -0.0006965926 | 0.138911 | 0.001388146 | -0.068262 | -0.0006828531 | 0.16527 | 0.001651336 | 0.128115 | 0.00128033 | 0.129211 | 0.001291276 | 0.138167 | 0.001380716 | 0.13482 | 0.001347292 | 0.117565 | 0.001174959 | 0.013228 | 0.0001322713 | -0.062527 | -0.0006254656 | -0.067356 | -0.0006737869 | -0.05774 | -0.0005775668 | -0.059774 | -0.0005979187 | -0.108998 | -0.001090574 | 296.6866 | 297.0935 | 0.137139 |  |  |  | 1.99 | 0.075802 | 4560.21561 | 0.151603 | 0.001514882 | -0.038972 | -0.000389796 | 0.154364 | 0.00154245 | -0.050961 | -0.0005097399 | 0.127793 | 0.001277114 | 0.144697 | 0.001445924 | 0.152324 | 0.001522081 | 0.150885 | 0.001507713 | 0.138053 | 0.001379578 | 0.182368 | 0.001822019 | 0.025582 | 0.0002557873 | -0.063376 | -0.0006339609 | -0.05763 | -0.0005764661 | -0.057406 | -0.0005742248 | -0.043649 | -0.0004365853 | -0.049297 | -0.0004930915 | 322.1024 | 322.5907 | 0.151603
2 | 0.074226 | 4436.79664 | 0.148453 | 0.001483429 | -0.032361 | -0.0003236624 | 0.150491 | 0.001503779 | -0.049123 | -0.0004913507 | 0.14073 | 0.001406311 | 0.144436 | 0.001443318 | 0.139622 | 0.001395246 | 0.125084 | 0.001250058 | 0.145192 | 0.001450867 | 0.110194 | 0.001101333 | -0.062467 | -0.0006248652 | -0.05777 | -0.0005778669 | -0.064011 | -0.000640315 | -0.058927 | -0.0005894437 | -0.061227 | -0.0006124575 | -0.055259 | -0.0005527427 | 314.1638 | 314.6302 | 0.148453 |  |  |  | 2 | 0.072759 | 4313.96461 | 0.145517 | 0.001454112 | -0.053823 | -0.0005383749 | 0.146111 | 0.001460044 | -0.061618 | -0.0006163699 | 0.080248 | 0.0008021582 | 0.14551 | 0.001454042 | 0.149038 | 0.00148927 | 0.149544 | 0.001494323 | 0.16081 | 0.001606808 | 0.16239 | 0.001622583 | -0.090382 | -0.0009042287 | -0.059305 | -0.0005932259 | -0.061463 | -0.000614819 | -0.058861 | -0.0005887833 | -0.060234 | -0.0006025215 | -0.056602 | -0.0005661802 | 305.9287 | 306.3739 | 0.145517 |  |  |  | 2 | 0.070073 | 4260.67894 | 0.140147 | 0.001400489 | -0.072127 | -0.0007215302 | 0.141377 | 0.001412772 | -0.06776 | -0.0006778297 | 0.130312 | 0.001302272 | 0.132115 | 0.001320278 | 0.133351 | 0.001332622 | 0.143058 | 0.001429558 | 0.146351 | 0.00146244 | 0.151788 | 0.001516729 | 0.036202 | 0.0003619545 | -0.066349 | -0.0006637102 | -0.069773 | -0.0006979735 | -0.064303 | -0.0006432368 | -0.063119 | -0.0006313893 | -0.099853 | -0.0009990289 | 299.0662 | 299.4853 | 0.140147 |  |  |  | 2 | 0.076452 | 4593.53561 | 0.152904 | 0.001527872 | -0.039233 | -0.000392407 | 0.15578 | 0.001556588 | -0.049472 | -0.0004948424 | 0.160596 | 0.001604672 | 0.161521 | 0.001613907 | 0.155551 | 0.001554301 | 0.151803 | 0.001516879 | 0.150881 | 0.001507673 | 0.174616 | 0.001744637 | -0.03447 | -0.0003447594 | -0.063876 | -0.0006389641 | -0.059513 | -0.0005953072 | -0.070584 | -0.0007060892 | -0.05487 | -0.0005488506 | -0.068462 | -0.0006848545 | 324.4559 | 324.952 | 0.152904
2.01 | 0.074768 | 4472.41664 | 0.149537 | 0.001494253 | -0.032376 | -0.0003238124 | 0.151325 | 0.001512106 | -0.050178 | -0.0005019059 | 0.103657 | 0.001036033 | 0.140062 | 0.00139964 | 0.138831 | 0.001387347 | 0.128545 | 0.001284625 | 0.166867 | 0.001667279 | 0.134648 | 0.001345574 | -0.077094 | -0.0007712373 | -0.061031 | -0.0006104963 | -0.062011 | -0.0006203023 | -0.07517 | -0.0007519827 | -0.057928 | -0.0005794478 | -0.055085 | -0.0005510018 | 316.686 | 317.1595 | 0.149537 |  |  |  | 2.01 | 0.073444 | 4348.90461 | 0.146888 | 0.001467802 | -0.058436 | -0.0005845308 | 0.147328 | 0.001472196 | -0.061958 | -0.000619772 | 0.113818 | 0.001137533 | 0.141433 | 0.001413331 | 0.151113 | 0.001509989 | 0.155963 | 0.001558415 | 0.171152 | 0.001710057 | 0.183945 | 0.00183776 | -0.103462 | -0.001035156 | -0.063316 | -0.0006333605 | -0.055616 | -0.0005563147 | -0.06519 | -0.0006521126 | -0.061518 | -0.0006153693 | -0.073736 | -0.000737632 | 308.4065 | 308.8595 | 0.146888 |  |  |  | 2.01 | 0.071201 | 4294.21894 | 0.142402 | 0.001423007 | -0.073894 | -0.0007392132 | 0.14355 | 0.001434471 | -0.066402 | -0.0006642406 | 0.12329 | 0.001232141 | 0.135979 | 0.001358866 | 0.139028 | 0.001389314 | 0.142807 | 0.001427051 | 0.145265 | 0.001451596 | 0.145244 | 0.001451386 | 0.004675 | 4.674891e-05 | -0.06723 | -0.0006725261 | -0.068787 | -0.0006881067 | -0.043028 | -0.0004303726 | -0.058137 | -0.0005815391 | -0.101306 | -0.001013573 | 301.4204 | 301.8496 | 0.142402 |  |  |  | 2.01 | 0.077712 | 4627.53561 | 0.155423 | 0.001553023 | -0.042134 | -0.0004214288 | 0.157307 | 0.001571834 | -0.048244 | -0.0004825564 | 0.200531 | 0.002003302 | 0.160021 | 0.001598931 | 0.160794 | 0.001606649 | 0.172354 | 0.001722056 | 0.134213 | 0.00134123 | 0.142021 | 0.001419202 | -0.024467 | -0.0002446999 | -0.056551 | -0.00056567 | -0.046534 | -0.0004654483 | -0.055523 | -0.0005553842 | -0.041864 | -0.0004187277 | -0.038086 | -0.0003809325 | 326.8574 | 327.3654 | 0.155423
2.02 | 0.075203 | 4506.13664 | 0.150406 | 0.00150293 | -0.034202 | -0.0003420785 | 0.15199 | 0.001518746 | -0.052105 | -0.0005211858 | 0.140892 | 0.001407928 | 0.145389 | 0.001452834 | 0.138234 | 0.001381385 | 0.139363 | 0.00139266 | 0.151459 | 0.001513444 | 0.142375 | 0.001422737 | -0.028878 | -0.0002888217 | -0.063219 | -0.0006323899 | -0.066638 | -0.0006666021 | -0.062062 | -0.0006208127 | -0.050736 | -0.0005074888 | -0.033589 | -0.0003359464 | 319.0736 | 319.5535 | 0.150406 |  |  |  | 2.02 | 0.073741 | 4381.19461 | 0.147482 | 0.001473734 | -0.056307 | -0.0005632286 | 0.148342 | 0.001482321 | -0.062088 | -0.0006210728 | 0.132239 | 0.001321516 | 0.137223 | 0.001371289 | 0.144416 | 0.001443118 | 0.13869 | 0.001385939 | 0.155006 | 0.00154886 | 0.1546 | 0.001544806 | -0.06252 | -0.0006253955 | -0.063974 | -0.0006399447 | -0.059987 | -0.00060005 | -0.063774 | -0.0006379434 | -0.062217 | -0.0006223636 | -0.063236 | -0.00063256 | 310.6964 | 311.1546 | 0.147482 |  |  |  | 2.02 | 0.072142 | 4327.14894 | 0.144285 | 0.00144181 | -0.06789 | -0.0006791306 | 0.14566 | 0.00145554 | -0.065377 | -0.0006539838 | 0.125689 | 0.001256101 | 0.140414 | 0.001403155 | 0.131655 | 0.001315684 | 0.148812 | 0.001487014 | 0.151288 | 0.001511737 | 0.161815 | 0.001616842 | -0.010333 | -0.0001033353 | -0.066188 | -0.0006620991 | -0.069086 | -0.0006910988 | -0.050934 | -0.0005094698 | -0.0621 | -0.0006211929 | -0.128243 | -0.001283253 | 303.7318 | 304.1701 | 0.144285 |  |  |  | 2.02 | 0.078407 | 4660.91561 | 0.156813 | 0.001566902 | -0.042936 | -0.0004294522 | 0.158619 | 0.001584933 | -0.04791 | -0.0004792148 | 0.19499 | 0.001948001 | 0.158069 | 0.001579442 | 0.159943 | 0.001598152 | 0.174798 | 0.001746454 | 0.145304 | 0.001451985 | 0.19381 | 0.001936224 | 0.006761 | 6.760771e-05 | -0.057705 | -0.0005772166 | -0.061225 | -0.0006124375 | -0.065931 | -0.0006595274 | -0.061908 | -0.0006192717 | -0.053349 | -0.0005336324 | 329.2151 | 329.7314 | 0.156813
2.03 | 0.075709 | 4542.29664 | 0.151419 | 0.001513045 | -0.037432 | -0.0003743901 | 0.152845 | 0.001527283 | -0.053693 | -0.0005370742 | 0.170567 | 0.001704217 | 0.148227 | 0.001481173 | 0.137362 | 0.001372677 | 0.131155 | 0.001310691 | 0.164194 | 0.001640593 | 0.169218 | 0.00169075 | -0.031656 | -0.0003166101 | -0.06931 | -0.0006933403 | -0.066666 | -0.0006668823 | -0.06423 | -0.0006425064 | -0.059364 | -0.0005938163 | -0.037514 | -0.0003752104 | 321.6341 | 322.1211 | 0.151419 |  |  |  | 2.03 | 0.07465 | 4416.35461 | 0.1493 | 0.001491887 | -0.057092 | -0.000571083 | 0.149286 | 0.001491747 | -0.062966 | -0.0006298583 | 0.089425 | 0.0008938504 | 0.141938 | 0.001418374 | 0.148705 | 0.001485945 | 0.140793 | 0.00140694 | 0.147393 | 0.001472845 | 0.151668 | 0.001515531 | -0.101072 | -0.001011231 | -0.05799 | -0.0005800682 | -0.060103 | -0.0006012107 | -0.060887 | -0.0006090554 | -0.052194 | -0.0005220763 | -0.04886 | -0.0004887194 | 313.1898 | 313.6574 | 0.1493 |  |  |  | 2.03 | 0.073121 | 4362.23894 | 0.146243 | 0.001461362 | -0.066607 | -0.0006662919 | 0.147145 | 0.001470368 | -0.064877 | -0.0006489805 | 0.151923 | 0.001518077 | 0.135317 | 0.001352255 | 0.14198 | 0.001418793 | 0.150041 | 0.001499286 | 0.158197 | 0.00158072 | 0.151253 | 0.001511387 | 0.102223 | 0.001021708 | -0.061477 | -0.000614959 | -0.065596 | -0.0006561752 | -0.064161 | -0.0006418159 | -0.064595 | -0.0006461587 | -0.092938 | -0.0009298121 | 306.1949 | 306.6427 | 0.146243 |  |  |  | 2.03 | 0.078924 | 4694.45561 | 0.157848 | 0.001577236 | -0.045356 | -0.0004536629 | 0.160041 | 0.001599131 | -0.048004 | -0.0004801553 | 0.164852 | 0.001647163 | 0.165562 | 0.001654251 | 0.166598 | 0.001664594 | 0.174415 | 0.001742631 | 0.160962 | 0.001608326 | 0.169046 | 0.001689033 | 0.000508 | 5.079987e-06 | -0.058439 | -0.0005845608 | -0.059654 | -0.000596718 | -0.066042 | -0.0006606382 | -0.049777 | -0.0004978939 | -0.054288 | -0.0005430274 | 331.5841 | 332.1075 | 0.157848
2.04 | 0.07595 | 4576.44664 | 0.151899 | 0.001517838 | -0.042312 | -0.0004232095 | 0.153605 | 0.001534871 | -0.055773 | -0.0005578856 | 0.152197 | 0.001520813 | 0.149145 | 0.001490339 | 0.145852 | 0.001457457 | 0.142559 | 0.001424575 | 0.157158 | 0.001570346 | 0.133518 | 0.001334289 | -0.046415 | -0.0004642578 | -0.071622 | -0.0007164766 | -0.073057 | -0.000730837 | -0.076793 | -0.000768225 | -0.068121 | -0.0006814421 | -0.067467 | -0.0006748977 | 324.0522 | 324.5444 | 0.151899 |  |  |  | 2.04 | 0.074821 | 4448.91461 | 0.149642 | 0.001495301 | -0.057453 | -0.0005746951 | 0.150407 | 0.00150294 | -0.063397 | -0.000634171 | 0.115338 | 0.001152715 | 0.152312 | 0.001521961 | 0.149097 | 0.00148986 | 0.145162 | 0.001450567 | 0.15053 | 0.001504168 | 0.155269 | 0.001551486 | -0.107263 | -0.001073206 | -0.05618 | -0.0005619579 | -0.055565 | -0.0005558044 | -0.060832 | -0.0006085051 | -0.05821 | -0.0005822695 | -0.091362 | -0.0009140376 | 315.4988 | 315.9709 | 0.149642 |  |  |  | 2.04 | 0.07342 | 4395.22894 | 0.14684 | 0.001467323 | -0.068485 | -0.0006850846 | 0.14862 | 0.001485097 | -0.06442 | -0.0006444076 | 0.120184 | 0.001201118 | 0.141235 | 0.001411354 | 0.142114 | 0.001420131 | 0.140818 | 0.001407189 | 0.138375 | 0.001382794 | 0.149488 | 0.001493764 | -0.014662 | -0.0001466307 | -0.065732 | -0.0006575361 | -0.064848 | -0.0006486904 | -0.057453 | -0.0005746951 | -0.06593 | -0.0006595174 | -0.108176 | -0.001082346 | 308.5105 | 308.9635 | 0.14684 |  |  |  | 2.04 | 0.079318 | 4730.34561 | 0.158636 | 0.001585103 | -0.044603 | -0.0004461295 | 0.16076 | 0.001606309 | -0.048387 | -0.0004839871 | 0.179704 | 0.001795427 | 0.170403 | 0.00170258 | 0.174458 | 0.00174306 | 0.168209 | 0.001680677 | 0.173268 | 0.001731181 | 0.188502 | 0.001883246 | -0.024159 | -0.0002416192 | -0.054426 | -0.0005444082 | -0.052483 | -0.0005249678 | -0.062007 | -0.0006202623 | -0.045388 | -0.000453983 | -0.044413 | -0.0004442287 | 334.1192 | 334.6492 | 0.158636
2.05 | 0.076596 | 4608.70664 | 0.153192 | 0.001530748 | -0.042885 | -0.000428942 | 0.154558 | 0.001544387 | -0.057157 | -0.0005717334 | 0.1691 | 0.001689572 | 0.15167 | 0.001515551 | 0.150025 | 0.001499126 | 0.147668 | 0.001475591 | 0.179203 | 0.001790426 | 0.15881 | 0.00158684 | -0.09092 | -0.0009096136 | -0.074296 | -0.0007432361 | -0.081104 | -0.0008113691 | -0.07167 | -0.000716957 | -0.068961 | -0.0006898479 | -0.050134 | -0.0005014657 | 326.3365 | 326.8364 | 0.153192 |  |  |  | 2.05 | 0.075352 | 4485.87461 | 0.150703 | 0.001505896 | -0.058299 | -0.00058316 | 0.151112 | 0.001509979 | -0.063545 | -0.000635652 | 0.120119 | 0.001200469 | 0.151111 | 0.001509969 | 0.153444 | 0.001533264 | 0.154744 | 0.001546244 | 0.168834 | 0.001686916 | 0.177937 | 0.001777789 | -0.084585 | -0.0008462079 | -0.063835 | -0.0006385538 | -0.062613 | -0.0006263261 | -0.064916 | -0.0006493708 | -0.057917 | -0.0005793378 | -0.05026 | -0.0005027263 | 318.1198 | 318.5993 | 0.150703 |  |  |  | 2.05 | 0.074466 | 4432.24894 | 0.148933 | 0.001488222 | -0.067344 | -0.0006736669 | 0.149822 | 0.001497099 | -0.06465 | -0.0006467091 | 0.157463 | 0.001573392 | 0.145091 | 0.001449858 | 0.144941 | 0.001448361 | 0.152387 | 0.00152271 | 0.151017 | 0.001509031 | 0.151117 | 0.001510029 | 0.024902 | 0.000248989 | -0.066018 | -0.000660398 | -0.068253 | -0.000682763 | -0.061262 | -0.0006128077 | -0.063943 | -0.0006396345 | -0.097663 | -0.0009771072 | 311.109 | 311.5724 | 0.148933 |  |  |  | 2.05 | 0.079213 | 4765.71561 | 0.158427 | 0.001583016 | -0.040965 | -0.0004097339 | 0.161113 | 0.001609834 | -0.049407 | -0.0004941921 | 0.217923 | 0.002176859 | 0.163484 | 0.001633505 | 0.169664 | 0.001695202 | 0.171529 | 0.001713821 | 0.15869 | 0.001585642 | 0.203598 | 0.00203391 | -0.018439 | -0.000184407 | -0.060703 | -0.0006072143 | -0.056372 | -0.0005638789 | -0.052641 | -0.0005265486 | -0.048519 | -0.0004853077 | -0.036121 | -0.0003612753 | 336.6175 | 337.1508 | 0.158427
2.06 | 0.076776 | 4643.30664 | 0.153551 | 0.001534332 | -0.041959 | -0.0004196781 | 0.155326 | 0.001552055 | -0.059196 | -0.0005921353 | 0.149158 | 0.001490469 | 0.15431 | 0.001541911 | 0.147034 | 0.00146926 | 0.136578 | 0.001364848 | 0.166432 | 0.001662937 | 0.127341 | 0.0012726 | -0.077846 | -0.0007787632 | -0.075568 | -0.0007559657 | -0.075777 | -0.0007580573 | -0.073598 | -0.000736251 | -0.06089 | -0.0006090855 | -0.039828 | -0.0003983593 | 328.7865 | 329.2913 | 0.153551 |  |  |  | 2.06 | 0.075724 | 4517.76461 | 0.151448 | 0.001513334 | -0.057368 | -0.0005738446 | 0.152368 | 0.00152252 | -0.063551 | -0.000635712 | 0.06958 | 0.000695558 | 0.150484 | 0.001503709 | 0.152757 | 0.001526404 | 0.147482 | 0.001473734 | 0.160684 | 0.00160555 | 0.153849 | 0.001537308 | -0.053477 | -0.000534913 | -0.057284 | -0.0005730041 | -0.059264 | -0.0005928157 | -0.053759 | -0.0005377346 | -0.056583 | -0.0005659901 | -0.050536 | -0.0005054877 | 320.3813 | 320.8666 | 0.151448 |  |  |  | 2.06 | 0.074826 | 4464.47894 | 0.149652 | 0.001495401 | -0.069585 | -0.0006960922 | 0.151196 | 0.001510818 | -0.064727 | -0.0006474796 | 0.13665 | 0.001365567 | 0.144324 | 0.0014422 | 0.146978 | 0.001468701 | 0.148384 | 0.00148274 | 0.144185 | 0.001440812 | 0.136348 | 0.001362551 | 0.018283 | 0.0001828133 | -0.064446 | -0.0006446678 | -0.064946 | -0.000649671 | -0.052572 | -0.0005258582 | -0.073405 | -0.0007343195 | -0.104492 | -0.001045466 | 313.3713 | 313.8403 | 0.149652 |  |  |  | 2.06 | 0.079403 | 4797.57561 | 0.158806 | 0.0015868 | -0.044725 | -0.00044735 | 0.161578 | 0.001614476 | -0.050041 | -0.0005005352 | 0.185631 | 0.001854589 | 0.160012 | 0.001598841 | 0.159274 | 0.001591473 | 0.159986 | 0.001598582 | 0.150558 | 0.001504448 | 0.190784 | 0.001906022 | -0.030912 | -0.0003091678 | -0.058992 | -0.0005900941 | -0.059024 | -0.0005904143 | -0.057756 | -0.0005777269 | -0.049813 | -0.0004982541 | -0.064524 | -0.0006454483 | 338.8678 | 339.406 | 0.158806
2.07 | 0.077453 | 4676.72664 | 0.154907 | 0.001547871 | -0.046766 | -0.0004677694 | 0.156562 | 0.001564396 | -0.060941 | -0.0006095958 | 0.122702 | 0.001226268 | 0.156084 | 0.001559623 | 0.157256 | 0.001571325 | 0.140112 | 0.001400139 | 0.161413 | 0.001612829 | 0.110025 | 0.001099645 | -0.122315 | -0.001223899 | -0.079079 | -0.0007911028 | -0.079497 | -0.0007952862 | -0.079906 | -0.0007993794 | -0.074691 | -0.0007471891 | -0.088422 | -0.0008846112 | 331.1529 | 331.6659 | 0.154907 |  |  |  | 2.07 | 0.076639 | 4555.02461 | 0.153278 | 0.001531606 | -0.059406 | -0.0005942365 | 0.153285 | 0.001531676 | -0.062765 | -0.0006278471 | 0.08168 | 0.0008164666 | 0.156728 | 0.001566053 | 0.160649 | 0.001605201 | 0.15506 | 0.001549399 | 0.146599 | 0.001464916 | 0.171217 | 0.001710706 | -0.070066 | -0.0007009056 | -0.05979 | -0.0005980788 | -0.056568 | -0.0005658401 | -0.070468 | -0.0007049284 | -0.059644 | -0.0005966179 | -0.059515 | -0.0005953272 | 323.0237 | 323.5188 | 0.153278 |  |  |  | 2.07 | 0.075171 | 4500.02894 | 0.150342 | 0.001502291 | -0.071509 | -0.0007153458 | 0.152235 | 0.001521192 | -0.065122 | -0.0006514321 | 0.123958 | 0.001238812 | 0.14466 | 0.001445555 | 0.145717 | 0.001456109 | 0.140433 | 0.001403345 | 0.159135 | 0.001590085 | 0.168548 | 0.001684061 | 0.039344 | 0.0003933626 | -0.059787 | -0.0005980488 | -0.065741 | -0.0006576262 | -0.050049 | -0.0005006153 | -0.061761 | -0.0006178008 | -0.102098 | -0.001021502 | 315.8666 | 316.3415 | 0.150342 |  |  |  | 2.07 | 0.079784 | 4833.15561 | 0.159568 | 0.001594408 | -0.047225 | -0.0004723615 | 0.162034 | 0.001619029 | -0.051809 | -0.0005182243 | 0.107175 | 0.001071176 | 0.154848 | 0.001547282 | 0.156031 | 0.001559094 | 0.159391 | 0.001592641 | 0.127912 | 0.001278303 | 0.14973 | 0.00149618 | 0.003815 | 3.814927e-05 | -0.057389 | -0.0005740547 | -0.05451 | -0.0005452486 | -0.063095 | -0.0006311491 | -0.053895 | -0.0005390953 | -0.038133 | -0.0003814027 | 341.381 | 341.9257 | 0.159568
2.08 | 0.078145 | 4711.57664 | 0.156291 | 0.00156169 | -0.047291 | -0.0004730219 | 0.157387 | 0.001572633 | -0.062251 | -0.0006227038 | 0.154255 | 0.001541361 | 0.16182 | 0.001616892 | 0.158579 | 0.001584534 | 0.139743 | 0.001396455 | 0.16868 | 0.001685379 | 0.145371 | 0.001452654 | -0.094819 | -0.0009486398 | -0.076469 | -0.0007649825 | -0.082422 | -0.0008245599 | -0.080946 | -0.0008097878 | -0.066989 | -0.0006701145 | -0.070986 | -0.0007101121 | 333.6206 | 334.142 | 0.156291 |  |  |  | 2.08 | 0.076658 | 4589.99461 | 0.153316 | 0.001531986 | -0.057256 | -0.000572724 | 0.154487 | 0.001543678 | -0.062689 | -0.0006270866 | 0.076315 | 0.0007628589 | 0.148716 | 0.001486055 | 0.156576 | 0.001564535 | 0.150721 | 0.001506075 | 0.152174 | 0.001520583 | 0.166836 | 0.00166697 | -0.08448 | -0.000845157 | -0.058747 | -0.0005876426 | -0.054821 | -0.0005483603 | -0.062577 | -0.0006259659 | -0.06838 | -0.0006840339 | -0.049509 | -0.0004952126 | 325.5036 | 326.0026 | 0.153316 |  |  |  | 2.08 | 0.076329 | 4534.78894 | 0.152659 | 0.001525426 | -0.071778 | -0.0007180377 | 0.15379 | 0.001536719 | -0.06508 | -0.0006510119 | 0.135164 | 0.001350727 | 0.147687 | 0.001475781 | 0.155469 | 0.001553483 | 0.163773 | 0.00163639 | 0.142628 | 0.001425264 | 0.126243 | 0.001261634 | 0.031151 | 0.0003114615 | -0.056257 | -0.0005627283 | -0.060631 | -0.0006064939 | -0.060729 | -0.0006074745 | -0.073311 | -0.0007333789 | -0.100445 | -0.001004955 | 318.3065 | 318.7924 | 0.152659 |  |  |  | 2.08 | 0.080115 | 4866.91561 | 0.160231 | 0.001601028 | -0.050983 | -0.00050996 | 0.162949 | 0.001628164 | -0.053959 | -0.0005397356 | 0.169224 | 0.00169081 | 0.156722 | 0.001565993 | 0.158885 | 0.001587589 | 0.161643 | 0.001615125 | 0.145651 | 0.00145545 | 0.191562 | 0.001913788 | -0.037326 | -0.0003733297 | -0.054537 | -0.0005455188 | -0.054681 | -0.0005469596 | -0.06608 | -0.0006610184 | -0.061726 | -0.0006174506 | -0.060262 | -0.0006028016 | 343.7655 | 344.3164 | 0.160231
2.09 | 0.078325 | 4746.09664 | 0.156649 | 0.001565264 | -0.048222 | -0.0004823363 | 0.158355 | 0.001582298 | -0.063261 | -0.0006328102 | 0.193828 | 0.001936404 | 0.15882 | 0.00158694 | 0.153805 | 0.001536868 | 0.153399 | 0.001532815 | 0.169548 | 0.001694044 | 0.132964 | 0.001328757 | -0.108886 | -0.001089453 | -0.083709 | -0.0008374406 | -0.08314 | -0.0008317458 | -0.084397 | -0.0008443263 | -0.073314 | -0.0007334089 | -0.089186 | -0.0008922579 | 336.0649 | 336.5913 | 0.156649 |  |  |  | 2.09 | 0.077686 | 4622.16461 | 0.155373 | 0.001552524 | -0.05743 | -0.000574465 | 0.15552 | 0.001553992 | -0.062738 | -0.0006275769 | 0.103163 | 0.001031098 | 0.148439 | 0.001483289 | 0.150518 | 0.001504048 | 0.151754 | 0.00151639 | 0.150458 | 0.001503449 | 0.167808 | 0.001676674 | -0.093213 | -0.0009325647 | -0.060649 | -0.000606674 | -0.055668 | -0.000556835 | -0.059453 | -0.0005947068 | -0.063914 | -0.0006393443 | -0.056955 | -0.0005697123 | 327.785 | 328.2943 | 0.155373 |  |  |  | 2.09 | 0.076749 | 4568.20894 | 0.153497 | 0.001533793 | -0.070481 | -0.0007050585 | 0.154994 | 0.00154874 | -0.064757 | -0.0006477798 | 0.194757 | 0.001945676 | 0.150568 | 0.001504548 | 0.155068 | 0.001549479 | 0.15625 | 0.001561281 | 0.163021 | 0.001628883 | 0.187552 | 0.001873763 | 0.043235 | 0.0004322566 | -0.054764 | -0.00054779 | -0.061807 | -0.0006182611 | -0.056717 | -0.0005673309 | -0.064628 | -0.0006464889 | -0.102734 | -0.001027868 | 320.6523 | 321.1445 | 0.153497 |  |  |  | 2.09 | 0.081453 | 4899.59561 | 0.162907 | 0.001627745 | -0.054389 | -0.000544038 | 0.164824 | 0.001646883 | -0.056386 | -0.000564019 | 0.116382 | 0.001163143 | 0.163142 | 0.001630091 | 0.160743 | 0.001606139 | 0.158961 | 0.001588348 | 0.139678 | 0.001395805 | 0.190696 | 0.001905144 | 0.019393 | 0.0001939112 | -0.058603 | -0.0005862018 | -0.058115 | -0.0005813189 | -0.060736 | -0.0006075445 | -0.039419 | -0.0003942677 | -0.028997 | -0.000290012 | 346.0738 | 346.6376 | 0.162907
2.1 | 0.078609 | 4779.53664 | 0.157219 | 0.001570955 | -0.050636 | -0.0005064882 | 0.159264 | 0.001591373 | -0.064442 | -0.0006446277 | 0.201405 | 0.002012025 | 0.153504 | 0.001533863 | 0.146559 | 0.001464517 | 0.137996 | 0.001379009 | 0.165833 | 0.001656956 | 0.138713 | 0.001386169 | -0.121904 | -0.001219784 | -0.07892 | -0.0007895116 | -0.08181 | -0.0008184348 | -0.079358 | -0.0007938951 | -0.070992 | -0.0007101721 | -0.086074 | -0.0008611106 | 338.4327 | 338.9648 | 0.157219 |  |  |  | 2.1 | 0.077827 | 4657.22461 | 0.155654 | 0.00155533 | -0.056205 | -0.000562208 | 0.156676 | 0.001565534 | -0.063329 | -0.0006334906 | 0.102612 | 0.001025594 | 0.1569 | 0.00156777 | 0.161677 | 0.001615464 | 0.156838 | 0.001567151 | 0.167082 | 0.001669426 | 0.177033 | 0.001768765 | -0.126798 | -0.001268785 | -0.061834 | -0.0006185313 | -0.047612 | -0.0004762334 | -0.057915 | -0.0005793178 | -0.079995 | -0.0008002701 | -0.074146 | -0.000741735 | 330.2713 | 330.7854 | 0.155654 |  |  |  | 2.1 | 0.077549 | 4603.20894 | 0.155099 | 0.001549788 | -0.071103 | -0.0007112829 | 0.156349 | 0.001562269 | -0.065274 | -0.0006529531 | 0.126616 | 0.001265359 | 0.151968 | 0.001518526 | 0.149805 | 0.001496929 | 0.172371 | 0.001722226 | 0.171526 | 0.001713791 | 0.154111 | 0.001539924 | 0.02071 | 0.0002070786 | -0.056211 | -0.000562268 | -0.061806 | -0.0006182511 | -0.047368 | -0.0004737922 | -0.055037 | -0.0005505215 | -0.096646 | -0.0009669273 | 323.1091 | 323.6102 | 0.155099 |  |  |  | 2.1 | 0.082287 | 4933.56561 | 0.164574 | 0.001644387 | -0.056628 | -0.0005664404 | 0.166424 | 0.001662857 | -0.059393 | -0.0005941064 | 0.16012 | 0.001599919 | 0.16402 | 0.001638856 | 0.169404 | 0.001692607 | 0.157592 | 0.00157468 | 0.140543 | 0.001404443 | 0.191329 | 0.001911462 | -0.007594 | -7.594288e-05 | -0.057533 | -0.0005754956 | -0.055899 | -0.0005591463 | -0.071119 | -0.000711443 | -0.051823 | -0.0005183643 | -0.048191 | -0.0004820262 | 348.4732 | 349.0467 | 0.164574
2.11 | 0.079155 | 4813.23664 | 0.158309 | 0.001581838 | -0.05283 | -0.0005284396 | 0.159925 | 0.001597973 | -0.065875 | -0.0006589671 | 0.162348 | 0.001622164 | 0.150235 | 0.001501223 | 0.145597 | 0.001454911 | 0.138791 | 0.001386948 | 0.153949 | 0.001538306 | 0.114224 | 0.001141588 | -0.122291 | -0.001223658 | -0.084359 | -0.000843946 | -0.090048 | -0.0009008857 | -0.089024 | -0.0008906365 | -0.078316 | -0.0007834668 | -0.084815 | -0.0008485099 | 340.819 | 341.3585 | 0.158309 |  |  |  | 2.11 | 0.078566 | 4688.84461 | 0.157132 | 0.001570087 | -0.055678 | -0.0005569351 | 0.157546 | 0.00157422 | -0.064588 | -0.0006460887 | 0.065589 | 0.000655675 | 0.154271 | 0.001541521 | 0.159166 | 0.001590395 | 0.161837 | 0.001617062 | 0.157346 | 0.001572223 | 0.163468 | 0.001633345 | -0.062053 | -0.0006207226 | -0.065768 | -0.0006578964 | -0.059069 | -0.0005908645 | -0.071064 | -0.0007108926 | -0.06881 | -0.0006883368 | -0.06931 | -0.0006933403 | 332.5136 | 333.0361 | 0.157132 |  |  |  | 2.11 | 0.078092 | 4636.16894 | 0.156184 | 0.001560622 | -0.069405 | -0.000694291 | 0.157595 | 0.001574709 | -0.06462 | -0.0006464089 | 0.143687 | 0.001435839 | 0.155927 | 0.001558056 | 0.153759 | 0.001536409 | 0.162058 | 0.001619268 | 0.168386 | 0.001682444 | 0.165357 | 0.001652204 | 0.051117 | 0.0005110394 | -0.056321 | -0.0005633687 | -0.061709 | -0.0006172805 | -0.052524 | -0.000525378 | -0.063806 | -0.0006382636 | -0.101741 | -0.001017928 | 325.4226 | 325.9309 | 0.156184 |  |  |  | 2.11 | 0.082904 | 4968.74561 | 0.165807 | 0.001656697 | -0.060838 | -0.0006085651 | 0.167792 | 0.001676514 | -0.061286 | -0.0006130479 | 0.170914 | 0.001707681 | 0.165465 | 0.001653283 | 0.170832 | 0.001706862 | 0.163225 | 0.001630919 | 0.150801 | 0.001506874 | 0.208096 | 0.002078798 | 0.014856 | 0.000148549 | -0.059566 | -0.0005958375 | -0.053058 | -0.0005307208 | -0.061114 | -0.0006113268 | -0.049517 | -0.0004952926 | -0.078656 | -0.0007868695 | 350.9581 | 351.54 | 0.165807
2.12 | 0.079401 | 4849.36664 | 0.158802 | 0.00158676 | -0.052429 | -0.0005244275 | 0.160303 | 0.001601747 | -0.067105 | -0.0006712753 | 0.165373 | 0.001652364 | 0.151473 | 0.001513584 | 0.146874 | 0.001467662 | 0.141608 | 0.001415078 | 0.163767 | 0.00163633 | 0.129301 | 0.001292175 | -0.105107 | -0.001051623 | -0.082924 | -0.000829584 | -0.09192 | -0.0009196227 | -0.083577 | -0.0008361195 | -0.06207 | -0.0006208927 | -0.081197 | -0.0008122998 | 343.3773 | 343.9226 | 0.158802 |  |  |  | 2.12 | 0.078615 | 4723.41461 | 0.15723 | 0.001571065 | -0.05925 | -0.0005926756 | 0.158416 | 0.001582907 | -0.064592 | -0.0006461287 | 0.057865 | 0.0005784826 | 0.158718 | 0.001585922 | 0.154664 | 0.001545445 | 0.14897 | 0.001488591 | 0.150353 | 0.001502401 | 0.168116 | 0.001679748 | -0.063725 | -0.0006374531 | -0.064903 | -0.0006492407 | -0.057277 | -0.0005729341 | -0.063809 | -0.0006382937 | -0.064835 | -0.0006485603 | -0.047494 | -0.0004750528 | 334.9652 | 335.4919 | 0.15723 |  |  |  | 2.12 | 0.079191 | 4669.12894 | 0.158382 | 0.001582567 | -0.067133 | -0.0006715554 | 0.159017 | 0.001588907 | -0.064941 | -0.000649621 | 0.125437 | 0.001253584 | 0.155414 | 0.001552934 | 0.162947 | 0.001628144 | 0.164907 | 0.001647712 | 0.166847 | 0.00166708 | 0.157491 | 0.001573671 | 0.036503 | 0.0003649634 | -0.054114 | -0.0005412865 | -0.061816 | -0.0006183511 | -0.044973 | -0.0004498312 | -0.047083 | -0.0004709409 | -0.092115 | -0.0009215745 | 327.7361 | 328.2552 | 0.158382 |  |  |  | 2.12 | 0.083805 | 5001.40561 | 0.16761 | 0.001674697 | -0.062911 | -0.000629308 | 0.168798 | 0.001686557 | -0.063364 | -0.0006338408 | 0.120349 | 0.001202766 | 0.159129 | 0.001590025 | 0.16726 | 0.001671203 | 0.165789 | 0.001656517 | 0.136918 | 0.001368244 | 0.185784 | 0.001856116 | 0.014256 | 0.0001425498 | -0.059751 | -0.0005976886 | -0.058732 | -0.0005874925 | -0.06215 | -0.0006216932 | -0.055498 | -0.0005551341 | -0.077828 | -0.000778583 | 353.265 | 353.8571 | 0.16761
2.13 | 0.079534 | 4882.53664 | 0.159068 | 0.001589416 | -0.049606 | -0.0004961831 | 0.160794 | 0.001606649 | -0.067641 | -0.0006766389 | 0.170298 | 0.001701532 | 0.154162 | 0.001540433 | 0.150948 | 0.001508342 | 0.135046 | 0.001349549 | 0.156776 | 0.001566532 | 0.12086 | 0.00120787 | -0.06794 | -0.0006796309 | -0.085465 | -0.0008550154 | -0.090403 | -0.0009044389 | -0.087007 | -0.0008704487 | -0.06356 | -0.0006358021 | -0.075649 | -0.0007567763 | 345.726 | 346.276 | 0.159068 |  |  |  | 2.13 | 0.07888 | 4757.90461 | 0.157759 | 0.001576347 | -0.05534 | -0.0005535532 | 0.159269 | 0.001591423 | -0.064454 | -0.0006447478 | 0.10581 | 0.001057541 | 0.156352 | 0.001562299 | 0.160475 | 0.001603464 | 0.159021 | 0.001588947 | 0.161061 | 0.001609314 | 0.154785 | 0.001546653 | -0.11261 | -0.001126735 | -0.069607 | -0.0006963124 | -0.056365 | -0.0005638089 | -0.070381 | -0.0007040578 | -0.069058 | -0.0006908186 | -0.072785 | -0.000728115 | 337.4111 | 337.9434 | 0.157759 |  |  |  | 2.13 | 0.079645 | 4702.90894 | 0.159289 | 0.001591623 | -0.068545 | -0.000685685 | 0.160252 | 0.001601237 | -0.064748 | -0.0006476897 | 0.144666 | 0.001445615 | 0.159315 | 0.001591882 | 0.165571 | 0.001654341 | 0.163919 | 0.001637848 | 0.163023 | 0.001628903 | 0.168917 | 0.001687745 | -0.01542 | -0.0001542119 | -0.06176 | -0.0006177908 | -0.064182 | -0.0006420261 | -0.041658 | -0.0004166668 | -0.057552 | -0.0005756857 | -0.084667 | -0.0008470286 | 330.1072 | 330.6331 | 0.159289 |  |  |  | 2.13 | 0.083851 | 5033.35561 | 0.167702 | 0.001675615 | -0.063976 | -0.0006399647 | 0.169644 | 0.001695003 | -0.065556 | -0.000655775 | 0.119225 | 0.00119154 | 0.164839 | 0.001647033 | 0.169207 | 0.00169064 | 0.159451 | 0.00159324 | 0.13317 | 0.001330814 | 0.168467 | 0.001683253 | -0.025872 | -0.0002587535 | -0.057899 | -0.0005791577 | -0.057442 | -0.000574585 | -0.058546 | -0.0005856314 | -0.062049 | -0.0006206826 | -0.086603 | -0.0008664052 | 355.5217 | 356.1179 | 0.167702
2.14 | 0.079862 | 4917.93664 | 0.159725 | 0.001595976 | -0.052303 | -0.0005231668 | 0.161661 | 0.001615305 | -0.068707 | -0.0006873061 | 0.176663 | 0.001765071 | 0.156618 | 0.001564955 | 0.152566 | 0.001524497 | 0.148376 | 0.00148266 | 0.170651 | 0.001705056 | 0.125414 | 0.001253354 | -0.093598 | -0.0009364183 | -0.082385 | -0.0008241896 | -0.089061 | -0.0008910068 | -0.078758 | -0.0007878903 | -0.07858 | -0.0007861089 | -0.067927 | -0.0006795008 | 348.2327 | 348.7889 | 0.159725 |  |  |  | 2.14 | 0.079904 | 4792.87461 | 0.159809 | 0.001596814 | -0.055155 | -0.0005517022 | 0.160624 | 0.001604951 | -0.06343 | -0.0006345013 | 0.050859 | 0.0005084607 | 0.16175 | 0.001616193 | 0.162642 | 0.001625099 | 0.166046 | 0.001659083 | 0.162386 | 0.001622543 | 0.188765 | 0.001885871 | -0.097832 | -0.0009787989 | -0.070718 | -0.0007074302 | -0.058692 | -0.0005870923 | -0.072076 | -0.0007210199 | -0.077286 | -0.0007731588 | -0.049413 | -0.0004942521 | 339.891 | 340.4342 | 0.159809 |  |  |  | 2.14 | 0.079953 | 4738.73894 | 0.159907 | 0.001597793 | -0.06962 | -0.0006964425 | 0.16121 | 0.001610802 | -0.064637 | -0.000646579 | 0.134325 | 0.001342349 | 0.159503 | 0.001593759 | 0.165391 | 0.001652544 | 0.161078 | 0.001609484 | 0.16621 | 0.00166072 | 0.155648 | 0.00155527 | 0.006375 | 6.374797e-05 | -0.058536 | -0.0005855314 | -0.063144 | -0.0006316394 | -0.051831 | -0.0005184444 | -0.066176 | -0.0006619791 | -0.095825 | -0.0009587094 | 332.6222 | 333.1541 | 0.159907 |  |  |  | 2.14 | 0.084606 | 5065.58561 | 0.169211 | 0.00169068 | -0.066791 | -0.0006681332 | 0.170886 | 0.001707402 | -0.068389 | -0.000684124 | 0.113636 | 0.001135715 | 0.163574 | 0.001634404 | 0.167215 | 0.001670754 | 0.161896 | 0.001617651 | 0.138834 | 0.001387377 | 0.199968 | 0.001997683 | -0.075798 | -0.0007582674 | -0.061903 | -0.0006192217 | -0.059624 | -0.0005964178 | -0.077656 | -0.0007768617 | -0.064671 | -0.0006469192 | -0.078458 | -0.0007848879 | 357.7982 | 358.4037 | 0.169211
2.15 | 0.080257 | 4951.20664 | 0.160514 | 0.001603853 | -0.050777 | -0.000507899 | 0.162372 | 0.001622403 | -0.068653 | -0.0006867658 | 0.124643 | 0.001245654 | 0.160391 | 0.001602625 | 0.153445 | 0.001533274 | 0.149155 | 0.001490439 | 0.173824 | 0.001736731 | 0.129627 | 0.001295431 | -0.086069 | -0.0008610606 | -0.083708 | -0.0008374305 | -0.085407 | -0.0008544349 | -0.082074 | -0.000821077 | -0.069161 | -0.0006918493 | -0.067712 | -0.0006773493 | 350.5885 | 351.1512 | 0.160514 |  |  |  | 2.15 | 0.080077 | 4826.99461 | 0.160153 | 0.001600249 | -0.055117 | -0.000551322 | 0.161594 | 0.001614636 | -0.062319 | -0.0006233843 | 0.098932 | 0.0009888309 | 0.16808 | 0.001679389 | 0.167256 | 0.001671163 | 0.169052 | 0.001689093 | 0.170906 | 0.001707601 | 0.184154 | 0.001839846 | -0.083489 | -0.0008352387 | -0.071355 | -0.0007138047 | -0.056235 | -0.0005625082 | -0.062122 | -0.000621413 | -0.06633 | -0.0006635201 | -0.065791 | -0.0006581265 | 342.3107 | 342.8589 | 0.160153 |  |  |  | 2.15 | 0.080549 | 4770.83894 | 0.161098 | 0.001609684 | -0.071107 | -0.0007113229 | 0.1623 | 0.001621684 | -0.065505 | -0.0006552646 | 0.178518 | 0.001783588 | 0.162603 | 0.001624709 | 0.167481 | 0.001673409 | 0.175863 | 0.001757085 | 0.181919 | 0.001817537 | 0.181185 | 0.001810211 | 0.014222 | 0.0001422099 | -0.05858 | -0.0005859716 | -0.063889 | -0.0006390942 | -0.04361 | -0.0004361951 | -0.053022 | -0.0005303606 | -0.087886 | -0.0008792464 | 334.8754 | 335.4149 | 0.161098 |  |  |  | 2.15 | 0.085229 | 5101.40561 | 0.170459 | 0.001703139 | -0.072275 | -0.0007230113 | 0.172004 | 0.001718562 | -0.070638 | -0.0007066296 | 0.149979 | 0.001498666 | 0.160591 | 0.001604622 | 0.171516 | 0.001713691 | 0.164319 | 0.001641841 | 0.150285 | 0.001501722 | 0.197212 | 0.001970178 | -0.021067 | -0.0002106922 | -0.060189 | -0.0006020712 | -0.057458 | -0.0005747451 | -0.065732 | -0.0006575361 | -0.052531 | -0.000525448 | -0.078729 | -0.0007876001 | 360.3283 | 360.9425 | 0.170459
2.16 | 0.080596 | 4982.54664 | 0.161193 | 0.001610632 | -0.054076 | -0.0005409063 | 0.16319 | 0.00163057 | -0.068773 | -0.0006879666 | 0.180761 | 0.001805978 | 0.164342 | 0.001642071 | 0.155952 | 0.001558305 | 0.151793 | 0.001516779 | 0.167931 | 0.001677902 | 0.143599 | 0.00143496 | -0.105444 | -0.001054996 | -0.081223 | -0.00081256 | -0.08223 | -0.0008226383 | -0.08011 | -0.0008014211 | -0.057521 | -0.0005753755 | -0.059963 | -0.0005998098 | 352.8076 | 353.3763 | 0.161193 |  |  |  | 2.16 | 0.081031 | 4861.29461 | 0.162063 | 0.001619318 | -0.054603 | -0.0005461791 | 0.162749 | 0.001626167 | -0.061596 | -0.0006161498 | 0.069222 | 0.0006919805 | 0.159762 | 0.001596345 | 0.164267 | 0.001641322 | 0.166806 | 0.00166667 | 0.176997 | 0.001768405 | 0.179799 | 0.001796376 | -0.135652 | -0.001357441 | -0.067538 | -0.0006756082 | -0.051377 | -0.000513902 | -0.064897 | -0.0006491807 | -0.08067 | -0.0008070256 | -0.064972 | -0.0006499312 | 344.7431 | 345.3018 | 0.162063 |  |  |  | 2.16 | 0.080999 | 4806.63894 | 0.161998 | 0.001618669 | -0.068741 | -0.0006876464 | 0.163367 | 0.001632337 | -0.065573 | -0.0006559451 | 0.116477 | 0.001164092 | 0.156245 | 0.001561231 | 0.166969 | 0.001668298 | 0.167541 | 0.001674008 | 0.174042 | 0.001738907 | 0.165451 | 0.001653143 | 0.050049 | 0.0005003648 | -0.050421 | -0.0005043372 | -0.06512 | -0.0006514121 | -0.04715 | -0.0004716112 | -0.04855 | -0.0004856179 | -0.077582 | -0.0007761211 | 337.3883 | 337.9348 | 0.161998 |  |  |  | 2.16 | 0.086018 | 5135.43561 | 0.172035 | 0.001718872 | -0.075065 | -0.0007509319 | 0.173693 | 0.001735423 | -0.073675 | -0.0007370215 | 0.144046 | 0.001439424 | 0.166785 | 0.001666461 | 0.173908 | 0.00173757 | 0.161467 | 0.001613368 | 0.144931 | 0.001448261 | 0.216912 | 0.002166771 | -0.01143 | -0.0001143065 | -0.060403 | -0.0006042125 | -0.061596 | -0.0006161498 | -0.081768 | -0.0008180145 | -0.065567 | -0.000655885 | -0.065165 | -0.0006518624 | 362.7319 | 363.356 | 0.172035
2.17 | 0.081278 | 5017.82664 | 0.162557 | 0.00162425 | -0.055172 | -0.0005518723 | 0.164762 | 0.001646264 | -0.068606 | -0.0006862954 | 0.121692 | 0.00121618 | 0.159254 | 0.001591273 | 0.14726 | 0.001471517 | 0.146043 | 0.001459365 | 0.167284 | 0.001671442 | 0.142634 | 0.001425324 | -0.100017 | -0.001000671 | -0.075047 | -0.0007507517 | -0.076399 | -0.000764282 | -0.068941 | -0.0006896478 | -0.060136 | -0.0006015409 | -0.057962 | -0.000579788 | 355.3057 | 355.8833 | 0.162557 |  |  |  | 2.17 | 0.081579 | 4894.95461 | 0.163158 | 0.00163025 | -0.055288 | -0.0005530329 | 0.163963 | 0.001638287 | -0.061452 | -0.0006147089 | 0.049837 | 0.0004982459 | 0.159957 | 0.001598292 | 0.159731 | 0.001596036 | 0.155471 | 0.001553503 | 0.157731 | 0.001576067 | 0.180984 | 0.001808204 | -0.123883 | -0.001239598 | -0.070996 | -0.0007102121 | -0.062435 | -0.000624545 | -0.071185 | -0.0007121035 | -0.086282 | -0.0008631924 | -0.080919 | -0.0008095176 | 347.1301 | 347.6965 | 0.163158 |  |  |  | 2.17 | 0.081691 | 4841.54894 | 0.163382 | 0.001632487 | -0.067361 | -0.000673837 | 0.164431 | 0.00164296 | -0.065293 | -0.0006531433 | 0.191394 | 0.001912111 | 0.159487 | 0.0015936 | 0.165009 | 0.00164873 | 0.166137 | 0.001659991 | 0.17699 | 0.001768336 | 0.158174 | 0.00158049 | 0.015377 | 0.0001537582 | -0.055451 | -0.0005546638 | -0.061497 | -0.0006151592 | -0.037546 | -0.0003755305 | -0.048396 | -0.0004840771 | -0.10659 | -0.001066468 | 339.8387 | 340.3939 | 0.163382 |  |  |  | 2.17 | 0.086838 | 5168.51561 | 0.173676 | 0.001735254 | -0.077778 | -0.0007780826 | 0.174992 | 0.001748391 | -0.076278 | -0.0007630711 | 0.082763 | 0.0008272877 | 0.166138 | 0.001660001 | 0.173862 | 0.00173711 | 0.17219 | 0.001720419 | 0.150058 | 0.001499455 | 0.207629 | 0.002074137 | 0.033647 | 0.0003364134 | -0.065661 | -0.0006568257 | -0.067158 | -0.0006718056 | -0.076366 | -0.0007639517 | -0.055649 | -0.0005566449 | -0.065606 | -0.0006562753 | 365.0685 | 365.7025 | 0.173676
2.18 | 0.082311 | 5049.25664 | 0.164622 | 0.001644866 | -0.052419 | -0.0005243274 | 0.166145 | 0.001660071 | -0.06843 | -0.0006845342 | 0.199333 | 0.001991346 | 0.166178 | 0.001660401 | 0.155721 | 0.001555999 | 0.151354 | 0.001512396 | 0.16499 | 0.00164854 | 0.149494 | 0.001493824 | -0.126355 | -0.001264349 | -0.082699 | -0.0008273321 | -0.081719 | -0.0008175241 | -0.075764 | -0.0007579272 | -0.046912 | -0.0004692301 | -0.076958 | -0.0007698763 | 357.5313 | 358.1198 | 0.164622 |  |  |  | 2.18 | 0.0823 | 4930.14461 | 0.164601 | 0.001644657 | -0.056182 | -0.0005619779 | 0.165116 | 0.001649798 | -0.061586 | -0.0006160497 | 0.084111 | 0.0008407565 | 0.162754 | 0.001626217 | 0.161072 | 0.001609424 | 0.162123 | 0.001619917 | 0.158859 | 0.00158733 | 0.154337 | 0.00154218 | -0.098699 | -0.0009874774 | -0.069784 | -0.0006980836 | -0.05496 | -0.0005497511 | -0.071346 | -0.0007137146 | -0.080505 | -0.0008053742 | -0.06443 | -0.0006445077 | 349.6256 | 350.2011 | 0.164601 |  |  |  | 2.18 | 0.08244 | 4875.66894 | 0.164879 | 0.001647432 | -0.068625 | -0.0006864856 | 0.165905 | 0.001657675 | -0.065617 | -0.0006563854 | 0.138424 | 0.001383283 | 0.163313 | 0.001631798 | 0.169594 | 0.001694504 | 0.183001 | 0.001828338 | 0.172362 | 0.001722136 | 0.163637 | 0.001635033 | 0.069287 | 0.0006926301 | -0.059578 | -0.0005959575 | -0.066808 | -0.0006683033 | -0.042874 | -0.0004288319 | -0.062908 | -0.000629278 | -0.092503 | -0.0009254581 | 342.2336 | 342.7979 | 0.164879 |  |  |  | 2.18 | 0.087624 | 5202.08561 | 0.175248 | 0.001750946 | -0.0791 | -0.000791313 | 0.177076 | 0.001769194 | -0.078358 | -0.0007838872 | 0.108322 | 0.001082634 | 0.168277 | 0.001681356 | 0.176969 | 0.001768126 | 0.163557 | 0.001634234 | 0.152079 | 0.001519635 | 0.190032 | 0.001898517 | -0.045245 | -0.0004525524 | -0.064191 | -0.0006421161 | -0.066151 | -0.0006617289 | -0.077187 | -0.000772168 | -0.076929 | -0.0007695861 | -0.08184 | -0.0008187351 | 367.4396 | 368.0836 | 0.175248
2.19 | 0.08311 | 5086.88664 | 0.166221 | 0.00166083 | -0.053107 | -0.0005312111 | 0.167982 | 0.001678411 | -0.068072 | -0.0006809518 | 0.147895 | 0.001477857 | 0.162746 | 0.001626137 | 0.15281 | 0.001526934 | 0.147784 | 0.001476749 | 0.181607 | 0.001814423 | 0.145756 | 0.001456499 | -0.092258 | -0.0009230058 | -0.078292 | -0.0007832266 | -0.080159 | -0.0008019114 | -0.069855 | -0.0006987941 | -0.058645 | -0.000586622 | -0.045551 | -0.0004556138 | 360.1958 | 360.7945 | 0.166221 |  |  |  | 2.19 | 0.083029 | 4964.32461 | 0.166059 | 0.001659213 | -0.054179 | -0.0005419368 | 0.166639 | 0.001665003 | -0.062271 | -0.000622904 | 0.096717 | 0.0009667026 | 0.166913 | 0.001667739 | 0.168446 | 0.001683043 | 0.163458 | 0.001633246 | 0.174732 | 0.001745795 | 0.198849 | 0.001986516 | -0.121503 | -0.001215769 | -0.071212 | -0.0007123737 | -0.058371 | -0.0005838804 | -0.074688 | -0.0007471591 | -0.089607 | -0.0008964717 | -0.08137 | -0.0008140312 | 352.0495 | 352.6342 | 0.166059 |  |  |  | 2.19 | 0.083186 | 4908.74894 | 0.166373 | 0.001662348 | -0.068773 | -0.0006879666 | 0.167426 | 0.00167286 | -0.066298 | -0.0006631999 | 0.112024 | 0.001119613 | 0.158035 | 0.001579103 | 0.163106 | 0.001629731 | 0.167255 | 0.001671153 | 0.168718 | 0.001685758 | 0.179439 | 0.001792782 | 0.043184 | 0.0004317468 | -0.05143 | -0.0005144323 | -0.063202 | -0.0006322198 | -0.046256 | -0.000462667 | -0.059025 | -0.0005904243 | -0.078046 | -0.0007807647 | 344.5556 | 345.1288 | 0.166373 |  |  |  | 2.19 | 0.088996 | 5236.90561 | 0.177993 | 0.001778348 | -0.08428 | -0.0008431554 | 0.179135 | 0.001789747 | -0.080055 | -0.0008008706 | 0.149911 | 0.001497987 | 0.173032 | 0.001728825 | 0.173532 | 0.001733816 | 0.169084 | 0.001689412 | 0.153207 | 0.001530898 | 0.217617 | 0.002173806 | -0.079047 | -0.0007907826 | -0.065063 | -0.0006508418 | -0.063379 | -0.0006339909 | -0.076864 | -0.0007689356 | -0.067891 | -0.0006791406 | -0.071594 | -0.0007161964 | 369.8991 | 370.5575 | 0.177993
2.2 | 0.083868 | 5118.46664 | 0.167736 | 0.001675955 | -0.049012 | -0.0004902401 | 0.17006 | 0.001699156 | -0.066994 | -0.0006701645 | 0.173316 | 0.00173166 | 0.179103 | 0.001789428 | 0.164096 | 0.001639615 | 0.166089 | 0.001659512 | 0.170393 | 0.00170248 | 0.140099 | 0.00140001 | -0.072648 | -0.000726744 | -0.080545 | -0.0008057745 | -0.087375 | -0.0008741319 | -0.069161 | -0.0006918493 | -0.057029 | -0.0005704527 | -0.060104 | -0.0006012207 | 362.4319 | 363.0399 | 0.167736 |  |  |  | 2.2 | 0.0836 | 4996.33461 | 0.167201 | 0.001670614 | -0.058478 | -0.0005849511 | 0.167967 | 0.001678261 | -0.062716 | -0.0006273567 | 0.068456 | 0.0006843258 | 0.161466 | 0.001613358 | 0.169867 | 0.001697229 | 0.166758 | 0.001666191 | 0.180994 | 0.001808304 | 0.167081 | 0.001669416 | -0.091264 | -0.0009130567 | -0.069251 | -0.0006927499 | -0.054471 | -0.0005448584 | -0.06004 | -0.0006005803 | -0.063795 | -0.0006381536 | -0.061326 | -0.0006134481 | 354.3196 | 354.912 | 0.167201 |  |  |  | 2.2 | 0.083851 | 4939.99894 | 0.167701 | 0.001675605 | -0.069941 | -0.0006996547 | 0.168983 | 0.001688404 | -0.066698 | -0.0006672025 | 0.145036 | 0.001449309 | 0.164726 | 0.001645905 | 0.165737 | 0.001655998 | 0.166146 | 0.001660081 | 0.172355 | 0.001722066 | 0.167971 | 0.001678301 | -0.020748 | -0.0002075015 | -0.054474 | -0.0005448884 | -0.062675 | -0.0006269465 | -0.05678 | -0.0005679613 | -0.07346 | -0.00073487 | -0.1036 | -0.001036537 | 346.7491 | 347.3306 | 0.167701 |  |  |  | 2.2 | 0.089728 | 5267.45561 | 0.179457 | 0.001792962 | -0.083202 | -0.0008323663 | 0.181201 | 0.00181037 | -0.081228 | -0.0008126101 | 0.121913 | 0.001218387 | 0.174448 | 0.00174296 | 0.169517 | 0.001693735 | 0.17007 | 0.001699255 | 0.139596 | 0.001394987 | 0.219308 | 0.002190679 | -0.046994 | -0.0004700505 | -0.065471 | -0.0006549244 | -0.062638 | -0.0006265763 | -0.080794 | -0.0008082666 | -0.075001 | -0.0007502914 | -0.096855 | -0.0009690193 | 372.0569 | 372.7246 | 0.179457
2.21 | 0.08546 | 5153.59664 | 0.17092 | 0.001707741 | -0.049729 | -0.0004974137 | 0.172198 | 0.001720499 | -0.066821 | -0.0006684334 | 0.147726 | 0.00147617 | 0.182363 | 0.001821969 | 0.172971 | 0.001728216 | 0.167441 | 0.00167301 | 0.177858 | 0.001777 | 0.138236 | 0.001381405 | -0.093744 | -0.0009378797 | -0.078099 | -0.0007812951 | -0.085896 | -0.0008593291 | -0.076776 | -0.0007680549 | -0.067995 | -0.0006801813 | -0.053926 | -0.0005394055 | 364.9194 | 365.5432 | 0.17092 |  |  |  | 2.21 | 0.084305 | 5032.16461 | 0.168609 | 0.00168467 | -0.059836 | -0.0005985391 | 0.169338 | 0.001691948 | -0.06302 | -0.0006303987 | 0.092715 | 0.0009267205 | 0.16508 | 0.001649439 | 0.166716 | 0.001665772 | 0.159033 | 0.001589067 | 0.176654 | 0.001764982 | 0.184261 | 0.001840914 | -0.129963 | -0.001300475 | -0.073125 | -0.0007315175 | -0.057822 | -0.0005783872 | -0.058281 | -0.0005829799 | -0.070195 | -0.0007021965 | -0.075829 | -0.0007585776 | 356.8605 | 357.4622 | 0.168609 |  |  |  | 2.21 | 0.084528 | 4975.76894 | 0.169057 | 0.001689143 | -0.070643 | -0.0007066796 | 0.170397 | 0.00170252 | -0.067855 | -0.0006787803 | 0.152385 | 0.00152269 | 0.163845 | 0.001637109 | 0.17392 | 0.001737689 | 0.173005 | 0.001728555 | 0.169007 | 0.001688643 | 0.151814 | 0.001516989 | -0.026923 | -0.0002692662 | -0.058896 | -0.0005891335 | -0.066328 | -0.0006635001 | -0.054381 | -0.0005439579 | -0.07296 | -0.0007298663 | -0.103754 | -0.001038079 | 349.2599 | 349.8503 | 0.169057 |  |  |  | 2.21 | 0.090715 | 5300.13561 | 0.181431 | 0.001812666 | -0.083152 | -0.0008318659 | 0.183168 | 0.001830005 | -0.082075 | -0.000821087 | 0.130987 | 0.001309013 | 0.176572 | 0.001764163 | 0.177604 | 0.001774465 | 0.167367 | 0.001672271 | 0.159401 | 0.001592741 | 0.230701 | 0.002304353 | -0.026905 | -0.0002690862 | -0.067658 | -0.000676809 | -0.065151 | -0.0006517223 | -0.08327 | -0.0008330469 | -0.079362 | -0.0007939351 | -0.070266 | -0.000702907 | 374.3652 | 375.0444 | 0.181431
2.22 | 0.086805 | 5188.53664 | 0.17361 | 0.001734595 | -0.052117 | -0.0005213059 | 0.174535 | 0.001743829 | -0.066415 | -0.0006643706 | 0.176941 | 0.001767846 | 0.183888 | 0.001837191 | 0.173831 | 0.001736801 | 0.170877 | 0.001707312 | 0.18382 | 0.001836513 | 0.148876 | 0.001487653 | -0.099919 | -0.0009996895 | -0.072783 | -0.000728095 | -0.081349 | -0.0008138211 | -0.077898 | -0.0007792836 | -0.044523 | -0.0004453291 | -0.064413 | -0.0006443375 | 367.3935 | 368.0313 | 0.17361 |  |  |  | 2.22 | 0.085276 | 5063.50461 | 0.170552 | 0.001704067 | -0.0582 | -0.0005821694 | 0.170763 | 0.001706174 | -0.064403 | -0.0006442375 | 0.133475 | 0.00133386 | 0.168928 | 0.001687855 | 0.168234 | 0.001680926 | 0.170658 | 0.001705125 | 0.17255 | 0.001724013 | 0.20203 | 0.002018262 | -0.103664 | -0.001037178 | -0.067189 | -0.0006721158 | -0.054959 | -0.0005497411 | -0.063088 | -0.0006310791 | -0.075069 | -0.0007509719 | -0.041102 | -0.0004111045 | 359.083 | 359.6954 | 0.170552 |  |  |  | 2.22 | 0.085298 | 5008.38894 | 0.170597 | 0.001704516 | -0.067339 | -0.0006736168 | 0.171774 | 0.001716266 | -0.068302 | -0.0006832534 | 0.162912 | 0.001627794 | 0.177204 | 0.001770472 | 0.186378 | 0.001862045 | 0.179958 | 0.001797963 | 0.193109 | 0.001929228 | 0.17623 | 0.001760749 | -0.046229 | -0.0004623969 | -0.059636 | -0.0005965379 | -0.066091 | -0.0006611285 | -0.053928 | -0.0005394255 | -0.076695 | -0.0007672443 | -0.121621 | -0.00121695 | 351.5495 | 352.1493 | 0.170597 |  |  |  | 2.22 | 0.091708 | 5335.93561 | 0.183417 | 0.00183249 | -0.086095 | -0.0008613208 | 0.184889 | 0.001847183 | -0.083211 | -0.0008324564 | 0.197421 | 0.001972264 | 0.18041 | 0.001802475 | 0.181465 | 0.001813006 | 0.17155 | 0.00171403 | 0.152 | 0.001518846 | 0.20696 | 0.002067461 | -0.07422 | -0.0007424756 | -0.071238 | -0.0007126339 | -0.063498 | -0.0006351817 | -0.082717 | -0.0008275123 | -0.075737 | -0.0007576569 | -0.051424 | -0.0005143723 | 376.8939 | 377.5852 | 0.183417
2.23 | 0.087512 | 5220.45664 | 0.175024 | 0.00174871 | -0.048941 | -0.0004895298 | 0.176717 | 0.00176561 | -0.065958 | -0.0006597976 | 0.135118 | 0.001350268 | 0.189816 | 0.001896361 | 0.173798 | 0.001736471 | 0.173694 | 0.001735433 | 0.181933 | 0.001817677 | 0.142573 | 0.001424715 | -0.100713 | -0.001007637 | -0.075184 | -0.0007521228 | -0.081065 | -0.0008109788 | -0.075913 | -0.0007594183 | -0.058212 | -0.0005822895 | -0.08748 | -0.0008751829 | 369.6537 | 370.3007 | 0.175024 |  |  |  | 2.23 | 0.085882 | 5098.60461 | 0.171763 | 0.001716157 | -0.059527 | -0.0005954472 | 0.172588 | 0.001724392 | -0.064952 | -0.000649731 | 0.050071 | 0.0005005847 | 0.166432 | 0.001662937 | 0.170448 | 0.001703029 | 0.171214 | 0.001710676 | 0.177379 | 0.001772219 | 0.179329 | 0.001791684 | -0.067224 | -0.0006724661 | -0.070521 | -0.0007054588 | -0.049221 | -0.0004923312 | -0.055379 | -0.0005539434 | -0.066081 | -0.0006610284 | -0.055447 | -0.0005546238 | 361.5721 | 362.1932 | 0.171763 |  |  |  | 2.23 | 0.085887 | 5043.88894 | 0.171773 | 0.001716256 | -0.072516 | -0.0007254231 | 0.172727 | 0.00172578 | -0.069514 | -0.0006953817 | 0.181863 | 0.001816978 | 0.172472 | 0.001723234 | 0.180152 | 0.001799899 | 0.181573 | 0.001814084 | 0.179358 | 0.001791973 | 0.171964 | 0.001718163 | -0.013156 | -0.0001315687 | -0.057776 | -0.000577927 | -0.06414 | -0.0006416058 | -0.047198 | -0.0004720914 | -0.065126 | -0.0006514722 | -0.092627 | -0.0009266993 | 354.0413 | 354.6495 | 0.171773 |  |  |  | 2.23 | 0.092206 | 5368.46561 | 0.184412 | 0.001842422 | -0.089645 | -0.0008968521 | 0.186344 | 0.001861706 | -0.084649 | -0.0008468485 | 0.19381 | 0.001936224 | 0.177684 | 0.001775263 | 0.178714 | 0.001785545 | 0.176414 | 0.001762586 | 0.170777 | 0.001706313 | 0.226722 | 0.002264654 | -0.033076 | -0.0003308147 | -0.079219 | -0.0007925039 | -0.078515 | -0.0007854584 | -0.091229 | -0.0009127064 | -0.085341 | -0.0008537744 | -0.064841 | -0.0006486203 | 379.1916 | 379.8909 | 0.184412
2.24 | 0.088776 | 5255.15664 | 0.177551 | 0.001773936 | -0.047142 | -0.0004715312 | 0.178707 | 0.001785475 | -0.066305 | -0.0006632699 | 0.162238 | 0.001621065 | 0.192909 | 0.001927232 | 0.179058 | 0.001788979 | 0.18017 | 0.001800079 | 0.198592 | 0.001983951 | 0.161908 | 0.001617771 | -0.050261 | -0.0005027364 | -0.074987 | -0.0007501513 | -0.074438 | -0.0007446572 | -0.06713 | -0.0006715254 | -0.050005 | -0.0005001751 | -0.065472 | -0.0006549344 | 372.1108 | 372.7715 | 0.177551 |  |  |  | 2.24 | 0.086881 | 5132.14461 | 0.173761 | 0.001736102 | -0.059776 | -0.0005979387 | 0.174084 | 0.001739326 | -0.066097 | -0.0006611885 | 0.061501 | 0.000614821 | 0.171249 | 0.001711025 | 0.171188 | 0.001710416 | 0.168902 | 0.001687595 | 0.188208 | 0.001880311 | 0.211755 | 0.002115311 | -0.075359 | -0.0007538741 | -0.072865 | -0.0007289156 | -0.062333 | -0.0006235244 | -0.065143 | -0.0006516423 | -0.067122 | -0.0006714454 | -0.066273 | -0.0006629497 | 363.9507 | 364.5831 | 0.173761 |  |  |  | 2.24 | 0.086057 | 5074.67894 | 0.172114 | 0.001719661 | -0.075326 | -0.0007535438 | 0.173467 | 0.001733167 | -0.070126 | -0.000701506 | 0.163792 | 0.00163658 | 0.174438 | 0.00174286 | 0.178545 | 0.001783858 | 0.180867 | 0.001807036 | 0.17661 | 0.001764542 | 0.177544 | 0.001773866 | 0.034593 | 0.0003458702 | -0.063463 | -0.0006348315 | -0.06961 | -0.0006963424 | -0.060017 | -0.0006003502 | -0.065638 | -0.0006565955 | -0.094102 | -0.000941463 | 356.2026 | 356.8156 | 0.172114 |  |  |  | 2.24 | 0.092638 | 5399.10561 | 0.185276 | 0.001851046 | -0.09195 | -0.000919923 | 0.187444 | 0.001872685 | -0.085526 | -0.0008556259 | 0.209275 | 0.002090563 | 0.184252 | 0.001840825 | 0.177022 | 0.001768655 | 0.17957 | 0.00179409 | 0.169196 | 0.00169053 | 0.231281 | 0.00231014 | -0.050435 | -0.0005044772 | -0.081685 | -0.0008171838 | -0.080887 | -0.0008091973 | -0.100248 | -0.001002983 | -0.088923 | -0.0008896256 | -0.0888 | -0.0008883945 | 381.3558 | 382.0624 | 0.185276
2.25 | 0.089457 | 5286.31664 | 0.178915 | 0.001787551 | -0.049824 | -0.0004983642 | 0.180655 | 0.00180492 | -0.066073 | -0.0006609484 | 0.174909 | 0.001747562 | 0.195308 | 0.001951175 | 0.182061 | 0.001818955 | 0.177773 | 0.001776152 | 0.195115 | 0.001949249 | 0.17082 | 0.001706743 | -0.051681 | -0.0005169436 | -0.073757 | -0.0007378421 | -0.077353 | -0.0007738293 | -0.070749 | -0.0007077404 | -0.05174 | -0.0005175339 | -0.049582 | -0.000495943 | 374.3172 | 374.9869 | 0.178915 |  |  |  | 2.25 | 0.087277 | 5164.73461 | 0.174554 | 0.001744018 | -0.062052 | -0.0006207126 | 0.175368 | 0.001752144 | -0.066233 | -0.0006625494 | 0.068261 | 0.0006823771 | 0.166211 | 0.00166073 | 0.177261 | 0.001771041 | 0.177269 | 0.001771121 | 0.18241 | 0.001822438 | 0.168126 | 0.001679848 | -0.118429 | -0.001184992 | -0.07441 | -0.000744377 | -0.057407 | -0.0005742348 | -0.054539 | -0.0005455388 | -0.077676 | -0.0007770618 | -0.077626 | -0.0007765614 | 366.2618 | 366.9011 | 0.174554 |  |  |  | 2.25 | 0.086344 | 5109.70894 | 0.172689 | 0.001725401 | -0.07464 | -0.0007466787 | 0.173934 | 0.001737829 | -0.070123 | -0.000701476 | 0.14324 | 0.001431375 | 0.177173 | 0.001770162 | 0.184935 | 0.001847642 | 0.182482 | 0.001823157 | 0.186612 | 0.001864381 | 0.168972 | 0.001688294 | -0.011657 | -0.0001165768 | -0.061721 | -0.0006174006 | -0.071136 | -0.0007116131 | -0.065084 | -0.0006510519 | -0.092033 | -0.0009207538 | -0.113599 | -0.001136636 | 358.6614 | 359.2808 | 0.172689 |  |  |  | 2.25 | 0.092923 | 5434.60561 | 0.185847 | 0.001856745 | -0.088353 | -0.0008839205 | 0.188189 | 0.001880121 | -0.084196 | -0.0008423146 | 0.157151 | 0.001570276 | 0.183019 | 0.001828517 | 0.18222 | 0.001820542 | 0.178782 | 0.001786224 | 0.17053 | 0.001703848 | 0.220614 | 0.00220371 | -0.011943 | -0.0001194371 | -0.085267 | -0.0008530337 | -0.080065 | -0.0008009707 | -0.088558 | -0.0008859724 | -0.082719 | -0.0008275323 | -0.076278 | -0.0007630711 | 383.8633 | 384.5767 | 0.185847
2.26 | 0.09018 | 5319.54664 | 0.18036 | 0.001801975 | -0.050717 | -0.0005072987 | 0.182379 | 0.001822129 | -0.066473 | -0.000664951 | 0.17583 | 0.001756756 | 0.194166 | 0.001939777 | 0.184759 | 0.001845885 | 0.182963 | 0.001827958 | 0.189872 | 0.00189692 | 0.172793 | 0.001726439 | -0.030853 | -0.0003085776 | -0.076259 | -0.0007628809 | -0.079432 | -0.0007946356 | -0.059706 | -0.0005972383 | -0.054968 | -0.0005498311 | -0.054564 | -0.0005457889 | 376.6701 | 377.3495 | 0.18036 |  |  |  | 2.26 | 0.087865 | 5201.14461 | 0.175729 | 0.001755748 | -0.062995 | -0.0006301485 | 0.176449 | 0.001762935 | -0.067138 | -0.0006716055 | 0.094682 | 0.000946372 | 0.168609 | 0.00168467 | 0.172965 | 0.001728156 | 0.174161 | 0.001740095 | 0.169545 | 0.001694014 | 0.174642 | 0.001744897 | -0.115731 | -0.00115798 | -0.069059 | -0.0006908286 | -0.062932 | -0.0006295181 | -0.069308 | -0.0006933203 | -0.070015 | -0.0007003952 | -0.074999 | -0.0007502714 | 368.8439 | 369.492 | 0.175729 |  |  |  | 2.26 | 0.086821 | 5144.34894 | 0.173642 | 0.001734914 | -0.074885 | -0.0007491305 | 0.174738 | 0.001745855 | -0.07051 | -0.0007053487 | 0.199351 | 0.001991526 | 0.170772 | 0.001706264 | 0.18127 | 0.001811059 | 0.178695 | 0.001785355 | 0.17563 | 0.00175476 | 0.173649 | 0.001734984 | -0.016087 | -0.0001608829 | -0.068116 | -0.0006813921 | -0.073409 | -0.0007343596 | -0.062063 | -0.0006208227 | -0.071702 | -0.0007172772 | -0.09977 | -0.000998198 | 361.0928 | 361.7199 | 0.173642 |  |  |  | 2.26 | 0.093399 | 5465.36561 | 0.186799 | 0.001866247 | -0.085162 | -0.0008519828 | 0.188794 | 0.00188616 | -0.079041 | -0.0007907225 | 0.206068 | 0.00205856 | 0.191324 | 0.001911412 | 0.179868 | 0.001797064 | 0.189409 | 0.001892298 | 0.175098 | 0.001749449 | 0.218322 | 0.00218084 | -0.04352 | -0.0004352947 | -0.085828 | -0.0008586485 | -0.083525 | -0.000835599 | -0.096504 | -0.000965506 | -0.09499 | -0.0009503514 | -0.073173 | -0.0007319978 | 386.0359 | 386.7571 | 0.186799
2.27 | 0.091145 | 5350.27664 | 0.18229 | 0.001821241 | -0.04898 | -0.00048992 | 0.183835 | 0.001836662 | -0.066537 | -0.0006655915 | 0.149331 | 0.001492196 | 0.192298 | 0.001921133 | 0.179555 | 0.00179394 | 0.175043 | 0.0017489 | 0.194067 | 0.001938789 | 0.169914 | 0.001697698 | -0.066413 | -0.0006643506 | -0.076209 | -0.0007623805 | -0.080398 | -0.0008043034 | -0.078313 | -0.0007834368 | -0.070834 | -0.000708591 | -0.077652 | -0.0007768216 | 378.8461 | 379.5367 | 0.18229 |  |  |  | 2.27 | 0.088647 | 5234.95461 | 0.177294 | 0.00177137 | -0.063269 | -0.0006328902 | 0.177807 | 0.001776491 | -0.068679 | -0.0006870259 | 0.132447 | 0.001323594 | 0.162196 | 0.001620646 | 0.169658 | 0.001695142 | 0.173535 | 0.001733846 | 0.183658 | 0.001834896 | 0.19809 | 0.001978941 | -0.114667 | -0.001147328 | -0.074989 | -0.0007501713 | -0.065743 | -0.0006576462 | -0.070976 | -0.000710012 | -0.074637 | -0.0007466487 | -0.066902 | -0.0006692439 | 371.2415 | 371.8997 | 0.177294 |  |  |  | 2.27 | 0.087329 | 5180.20894 | 0.174657 | 0.001745047 | -0.070845 | -0.0007087011 | 0.175601 | 0.00175447 | -0.070338 | -0.0007036275 | 0.161994 | 0.001618629 | 0.171366 | 0.001712193 | 0.178833 | 0.001786733 | 0.1776 | 0.001774425 | 0.173957 | 0.001738059 | 0.191491 | 0.001913079 | -0.002563 | -2.563033e-05 | -0.066162 | -0.000661839 | -0.074278 | -0.000743056 | -0.050867 | -0.0005087994 | -0.068202 | -0.0006822527 | -0.076792 | -0.000768215 | 363.6099 | 364.245 | 0.174657 |  |  |  | 2.27 | 0.093431 | 5502.07561 | 0.186862 | 0.001866876 | -0.075997 | -0.0007602589 | 0.189787 | 0.001896071 | -0.071651 | -0.0007167668 | 0.173668 | 0.001735174 | 0.186277 | 0.001861037 | 0.186982 | 0.001868074 | 0.197915 | 0.001977194 | 0.180564 | 0.001804012 | 0.216912 | 0.002166771 | -0.036551 | -0.0003655768 | -0.081396 | -0.0008142914 | -0.073413 | -0.0007343996 | -0.083894 | -0.0008392921 | -0.091104 | -0.0009114552 | -0.075004 | -0.0007503214 | 388.6289 | 389.3551 | 0.186862
2.28 | 0.091874 | 5385.43664 | 0.183747 | 0.001835784 | -0.047809 | -0.0004782043 | 0.185103 | 0.001849319 | -0.06695 | -0.0006697242 | 0.146169 | 0.001460623 | 0.194153 | 0.001939648 | 0.186525 | 0.001863513 | 0.182569 | 0.001824025 | 0.200037 | 0.001998372 | 0.173383 | 0.001732329 | -0.060472 | -0.0006049029 | -0.076933 | -0.0007696261 | -0.085785 | -0.0008582182 | -0.080559 | -0.0008059147 | -0.079453 | -0.0007948458 | -0.054714 | -0.0005472897 | 381.3357 | 382.0364 | 0.183747 |  |  |  | 2.28 | 0.089284 | 5268.46461 | 0.178569 | 0.001784098 | -0.063644 | -0.0006366426 | 0.178973 | 0.00178813 | -0.069654 | -0.0006967827 | 0.11 | 0.001099395 | 0.167412 | 0.00167272 | 0.178235 | 0.001780763 | 0.169159 | 0.001690161 | 0.176374 | 0.001762186 | 0.180199 | 0.001800368 | -0.113966 | -0.00114031 | -0.072462 | -0.0007248827 | -0.070102 | -0.0007012658 | -0.073002 | -0.0007302866 | -0.074691 | -0.0007471891 | -0.086236 | -0.000862732 | 373.6179 | 374.2851 | 0.178569 |  |  |  | 2.28 | 0.087728 | 5212.27894 | 0.175457 | 0.001753033 | -0.070024 | -0.0007004853 | 0.177107 | 0.001769504 | -0.070227 | -0.0007025167 | 0.168013 | 0.00167872 | 0.166696 | 0.001665572 | 0.169285 | 0.001691419 | 0.183386 | 0.001832181 | 0.17297 | 0.001728206 | 0.168271 | 0.001681296 | -0.034965 | -0.0003497111 | -0.061482 | -0.0006150091 | -0.068097 | -0.000681202 | -0.059232 | -0.0005924955 | -0.076385 | -0.0007641419 | -0.101936 | -0.00101988 | 365.861 | 366.5029 | 0.175457 |  |  |  | 2.28 | 0.094264 | 5534.85561 | 0.188528 | 0.001883505 | -0.072657 | -0.0007268341 | 0.19092 | 0.00190738 | -0.066145 | -0.0006616689 | 0.205386 | 0.002051754 | 0.191622 | 0.001914386 | 0.179257 | 0.001790965 | 0.18758 | 0.001874043 | 0.175835 | 0.001756806 | 0.202805 | 0.002025996 | -0.059237 | -0.0005925455 | -0.065348 | -0.0006536936 | -0.066574 | -0.0006659617 | -0.080658 | -0.0008069055 | -0.073563 | -0.0007359007 | -0.06418 | -0.000642006 | 390.9442 | 391.6813 | 0.188528
2.29 | 0.092317 | 5417.17664 | 0.184635 | 0.001844648 | -0.04848 | -0.0004849176 | 0.186477 | 0.001863033 | -0.067216 | -0.000672386 | 0.128017 | 0.001279351 | 0.189343 | 0.00189164 | 0.178953 | 0.001787931 | 0.170959 | 0.00170813 | 0.189402 | 0.001892229 | 0.148683 | 0.001485726 | -0.057899 | -0.0005791577 | -0.070486 | -0.0007051085 | -0.079906 | -0.0007993794 | -0.073086 | -0.0007311272 | -0.079525 | -0.0007955664 | -0.056875 | -0.0005689118 | 383.5832 | 384.2914 | 0.184635 |  |  |  | 2.29 | 0.090031 | 5302.21461 | 0.180062 | 0.001799001 | -0.067322 | -0.0006734467 | 0.18025 | 0.001800877 | -0.071307 | -0.0007133244 | 0.079708 | 0.0007967625 | 0.173451 | 0.001733007 | 0.187518 | 0.001873424 | 0.182888 | 0.00182721 | 0.201034 | 0.002008322 | 0.219202 | 0.002189621 | -0.094707 | -0.0009475188 | -0.081435 | -0.0008146818 | -0.067755 | -0.0006777796 | -0.074817 | -0.00074845 | -0.07743 | -0.0007745999 | -0.099179 | -0.0009922821 | 376.0113 | 376.6884 | 0.180062 |  |  |  | 2.29 | 0.088813 | 5245.81894 | 0.177626 | 0.001774684 | -0.070002 | -0.0007002651 | 0.178659 | 0.001784996 | -0.071025 | -0.0007105023 | 0.188834 | 0.001886559 | 0.163365 | 0.001632317 | 0.171574 | 0.00171427 | 0.185291 | 0.001851195 | 0.183811 | 0.001836423 | 0.189845 | 0.00189665 | -0.074922 | -0.0007495008 | -0.068492 | -0.0006851547 | -0.070234 | -0.0007025868 | -0.059642 | -0.0005965979 | -0.08178 | -0.0008181346 | -0.115997 | -0.001160643 | 368.2152 | 368.8693 | 0.177626 |  |  |  | 2.29 | 0.095 | 5566.16561 | 0.19 | 0.001898197 | -0.067903 | -0.0006792606 | 0.192576 | 0.001923908 | -0.062531 | -0.0006255056 | 0.193384 | 0.001931973 | 0.193187 | 0.001930006 | 0.187948 | 0.001877716 | 0.193909 | 0.001937212 | 0.186402 | 0.001862285 | 0.198585 | 0.001983881 | -0.040115 | -0.0004012305 | -0.06749 | -0.0006751278 | -0.072912 | -0.0007293859 | -0.077453 | -0.0007748301 | -0.082721 | -0.0008275523 | -0.064806 | -0.0006482701 | 393.1558 | 393.9028 | 0.19
2.3 | 0.093005 | 5453.24664 | 0.186009 | 0.001858362 | -0.049309 | -0.0004932116 | 0.187829 | 0.001876528 | -0.067554 | -0.0006757683 | 0.102315 | 0.001022627 | 0.186456 | 0.001862824 | 0.181214 | 0.0018105 | 0.17242 | 0.001722715 | 0.192782 | 0.001925964 | 0.145283 | 0.001451776 | -0.061743 | -0.0006176207 | -0.081383 | -0.0008141613 | -0.091584 | -0.0009162596 | -0.093623 | -0.0009366685 | -0.066206 | -0.0006622793 | -0.070791 | -0.0007081607 | 386.1373 | 386.8555 | 0.186009 |  |  |  | 2.3 | 0.090149 | 5334.19461 | 0.180298 | 0.001801357 | -0.065081 | -0.0006510219 | 0.181081 | 0.001809172 | -0.071867 | -0.0007189284 | 0.07627 | 0.0007624093 | 0.165227 | 0.001650907 | 0.180038 | 0.001798761 | 0.175931 | 0.001757764 | 0.176024 | 0.001758693 | 0.192872 | 0.001926862 | -0.121414 | -0.001214878 | -0.078859 | -0.0007889011 | -0.073112 | -0.0007313874 | -0.07405 | -0.0007407743 | -0.069929 | -0.0006995346 | -0.086846 | -0.0008688373 | 378.2792 | 378.9612 | 0.180298 |  |  |  | 2.3 | 0.089514 | 5278.80894 | 0.179028 | 0.001788679 | -0.074697 | -0.0007472491 | 0.180083 | 0.00179921 | -0.07168 | -0.000717057 | 0.186588 | 0.001864141 | 0.174967 | 0.001748141 | 0.181786 | 0.00181621 | 0.179613 | 0.001794519 | 0.180728 | 0.001805649 | 0.172815 | 0.001726658 | -0.006147 | -6.147189e-05 | -0.064359 | -0.0006437972 | -0.071608 | -0.0007163365 | -0.06624 | -0.0006626195 | -0.0648 | -0.00064821 | -0.076821 | -0.0007685052 | 370.5309 | 371.1942 | 0.179028 |  |  |  | 2.3 | 0.095736 | 5599.24561 | 0.191472 | 0.001912889 | -0.063483 | -0.0006350316 | 0.194064 | 0.001938759 | -0.061038 | -0.0006105664 | 0.171889 | 0.001717414 | 0.187994 | 0.001878175 | 0.183267 | 0.001830993 | 0.201537 | 0.002013342 | 0.181534 | 0.001813694 | 0.225469 | 0.002252152 | 0.001064 | 1.063994e-05 | -0.069088 | -0.0006911188 | -0.069635 | -0.0006965926 | -0.073104 | -0.0007313073 | -0.071517 | -0.0007154259 | -0.046601 | -0.0004661186 | 395.4923 | 396.2496 | 0.191472
2.31 | 0.093706 | 5485.96664 | 0.187412 | 0.001872366 | -0.046309 | -0.0004631973 | 0.188902 | 0.001887238 | -0.068048 | -0.0006807116 | 0.153463 | 0.001533454 | 0.180855 | 0.001806917 | 0.176978 | 0.001768216 | 0.177026 | 0.001768695 | 0.1909 | 0.00190718 | 0.17063 | 0.001704846 | -0.012551 | -0.0001255179 | -0.081343 | -0.000813761 | -0.082334 | -0.0008236791 | -0.072213 | -0.0007223909 | -0.071759 | -0.0007178476 | -0.04043 | -0.0004043818 | 388.4541 | 389.1821 | 0.187412 |  |  |  | 2.31 | 0.091065 | 5367.06461 | 0.18213 | 0.001819643 | -0.069142 | -0.0006916591 | 0.182566 | 0.001823996 | -0.072485 | -0.0007251128 | 0.149437 | 0.001493255 | 0.165823 | 0.001656857 | 0.180843 | 0.001806797 | 0.173473 | 0.001733227 | 0.178312 | 0.001781532 | 0.196679 | 0.001964858 | -0.068053 | -0.0006807617 | -0.07151 | -0.0007153558 | -0.071719 | -0.0007174473 | -0.077166 | -0.0007719579 | -0.071859 | -0.0007188483 | -0.091593 | -0.0009163497 | 380.6102 | 381.3034 | 0.18213 |  |  |  | 2.31 | 0.089906 | 5309.32894 | 0.179812 | 0.001796505 | -0.07632 | -0.0007634914 | 0.181587 | 0.001814223 | -0.071678 | -0.000717037 | 0.198082 | 0.001978861 | 0.177362 | 0.001772049 | 0.184342 | 0.001841723 | 0.184695 | 0.001845246 | 0.192004 | 0.001918199 | 0.206825 | 0.002066114 | -0.010447 | -0.0001044755 | -0.066343 | -0.0006636502 | -0.066465 | -0.000664871 | -0.06015 | -0.000601681 | -0.072452 | -0.0007247826 | -0.094762 | -0.0009480693 | 372.6731 | 373.3433 | 0.179812 |  |  |  | 2.31 | 0.096452 | 5631.07561 | 0.192903 | 0.001927172 | -0.069048 | -0.0006907185 | 0.195923 | 0.001957313 | -0.061941 | -0.0006196019 | 0.178635 | 0.001784756 | 0.186838 | 0.001866637 | 0.178996 | 0.00178836 | 0.187881 | 0.001877047 | 0.176053 | 0.001758982 | 0.203339 | 0.002031325 | -0.05603 | -0.000560457 | -0.072055 | -0.0007208097 | -0.073542 | -0.0007356906 | -0.073194 | -0.000732208 | -0.076199 | -0.0007622805 | -0.061948 | -0.000619672 | 397.7406 | 398.5078 | 0.192903
2.32 | 0.094095 | 5516.96664 | 0.188189 | 0.001880121 | -0.048768 | -0.000487799 | 0.190379 | 0.00190198 | -0.068689 | -0.000687126 | 0.16791 | 0.001677692 | 0.187001 | 0.001868264 | 0.176881 | 0.001767247 | 0.173237 | 0.001730871 | 0.190688 | 0.001905064 | 0.17944 | 0.001792792 | -0.02767 | -0.0002767383 | -0.076098 | -0.0007612697 | -0.083028 | -0.0008306249 | -0.086385 | -0.0008642233 | -0.064494 | -0.0006451481 | -0.059121 | -0.0005913848 | 390.6492 | 391.3843 | 0.188189 |  |  |  | 2.32 | 0.091934 | 5398.71461 | 0.183867 | 0.001836982 | -0.065131 | -0.0006515222 | 0.183829 | 0.001836602 | -0.072646 | -0.000726724 | 0.111602 | 0.001115398 | 0.167992 | 0.001678511 | 0.177153 | 0.001769963 | 0.176212 | 0.001760569 | 0.191953 | 0.00191769 | 0.198585 | 0.001983881 | -0.120703 | -0.001207759 | -0.078255 | -0.0007828564 | -0.074846 | -0.0007487402 | -0.078925 | -0.0007895616 | -0.073497 | -0.0007352402 | -0.091523 | -0.0009156491 | 382.8547 | 383.5586 | 0.183867 |  |  |  | 2.32 | 0.090719 | 5345.30894 | 0.181438 | 0.001812736 | -0.075341 | -0.000753694 | 0.183181 | 0.001830134 | -0.071907 | -0.0007193287 | 0.175878 | 0.001757235 | 0.17887 | 0.001787102 | 0.189951 | 0.001897708 | 0.193193 | 0.001930066 | 0.192935 | 0.001927491 | 0.197933 | 0.001977374 | -0.030922 | -0.0003092678 | -0.066252 | -0.0006627396 | -0.073286 | -0.0007331287 | -0.065252 | -0.000652733 | -0.076727 | -0.0007675645 | -0.061594 | -0.0006161298 | 375.1987 | 375.8794 | 0.181438 |  |  |  | 2.32 | 0.097928 | 5664.36561 | 0.195856 | 0.001956645 | -0.065204 | -0.0006522527 | 0.197763 | 0.001975677 | -0.062854 | -0.0006287376 | 0.194648 | 0.001944588 | 0.181563 | 0.001813984 | 0.17271 | 0.00172561 | 0.190079 | 0.001898986 | 0.168427 | 0.001682853 | 0.209385 | 0.002091661 | -0.075156 | -0.0007518426 | -0.07858 | -0.0007861089 | -0.071964 | -0.0007198991 | -0.07901 | -0.0007904123 | -0.072677 | -0.0007270342 | -0.069994 | -0.0007001851 | 400.0919 | 400.8755 | 0.195856
2.33 | 0.09489 | 5551.75664 | 0.189779 | 0.001895991 | -0.050378 | -0.0005039069 | 0.191542 | 0.001913588 | -0.068968 | -0.0006899179 | 0.107975 | 0.001079167 | 0.180733 | 0.001805699 | 0.171707 | 0.001715598 | 0.157969 | 0.001578444 | 0.187435 | 0.001872596 | 0.153569 | 0.001534512 | -0.044117 | -0.0004412673 | -0.077934 | -0.0007796438 | -0.081674 | -0.0008170737 | -0.080415 | -0.0008044735 | -0.081741 | -0.0008177443 | -0.063032 | -0.0006305187 | 393.1126 | 393.8587 | 0.189779 |  |  |  | 2.33 | 0.092128 | 5433.25461 | 0.184256 | 0.001840865 | -0.062474 | -0.0006249352 | 0.185307 | 0.001851355 | -0.071839 | -0.0007186482 | 0.145863 | 0.001457567 | 0.17135 | 0.001712034 | 0.18874 | 0.001885621 | 0.187102 | 0.001869272 | 0.197582 | 0.001973871 | 0.19123 | 0.001910474 | -0.106409 | -0.001064657 | -0.0767 | -0.0007672943 | -0.076578 | -0.0007660734 | -0.080732 | -0.0008076461 | -0.072293 | -0.0007231914 | -0.086097 | -0.0008613408 | 385.3041 | 386.0141 | 0.184256 |  |  |  | 2.33 | 0.091506 | 5377.22894 | 0.183012 | 0.001828447 | -0.077115 | -0.0007714475 | 0.184741 | 0.001845706 | -0.071712 | -0.0007173773 | 0.197549 | 0.001973541 | 0.188501 | 0.001883236 | 0.194836 | 0.001946464 | 0.204113 | 0.00203905 | 0.201072 | 0.002008701 | 0.204428 | 0.002042193 | -0.037159 | -0.0003716591 | -0.058586 | -0.0005860317 | -0.060482 | -0.000605003 | -0.055517 | -0.0005553242 | -0.069005 | -0.0006902882 | -0.094541 | -0.0009458572 | 377.4392 | 378.1299 | 0.183012 |  |  |  | 2.33 | 0.098532 | 5696.07561 | 0.197063 | 0.001968691 | -0.067231 | -0.0006725361 | 0.199855 | 0.001996556 | -0.064864 | -0.0006488505 | 0.227063 | 0.002268056 | 0.185109 | 0.001849379 | 0.183824 | 0.001836553 | 0.200204 | 0.002000039 | 0.187185 | 0.0018701 | 0.213829 | 0.002136007 | -0.018718 | -0.0001871975 | -0.075339 | -0.0007536739 | -0.082494 | -0.0008252805 | -0.07504 | -0.0007506817 | -0.085617 | -0.0008565367 | -0.036592 | -0.000365987 | 402.3317 | 403.1246 | 0.197063
2.34 | 0.095699 | 5583.18664 | 0.191398 | 0.001912151 | -0.049979 | -0.0004999149 | 0.19275 | 0.001925645 | -0.069573 | -0.0006959721 | 0.119003 | 0.001189322 | 0.183682 | 0.001835135 | 0.171581 | 0.00171434 | 0.167132 | 0.001669925 | 0.175061 | 0.001749079 | 0.176371 | 0.001762156 | -0.064946 | -0.000649671 | -0.079989 | -0.0008002101 | -0.090706 | -0.0009074716 | -0.085754 | -0.0008579079 | -0.093238 | -0.0009328149 | -0.05462 | -0.0005463492 | 395.3381 | 396.0948 | 0.191398 |  |  |  | 2.34 | 0.093203 | 5467.10461 | 0.186407 | 0.001862335 | -0.062834 | -0.0006285375 | 0.186974 | 0.001867994 | -0.070858 | -0.0007088312 | 0.122414 | 0.001223391 | 0.176369 | 0.001762137 | 0.180404 | 0.001802415 | 0.175697 | 0.001755428 | 0.183607 | 0.001834386 | 0.188154 | 0.001879772 | -0.094939 | -0.000949841 | -0.077352 | -0.0007738193 | -0.078052 | -0.0007808248 | -0.083986 | -0.0008402129 | -0.079217 | -0.0007924839 | -0.060441 | -0.0006045927 | 387.7046 | 388.4274 | 0.186407 |  |  |  | 2.34 | 0.092376 | 5410.18894 | 0.184753 | 0.001845825 | -0.072341 | -0.0007236718 | 0.185788 | 0.001856156 | -0.071431 | -0.0007145652 | 0.166099 | 0.001659612 | 0.184474 | 0.001843041 | 0.192711 | 0.001925256 | 0.197653 | 0.001974579 | 0.198165 | 0.001979689 | 0.199195 | 0.001989969 | -0.038963 | -0.0003897059 | -0.067424 | -0.0006744674 | -0.067859 | -0.0006788203 | -0.05972 | -0.0005973784 | -0.071197 | -0.0007122236 | -0.093715 | -0.0009375894 | 379.7527 | 380.4543 | 0.184753 |  |  |  | 2.34 | 0.099522 | 5729.09561 | 0.199043 | 0.001988452 | -0.066521 | -0.0006654314 | 0.201781 | 0.002015777 | -0.066368 | -0.0006639003 | 0.209844 | 0.002096241 | 0.177501 | 0.001773437 | 0.170865 | 0.001707192 | 0.180968 | 0.001808045 | 0.181852 | 0.001816868 | 0.203213 | 0.002030068 | -0.04954 | -0.0004955228 | -0.082238 | -0.0008227183 | -0.083351 | -0.0008338576 | -0.082906 | -0.0008294039 | -0.083457 | -0.0008349184 | -0.058456 | -0.0005847309 | 404.664 | 405.4695 | 0.199043
2.35 | 0.096015 | 5619.71664 | 0.19203 | 0.001918459 | -0.05237 | -0.0005238372 | 0.194143 | 0.001939548 | -0.070206 | -0.0007023066 | 0.150772 | 0.001506585 | 0.184075 | 0.001839058 | 0.177494 | 0.001773367 | 0.176581 | 0.001764253 | 0.182557 | 0.001823906 | 0.167133 | 0.001669935 | -0.036619 | -0.0003662571 | -0.074579 | -0.0007460682 | -0.085678 | -0.0008571472 | -0.080408 | -0.0008044034 | -0.069366 | -0.0006939007 | -0.035351 | -0.0003535725 | 397.9248 | 398.6889 | 0.19203 |  |  |  | 2.35 | 0.094055 | 5501.28461 | 0.18811 | 0.001879333 | -0.062697 | -0.0006271666 | 0.18877 | 0.001885921 | -0.070189 | -0.0007021364 | 0.113894 | 0.001138292 | 0.170923 | 0.001707771 | 0.177671 | 0.001775134 | 0.173816 | 0.001736651 | 0.180449 | 0.001802864 | 0.183857 | 0.001836882 | -0.125318 | -0.001253966 | -0.079479 | -0.000795106 | -0.076697 | -0.0007672643 | -0.081477 | -0.0008151021 | -0.077529 | -0.0007755907 | -0.104121 | -0.001041752 | 390.1285 | 390.8624 | 0.18811 |  |  |  | 2.35 | 0.092818 | 5442.65894 | 0.185635 | 0.001854629 | -0.076513 | -0.0007654229 | 0.186779 | 0.001866048 | -0.071804 | -0.0007182979 | 0.180667 | 0.00180504 | 0.186058 | 0.001858851 | 0.194056 | 0.00193868 | 0.204522 | 0.002043131 | 0.215244 | 0.002150127 | 0.209974 | 0.002097539 | -0.052105 | -0.0005211858 | -0.070705 | -0.0007073001 | -0.065036 | -0.0006505716 | -0.059079 | -0.0005909646 | -0.064831 | -0.0006485202 | -0.102621 | -0.001026737 | 382.0319 | 382.741 | 0.185635 |  |  |  | 2.35 | 0.100388 | 5759.88561 | 0.200775 | 0.002005737 | -0.066111 | -0.0006613286 | 0.203463 | 0.002032563 | -0.06989 | -0.0006991443 | 0.155035 | 0.001549149 | 0.182012 | 0.001818466 | 0.179821 | 0.001796595 | 0.186884 | 0.001867096 | 0.164603 | 0.001644677 | 0.189283 | 0.001891041 | -0.012324 | -0.0001232476 | -0.077064 | -0.0007709371 | -0.077162 | -0.0007719179 | -0.080601 | -0.000806335 | -0.075452 | -0.0007548048 | -0.0616 | -0.0006161898 | 406.8388 | 407.6556 | 0.200775
2.36 | 0.096955 | 5649.93664 | 0.193911 | 0.001937232 | -0.046397 | -0.0004640777 | 0.195458 | 0.001952672 | -0.070454 | -0.0007047883 | 0.159337 | 0.001592102 | 0.191291 | 0.001911083 | 0.179584 | 0.001794229 | 0.172583 | 0.001724342 | 0.182134 | 0.001819683 | 0.154697 | 0.001545775 | -0.068289 | -0.0006831233 | -0.071021 | -0.0007104623 | -0.084062 | -0.0008409735 | -0.081443 | -0.0008147618 | -0.080657 | -0.0008068955 | -0.056134 | -0.0005614976 | 400.0646 | 400.8404 | 0.193911 |  |  |  | 2.36 | 0.094761 | 5533.11461 | 0.189523 | 0.001893436 | -0.059939 | -0.0005995697 | 0.190045 | 0.001898646 | -0.070245 | -0.0007026968 | 0.11972 | 0.001196484 | 0.175506 | 0.001753522 | 0.190512 | 0.001903308 | 0.185086 | 0.001849149 | 0.195636 | 0.001954449 | 0.218556 | 0.002183175 | -0.108061 | -0.001081194 | -0.06415 | -0.0006417058 | -0.067408 | -0.0006743073 | -0.073644 | -0.0007367113 | -0.063712 | -0.000637323 | -0.078749 | -0.0007878002 | 392.3858 | 393.1295 | 0.189523 |  |  |  | 2.36 | 0.093247 | 5477.16894 | 0.186495 | 0.001863213 | -0.07175 | -0.0007177575 | 0.187761 | 0.001875849 | -0.071626 | -0.0007165166 | 0.191616 | 0.001914327 | 0.185024 | 0.00184853 | 0.201304 | 0.002011017 | 0.212814 | 0.002125879 | 0.209991 | 0.002097708 | 0.189112 | 0.001889334 | -0.054024 | -0.000540386 | -0.066963 | -0.0006698543 | -0.068114 | -0.0006813721 | -0.067167 | -0.0006718957 | -0.073943 | -0.0007397035 | -0.100428 | -0.001004785 | 384.4542 | 385.1712 | 0.186495 |  |  |  | 2.36 | 0.101312 | 5793.36561 | 0.202624 | 0.00202419 | -0.067594 | -0.0006761686 | 0.205004 | 0.002047942 | -0.073035 | -0.0007306168 | 0.202031 | 0.002018272 | 0.171446 | 0.001712992 | 0.175607 | 0.00175453 | 0.179619 | 0.001794579 | 0.164429 | 0.00164294 | 0.192192 | 0.001920075 | -0.073844 | -0.0007387128 | -0.083452 | -0.0008348684 | -0.08434 | -0.0008437559 | -0.08386 | -0.0008389518 | -0.088895 | -0.0008893454 | -0.061011 | -0.0006102962 | 409.2036 | 410.0328 | 0.202624
2.37 | 0.097838 | 5681.88664 | 0.195676 | 0.001954848 | -0.052418 | -0.0005243174 | 0.196626 | 0.001964329 | -0.071032 | -0.0007105724 | 0.154108 | 0.001539894 | 0.182018 | 0.001818525 | 0.178787 | 0.001786274 | 0.182001 | 0.001818356 | 0.195995 | 0.001958032 | 0.19481 | 0.001946205 | -0.050439 | -0.0005045172 | -0.064875 | -0.0006489605 | -0.077247 | -0.0007727685 | -0.07852 | -0.0007855084 | -0.08111 | -0.0008114291 | -0.065026 | -0.0006504715 | 402.327 | 403.1142 | 0.195676 |  |  |  | 2.37 | 0.095519 | 5566.52461 | 0.191037 | 0.001908548 | -0.061035 | -0.0006105363 | 0.191431 | 0.00191248 | -0.070132 | -0.000701566 | 0.183445 | 0.001832769 | 0.1762 | 0.001760449 | 0.186135 | 0.00185962 | 0.185742 | 0.001855697 | 0.206556 | 0.00206343 | 0.232587 | 0.002323169 | -0.119533 | -0.001196045 | -0.073004 | -0.0007303066 | -0.080206 | -0.0008023818 | -0.079853 | -0.000798849 | -0.071661 | -0.0007168669 | -0.079743 | -0.0007977481 | 394.7551 | 395.5092 | 0.191037 |  |  |  | 2.37 | 0.093965 | 5509.82894 | 0.18793 | 0.001877536 | -0.075252 | -0.0007528033 | 0.189203 | 0.001890242 | -0.07247 | -0.0007249627 | 0.192602 | 0.001924168 | 0.189121 | 0.001889424 | 0.199613 | 0.00199414 | 0.204243 | 0.002040347 | 0.207686 | 0.002074706 | 0.227799 | 0.002275399 | -0.07409 | -0.0007411746 | -0.068166 | -0.0006818924 | -0.060109 | -0.0006012707 | -0.056808 | -0.0005682414 | -0.075893 | -0.0007592181 | -0.116688 | -0.001167561 | 386.7467 | 387.4735 | 0.18793 |  |  |  | 2.37 | 0.101665 | 5825.22561 | 0.20333 | 0.002031236 | -0.071271 | -0.0007129641 | 0.206544 | 0.00206331 | -0.075006 | -0.0007503414 | 0.197755 | 0.001975597 | 0.186117 | 0.00185944 | 0.190398 | 0.00190217 | 0.19219 | 0.001920056 | 0.168617 | 0.00168475 | 0.161815 | 0.001616842 | -0.063532 | -0.0006355219 | -0.084573 | -0.0008460878 | -0.087241 | -0.0008727908 | -0.091263 | -0.0009130467 | -0.093663 | -0.0009370689 | -0.077003 | -0.0007703266 | 411.454 | 412.2906 | 0.20333
2.38 | 0.097997 | 5714.59664 | 0.195995 | 0.001958032 | -0.052179 | -0.0005219262 | 0.197312 | 0.001971176 | -0.071733 | -0.0007175874 | 0.187175 | 0.00187 | 0.185097 | 0.001849259 | 0.185828 | 0.001856556 | 0.173492 | 0.001733417 | 0.18513 | 0.001849588 | 0.173452 | 0.001733017 | -0.06578 | -0.0006580164 | -0.069963 | -0.0006998749 | -0.077748 | -0.0007777824 | -0.082122 | -0.0008215574 | -0.08075 | -0.0008078262 | -0.059521 | -0.0005953872 | 404.6431 | 405.4362 | 0.195995 |  |  |  | 2.38 | 0.096067 | 5598.57461 | 0.192134 | 0.001919497 | -0.065009 | -0.0006503014 | 0.192455 | 0.0019227 | -0.070608 | -0.0007063294 | 0.144885 | 0.001447801 | 0.176055 | 0.001759002 | 0.184097 | 0.001839277 | 0.186266 | 0.001860927 | 0.196033 | 0.001958411 | 0.194227 | 0.001940386 | -0.092804 | -0.0009284709 | -0.072159 | -0.0007218505 | -0.076594 | -0.0007662335 | -0.080577 | -0.0008060948 | -0.075091 | -0.0007511921 | -0.077179 | -0.000772088 | 397.028 | 397.7908 | 0.192134 |  |  |  | 2.38 | 0.094636 | 5543.51894 | 0.189272 | 0.001890931 | -0.071015 | -0.0007104023 | 0.190506 | 0.001903248 | -0.072883 | -0.0007290957 | 0.227948 | 0.002276886 | 0.184217 | 0.001840475 | 0.190892 | 0.0019071 | 0.202449 | 0.002022443 | 0.204339 | 0.002041305 | 0.219342 | 0.002191018 | -0.068192 | -0.0006821526 | -0.070373 | -0.0007039777 | -0.068918 | -0.0006894176 | -0.056815 | -0.0005683115 | -0.067584 | -0.0006760685 | -0.100446 | -0.001004965 | 389.1114 | 389.8479 | 0.189272 |  |  |  | 2.38 | 0.102612 | 5858.64561 | 0.205225 | 0.002050147 | -0.069846 | -0.000698704 | 0.207792 | 0.002075764 | -0.07463 | -0.0007465786 | 0.21394 | 0.002137115 | 0.189208 | 0.001890292 | 0.190036 | 0.001898557 | 0.191362 | 0.001911791 | 0.175376 | 0.001752224 | 0.187553 | 0.001873773 | 0.009641 | 9.640535e-05 | -0.084869 | -0.0008490503 | -0.077131 | -0.0007716076 | -0.069762 | -0.0006978635 | -0.063408 | -0.0006342811 | -0.042913 | -0.0004292221 | 413.8145 | 414.6638 | 0.205225
2.39 | 0.098529 | 5747.03664 | 0.197059 | 0.001968651 | -0.05303 | -0.0005304407 | 0.198317 | 0.001981206 | -0.072425 | -0.0007245124 | 0.150096 | 0.001499835 | 0.186441 | 0.001862674 | 0.184444 | 0.001842741 | 0.174156 | 0.001740045 | 0.192723 | 0.001925375 | 0.195143 | 0.001949528 | -0.069604 | -0.0006962823 | -0.067985 | -0.0006800812 | -0.072142 | -0.0007216803 | -0.069412 | -0.000694361 | -0.073418 | -0.0007344496 | -0.071778 | -0.0007180377 | 406.9401 | 407.7421 | 0.197059 |  |  |  | 2.39 | 0.09657 | 5635.01461 | 0.193141 | 0.001929547 | -0.06273 | -0.0006274968 | 0.193337 | 0.001931503 | -0.071402 | -0.000714275 | 0.122723 | 0.001226478 | 0.173783 | 0.001736322 | 0.190402 | 0.00190221 | 0.193455 | 0.001932681 | 0.210395 | 0.00210174 | 0.22995 | 0.00229686 | -0.069445 | -0.0006946912 | -0.074273 | -0.000743006 | -0.082056 | -0.0008208968 | -0.086198 | -0.0008623517 | -0.081011 | -0.0008104383 | -0.088192 | -0.0008823091 | 399.6121 | 400.3839 | 0.193141 |  |  |  | 2.39 | 0.095112 | 5576.71894 | 0.190223 | 0.001900423 | -0.069386 | -0.0006941008 | 0.19175 | 0.001915664 | -0.074106 | -0.0007413347 | 0.215044 | 0.002148131 | 0.189629 | 0.001894494 | 0.200845 | 0.002006436 | 0.198437 | 0.001982404 | 0.204078 | 0.0020387 | 0.184926 | 0.001847552 | -0.075251 | -0.0007527933 | -0.068887 | -0.0006891074 | -0.07061 | -0.0007063494 | -0.064308 | -0.0006432869 | -0.073858 | -0.0007388529 | -0.084163 | -0.0008419844 | 391.4418 | 392.1864 | 0.190223 |  |  |  | 2.39 | 0.102955 | 5891.44561 | 0.205909 | 0.002056973 | -0.065828 | -0.0006584968 | 0.208571 | 0.002083538 | -0.073178 | -0.0007320479 | 0.14119 | 0.001410904 | 0.200687 | 0.002004859 | 0.202377 | 0.002021725 | 0.197895 | 0.001976994 | 0.179432 | 0.001792712 | 0.189847 | 0.00189667 | -0.024734 | -0.0002473706 | -0.079727 | -0.000797588 | -0.078631 | -0.0007866193 | -0.067648 | -0.0006767089 | -0.067134 | -0.0006715654 | -0.058825 | -0.0005884231 | 416.1313 | 416.9882 | 0.205909
2.4 | 0.098605 | 5779.53664 | 0.19721 | 0.001970158 | -0.055113 | -0.0005512819 | 0.19911 | 0.00198912 | -0.074091 | -0.0007411846 | 0.174347 | 0.001741952 | 0.184939 | 0.001847682 | 0.175538 | 0.001753841 | 0.17105 | 0.001709039 | 0.18208 | 0.001819144 | 0.179806 | 0.001796445 | -0.064944 | -0.000649651 | -0.073908 | -0.0007393533 | -0.08065 | -0.0008068254 | -0.076548 | -0.0007657731 | -0.072452 | -0.0007247826 | -0.060637 | -0.0006065539 | 409.2414 | 410.0485 | 0.19721 |  |  |  | 2.4 | 0.096839 | 5667.17461 | 0.193679 | 0.001934917 | -0.063036 | -0.0006305588 | 0.194408 | 0.001942193 | -0.072055 | -0.0007208097 | 0.128688 | 0.001286053 | 0.185133 | 0.001849618 | 0.191102 | 0.001909196 | 0.195061 | 0.00194871 | 0.198471 | 0.001982743 | 0.213144 | 0.002129172 | -0.127118 | -0.001271989 | -0.069202 | -0.0006922596 | -0.075392 | -0.0007542043 | -0.081455 | -0.0008148819 | -0.06575 | -0.0006577162 | -0.070688 | -0.00070713 | 401.8928 | 402.6712 | 0.193679 |  |  |  | 2.4 | 0.09606 | 5608.24894 | 0.192121 | 0.001919367 | -0.074504 | -0.0007453177 | 0.193189 | 0.001930026 | -0.075072 | -0.0007510019 | 0.198947 | 0.001987494 | 0.185681 | 0.001855088 | 0.19215 | 0.001919656 | 0.19305 | 0.001928639 | 0.192816 | 0.001926303 | 0.204575 | 0.00204366 | -0.054129 | -0.0005414366 | -0.079603 | -0.000796347 | -0.072418 | -0.0007244423 | -0.065458 | -0.0006547943 | -0.064716 | -0.0006473695 | -0.083842 | -0.0008387717 | 393.655 | 394.4113 | 0.192121 |  |  |  | 2.4 | 0.103713 | 5921.78561 | 0.207426 | 0.002072112 | -0.065488 | -0.0006550945 | 0.209406 | 0.002091871 | -0.071945 | -0.0007197089 | 0.177743 | 0.001775852 | 0.203149 | 0.002029429 | 0.205198 | 0.002049878 | 0.210733 | 0.002105113 | 0.185917 | 0.001857444 | 0.210102 | 0.002098816 | -0.02075 | -0.0002075215 | -0.080911 | -0.0008094375 | -0.079333 | -0.0007936449 | -0.086184 | -0.0008622116 | -0.077361 | -0.0007739094 | -0.060465 | -0.0006048329 | 418.2743 | 419.1419 | 0.207426
2.41 | 0.099127 | 5810.51664 | 0.198255 | 0.001980587 | -0.060986 | -0.000610046 | 0.19953 | 0.001993312 | -0.076168 | -0.0007619702 | 0.166138 | 0.001660001 | 0.187422 | 0.001872466 | 0.18718 | 0.00187005 | 0.174668 | 0.001745156 | 0.199291 | 0.001990927 | 0.183101 | 0.001829336 | -0.077566 | -0.000775961 | -0.070509 | -0.0007053387 | -0.074008 | -0.000740354 | -0.078989 | -0.0007902021 | -0.07508 | -0.000751082 | -0.058016 | -0.0005803284 | 411.4351 | 412.2508 | 0.198255 |  |  |  | 2.41 | 0.097462 | 5699.12461 | 0.194925 | 0.001947353 | -0.065148 | -0.0006516923 | 0.195469 | 0.001952782 | -0.072751 | -0.0007277748 | 0.178445 | 0.00178286 | 0.182344 | 0.00182178 | 0.189222 | 0.001890432 | 0.188128 | 0.001879513 | 0.201263 | 0.002010607 | 0.197225 | 0.001970308 | -0.08732 | -0.0008735815 | -0.072055 | -0.0007208097 | -0.075217 | -0.000752453 | -0.076445 | -0.0007647423 | -0.064587 | -0.0006460787 | -0.072095 | -0.00072121 | 404.1586 | 404.9464 | 0.194925 |  |  |  | 2.41 | 0.096818 | 5642.02894 | 0.193635 | 0.001934478 | -0.073446 | -0.0007347298 | 0.194748 | 0.001945586 | -0.075481 | -0.000755095 | 0.198348 | 0.001981516 | 0.189856 | 0.00189676 | 0.198946 | 0.001987484 | 0.198821 | 0.001986236 | 0.189532 | 0.001893526 | 0.198336 | 0.001981396 | -0.054369 | -0.0005438379 | -0.069902 | -0.0006992644 | -0.071668 | -0.0007169369 | -0.06701 | -0.0006703246 | -0.062984 | -0.0006300384 | -0.07855 | -0.0007858087 | 396.0261 | 396.7929 | 0.193635 |  |  |  | 2.41 | 0.104066 | 5955.04561 | 0.208132 | 0.002079157 | -0.067287 | -0.0006730965 | 0.209987 | 0.002097668 | -0.072105 | -0.0007213101 | 0.176401 | 0.001762456 | 0.208534 | 0.002083169 | 0.21402 | 0.002137913 | 0.212635 | 0.002124093 | 0.194979 | 0.001947892 | 0.20858 | 0.002083628 | -0.015216 | -0.0001521716 | -0.086685 | -0.0008672259 | -0.077406 | -0.0007743597 | -0.08102 | -0.0008105284 | -0.073551 | -0.0007357806 | -0.040168 | -0.0004017607 | 420.6236 | 421.499 | 0.208132
2.42 | 0.099413 | 5844.26664 | 0.198825 | 0.001986276 | -0.064623 | -0.0006464389 | 0.199737 | 0.001995378 | -0.077834 | -0.0007786431 | 0.169031 | 0.001688883 | 0.187117 | 0.001869422 | 0.182498 | 0.001823317 | 0.168757 | 0.001686148 | 0.188151 | 0.001879742 | 0.179156 | 0.001789957 | -0.104279 | -0.001043334 | -0.073279 | -0.0007330586 | -0.079126 | -0.0007915732 | -0.07418 | -0.0007420753 | -0.068679 | -0.0006870259 | -0.045627 | -0.0004563741 | 413.8249 | 414.6477 | 0.198825 |  |  |  | 2.42 | 0.097979 | 5732.48461 | 0.195957 | 0.001957653 | -0.064505 | -0.0006452581 | 0.196304 | 0.001961116 | -0.073651 | -0.0007367814 | 0.129886 | 0.001298017 | 0.181771 | 0.00181606 | 0.18233 | 0.00182164 | 0.183078 | 0.001829106 | 0.194006 | 0.001938181 | 0.195377 | 0.001951864 | -0.096819 | -0.000968659 | -0.076079 | -0.0007610795 | -0.081803 | -0.0008183648 | -0.088237 | -0.0008827595 | -0.08788 | -0.0008791864 | -0.075212 | -0.000752403 | 406.5243 | 407.3209 | 0.195957 |  |  |  | 2.42 | 0.09765 | 5673.51894 | 0.195301 | 0.001951105 | -0.072745 | -0.0007277147 | 0.196029 | 0.001958371 | -0.074577 | -0.0007460482 | 0.245187 | 0.002448869 | 0.184481 | 0.00184311 | 0.196456 | 0.001962633 | 0.206327 | 0.002061144 | 0.209531 | 0.002093118 | 0.203201 | 0.002029948 | -0.042008 | -0.0004201683 | -0.068612 | -0.0006863555 | -0.070802 | -0.0007082708 | -0.073009 | -0.0007303566 | -0.088324 | -0.0008836303 | -0.127948 | -0.001280299 | 398.2364 | 399.0142 | 0.195301 |  |  |  | 2.42 | 0.104346 | 5986.44561 | 0.208692 | 0.002084745 | -0.071177 | -0.0007120234 | 0.21063 | 0.002104085 | -0.073701 | -0.0007372817 | 0.208111 | 0.002078947 | 0.216046 | 0.00215813 | 0.220417 | 0.002201744 | 0.220967 | 0.002207232 | 0.212144 | 0.002119193 | 0.230958 | 0.002306917 | -0.023508 | -0.0002351076 | -0.084623 | -0.0008465883 | -0.076781 | -0.0007681049 | -0.080922 | -0.0008095476 | -0.081072 | -0.0008110488 | -0.077691 | -0.000777212 | 422.8415 | 423.7239 | 0.208692
2.43 | 0.099401 | 5876.49664 | 0.198801 | 0.001986037 | -0.06385 | -0.0006387039 | 0.20001 | 0.001998102 | -0.080041 | -0.0008007305 | 0.220153 | 0.00219911 | 0.190075 | 0.001898946 | 0.187804 | 0.001876279 | 0.177752 | 0.001775942 | 0.202289 | 0.002020847 | 0.175856 | 0.001757016 | -0.106027 | -0.001060832 | -0.081281 | -0.0008131405 | -0.083297 | -0.0008333171 | -0.085066 | -0.000851022 | -0.074593 | -0.0007462083 | -0.065164 | -0.0006518524 | 416.107 | 416.9343 | 0.198801 |  |  |  | 2.43 | 0.098374 | 5762.51461 | 0.196748 | 0.001965547 | -0.06938 | -0.0006940408 | 0.197416 | 0.001972214 | -0.074563 | -0.0007459081 | 0.126954 | 0.001268735 | 0.184162 | 0.001839926 | 0.191794 | 0.001916103 | 0.192361 | 0.001921762 | 0.194494 | 0.001943051 | 0.17669 | 0.001765341 | -0.127145 | -0.001272259 | -0.076775 | -0.0007680449 | -0.073449 | -0.0007347599 | -0.08207 | -0.000821037 | -0.063932 | -0.0006395245 | -0.082182 | -0.0008221579 | 408.6539 | 409.4579 | 0.196748 |  |  |  | 2.43 | 0.098025 | 5707.02894 | 0.19605 | 0.001958581 | -0.071479 | -0.0007150456 | 0.197556 | 0.001973611 | -0.075267 | -0.0007529534 | 0.238226 | 0.002379427 | 0.18569 | 0.001855178 | 0.190413 | 0.001902319 | 0.1954 | 0.001952093 | 0.206907 | 0.002066932 | 0.218964 | 0.002187246 | -0.078353 | -0.0007838371 | -0.082471 | -0.0008250503 | -0.076164 | -0.0007619302 | -0.075844 | -0.0007587278 | -0.074411 | -0.000744387 | -0.100979 | -0.0010103 | 400.5886 | 401.3739 | 0.19605 |  |  |  | 2.43 | 0.104914 | 6018.12561 | 0.209829 | 0.002096092 | -0.076356 | -0.0007638517 | 0.211627 | 0.002114034 | -0.074734 | -0.0007476194 | 0.252206 | 0.002518885 | 0.216927 | 0.002166921 | 0.221304 | 0.002210595 | 0.233359 | 0.002330871 | 0.209599 | 0.002093796 | 0.241225 | 0.002409345 | -0.044245 | -0.0004425479 | -0.076764 | -0.0007679348 | -0.078126 | -0.0007815653 | -0.078766 | -0.0007879704 | -0.07989 | -0.0007992193 | -0.093934 | -0.0009397815 | 425.0791 | 425.9711 | 0.209829
2.44 | 0.099131 | 5907.98664 | 0.198261 | 0.001980647 | -0.065792 | -0.0006581365 | 0.200231 | 0.002000308 | -0.081853 | -0.0008188652 | 0.191508 | 0.001913249 | 0.183995 | 0.001838259 | 0.1908 | 0.001906182 | 0.180241 | 0.001800788 | 0.212539 | 0.002123135 | 0.190861 | 0.001906791 | -0.098055 | -0.0009810311 | -0.083809 | -0.0008384414 | -0.084467 | -0.0008450269 | -0.08167 | -0.0008170337 | -0.073608 | -0.000736351 | -0.072721 | -0.0007274745 | 418.3368 | 419.1662 | 0.198261 |  |  |  | 2.44 | 0.098939 | 5795.34461 | 0.197878 | 0.001976825 | -0.067943 | -0.0006796609 | 0.198521 | 0.001983242 | -0.076019 | -0.0007604791 | 0.183015 | 0.001828477 | 0.190649 | 0.001904675 | 0.192668 | 0.001924826 | 0.194232 | 0.001940436 | 0.198495 | 0.001982983 | 0.207012 | 0.00206798 | -0.126479 | -0.001265591 | -0.077238 | -0.0007726784 | -0.082266 | -0.0008229986 | -0.09105 | -0.0009109148 | -0.072585 | -0.0007261136 | -0.095578 | -0.000956237 | 410.9821 | 411.7953 | 0.197878 |  |  |  | 2.44 | 0.098786 | 5740.77894 | 0.197572 | 0.001973771 | -0.070615 | -0.0007063994 | 0.199294 | 0.001990957 | -0.075001 | -0.0007502914 | 0.187677 | 0.001875011 | 0.191274 | 0.001910913 | 0.194304 | 0.001941155 | 0.196563 | 0.001963701 | 0.195083 | 0.00194893 | 0.20812 | 0.002079037 | -0.048424 | -0.0004843573 | -0.086709 | -0.0008674661 | -0.082829 | -0.0008286332 | -0.084474 | -0.000845097 | -0.08038 | -0.0008041232 | -0.116837 | -0.001169053 | 402.9575 | 403.7537 | 0.197572 |  |  |  | 2.44 | 0.105387 | 6050.17561 | 0.210774 | 0.002105522 | -0.076249 | -0.0007627808 | 0.212687 | 0.002124611 | -0.075625 | -0.0007565361 | 0.204569 | 0.0020436 | 0.222374 | 0.002221271 | 0.236906 | 0.002366258 | 0.234641 | 0.002343661 | 0.213788 | 0.002135598 | 0.240475 | 0.002401863 | -0.040703 | -0.0004071129 | -0.076933 | -0.0007696261 | -0.068638 | -0.0006866157 | -0.079445 | -0.0007947657 | -0.077392 | -0.0007742196 | -0.067627 | -0.0006764988 | 427.3429 | 428.2436 | 0.210774
2.45 | 0.099311 | 5941.34664 | 0.198623 | 0.00198426 | -0.067473 | -0.0006749577 | 0.20029 | 0.002000897 | -0.08388 | -0.000839152 | 0.2119 | 0.002116758 | 0.187204 | 0.00187029 | 0.189035 | 0.001888566 | 0.172651 | 0.001725021 | 0.192097 | 0.001919127 | 0.171928 | 0.001717804 | -0.112388 | -0.001124512 | -0.091924 | -0.0009196628 | -0.091494 | -0.0009153588 | -0.093662 | -0.0009370589 | -0.079265 | -0.0007929643 | -0.057887 | -0.0005790376 | 420.699 | 421.5346 | 0.198623 |  |  |  | 2.45 | 0.09968 | 5828.40461 | 0.199361 | 0.001991625 | -0.069671 | -0.0006969528 | 0.199572 | 0.001993731 | -0.07688 | -0.0007690957 | 0.175759 | 0.001756047 | 0.184923 | 0.001847522 | 0.189961 | 0.001897808 | 0.190812 | 0.001906302 | 0.200668 | 0.002004669 | 0.20013 | 0.0019993 | -0.056055 | -0.0005607072 | -0.07855 | -0.0007858087 | -0.083005 | -0.0008303947 | -0.089067 | -0.0008910669 | -0.077525 | -0.0007755507 | -0.063733 | -0.0006375332 | 413.3266 | 414.1506 | 0.199361 |  |  |  | 2.45 | 0.099637 | 5770.01894 | 0.199273 | 0.001990747 | -0.080202 | -0.0008023418 | 0.200975 | 0.002007733 | -0.076094 | -0.0007612297 | 0.180763 | 0.001805998 | 0.188394 | 0.001882168 | 0.195618 | 0.001954269 | 0.198309 | 0.001981126 | 0.213255 | 0.002130279 | 0.239662 | 0.002393753 | -0.034443 | -0.0003444893 | -0.083713 | -0.0008374806 | -0.0818 | -0.0008183347 | -0.072734 | -0.0007276046 | -0.074289 | -0.0007431661 | -0.092544 | -0.0009258685 | 405.01 | 405.817 | 0.199273 |  |  |  | 2.45 | 0.105947 | 6081.81561 | 0.211895 | 0.002116708 | -0.078322 | -0.0007835269 | 0.21358 | 0.002133522 | -0.076456 | -0.0007648524 | 0.23471 | 0.00234435 | 0.227516 | 0.002272576 | 0.242085 | 0.002417924 | 0.238532 | 0.00238248 | 0.23004 | 0.002297758 | 0.277625 | 0.002772403 | -0.033239 | -0.0003324453 | -0.080528 | -0.0008056044 | -0.080398 | -0.0008043034 | -0.077196 | -0.0007722581 | -0.078754 | -0.0007878503 | -0.070531 | -0.0007055588 | 429.5777 | 430.488 | 0.211895
2.46 | 0.099434 | 5975.40664 | 0.198869 | 0.001986715 | -0.070783 | -0.0007080806 | 0.200716 | 0.002005148 | -0.085645 | -0.000856817 | 0.175485 | 0.001753312 | 0.193572 | 0.001933849 | 0.192675 | 0.001924896 | 0.181559 | 0.001813944 | 0.192586 | 0.001924008 | 0.167221 | 0.001670813 | -0.167549 | -0.001676895 | -0.091349 | -0.0009139075 | -0.095268 | -0.0009531341 | -0.101415 | -0.001014665 | -0.09342 | -0.0009346366 | -0.087865 | -0.0008790362 | 423.1107 | 423.9522 | 0.198869 |  |  |  | 2.46 | 0.100203 | 5860.38461 | 0.200406 | 0.002002055 | -0.07242 | -0.0007244624 | 0.200572 | 0.002003711 | -0.077549 | -0.0007757908 | 0.123165 | 0.001230892 | 0.187491 | 0.001873155 | 0.190095 | 0.001899145 | 0.188176 | 0.001879992 | 0.207234 | 0.002070196 | 0.21402 | 0.002137913 | -0.091108 | -0.0009114953 | -0.079446 | -0.0007947758 | -0.084383 | -0.0008441862 | -0.094783 | -0.0009482795 | -0.087998 | -0.0008803674 | -0.085257 | -0.0008529336 | 415.5944 | 416.4273 | 0.200406 |  |  |  | 2.46 | 0.100711 | 5804.43894 | 0.201421 | 0.002012184 | -0.077216 | -0.0007724583 | 0.202086 | 0.002018821 | -0.07758 | -0.0007761011 | 0.234379 | 0.002341048 | 0.190531 | 0.001903497 | 0.196857 | 0.001966635 | 0.206523 | 0.0020631 | 0.21085 | 0.00210628 | 0.233016 | 0.002327449 | -0.051149 | -0.0005116209 | -0.077637 | -0.0007766715 | -0.077342 | -0.0007737192 | -0.074822 | -0.0007485001 | -0.072275 | -0.0007230113 | -0.125599 | -0.001256779 | 407.426 | 408.2466 | 0.201421 |  |  |  | 2.46 | 0.106999 | 6112.60561 | 0.213997 | 0.002137684 | -0.082182 | -0.0008221579 | 0.215472 | 0.002152402 | -0.077273 | -0.0007730287 | 0.213078 | 0.002128513 | 0.231922 | 0.002316535 | 0.231953 | 0.002316844 | 0.233872 | 0.002335989 | 0.21876 | 0.002185211 | 0.25201 | 0.00251693 | -0.027891 | -0.0002789489 | -0.077698 | -0.000777282 | -0.077789 | -0.0007781927 | -0.085582 | -0.0008561864 | -0.07529 | -0.0007531836 | -0.0782 | -0.0007823059 | 431.7525 | 432.6765 | 0.213997
2.47 | 0.099742 | 6005.49664 | 0.199483 | 0.001992843 | -0.073104 | -0.0007313073 | 0.201607 | 0.00201404 | -0.087065 | -0.0008710292 | 0.25733 | 0.002569995 | 0.199965 | 0.001997653 | 0.192459 | 0.00192274 | 0.184062 | 0.001838928 | 0.209861 | 0.002096411 | 0.195851 | 0.001956595 | -0.085499 | -0.0008553557 | -0.091744 | -0.0009178611 | -0.09767 | -0.0009771773 | -0.093642 | -0.0009368587 | -0.088714 | -0.0008875337 | -0.076177 | -0.0007620603 | 425.2414 | 426.0896 | 0.199483 |  |  |  | 2.47 | 0.100547 | 5892.82461 | 0.201093 | 0.002008911 | -0.071365 | -0.0007139048 | 0.201508 | 0.002013052 | -0.077626 | -0.0007765614 | 0.169141 | 0.001689981 | 0.193136 | 0.001929497 | 0.192041 | 0.001918568 | 0.197582 | 0.001973871 | 0.197432 | 0.001972374 | 0.205043 | 0.002048331 | -0.114026 | -0.001140911 | -0.08666 | -0.0008669757 | -0.087625 | -0.0008766341 | -0.090636 | -0.000906771 | -0.08491 | -0.0008494607 | -0.095681 | -0.000957268 | 417.895 | 418.7353 | 0.201093 |  |  |  | 2.47 | 0.101166 | 5834.40894 | 0.202332 | 0.002021276 | -0.083519 | -0.000835539 | 0.203695 | 0.002034878 | -0.078987 | -0.0007901821 | 0.183875 | 0.001837062 | 0.193178 | 0.001929917 | 0.193178 | 0.001929917 | 0.202973 | 0.002027673 | 0.20088 | 0.002006785 | 0.22909 | 0.00228828 | -0.07882 | -0.0007885108 | -0.080797 | -0.0008082966 | -0.078229 | -0.0007825961 | -0.076097 | -0.0007612597 | -0.086735 | -0.0008677264 | -0.116097 | -0.001161644 | 409.5296 | 410.3582 | 0.202332 |  |  |  | 2.47 | 0.107618 | 6144.62561 | 0.215235 | 0.002150037 | -0.083947 | -0.0008398226 | 0.216824 | 0.002165893 | -0.078006 | -0.0007803644 | 0.258585 | 0.002582512 | 0.233559 | 0.002332867 | 0.242285 | 0.00241992 | 0.234615 | 0.002343402 | 0.231235 | 0.002309681 | 0.261843 | 0.002615008 | -0.048832 | -0.0004884393 | -0.073354 | -0.0007338092 | -0.070676 | -0.0007070099 | -0.073092 | -0.0007311873 | -0.06272 | -0.0006273968 | -0.063405 | -0.0006342511 | 434.0142 | 434.9484 | 0.215235
2.48 | 0.100398 | 6037.04664 | 0.200796 | 0.002005947 | -0.075113 | -0.0007514122 | 0.202392 | 0.002021875 | -0.088491 | -0.0008853018 | 0.234732 | 0.002344569 | 0.190883 | 0.00190701 | 0.189142 | 0.001889634 | 0.183468 | 0.001832999 | 0.206328 | 0.002061154 | 0.191826 | 0.001916422 | -0.10256 | -0.001026126 | -0.088149 | -0.0008818787 | -0.095378 | -0.0009542351 | -0.095289 | -0.0009533443 | -0.086345 | -0.000863823 | -0.074233 | -0.0007426057 | 427.4754 | 428.3337 | 0.200796 |  |  |  | 2.48 | 0.101134 | 5925.81461 | 0.202268 | 0.002020637 | -0.071276 | -0.0007130141 | 0.202597 | 0.00202392 | -0.077813 | -0.0007784329 | 0.131771 | 0.001316843 | 0.187495 | 0.001873194 | 0.188196 | 0.001880191 | 0.198572 | 0.001983751 | 0.204897 | 0.002046874 | 0.21295 | 0.002127236 | -0.118822 | -0.001188926 | -0.083178 | -0.0008321261 | -0.078778 | -0.0007880905 | -0.084593 | -0.000846288 | -0.086084 | -0.0008612107 | -0.084704 | -0.0008473989 | 420.2345 | 421.0845 | 0.202268 |  |  |  | 2.48 | 0.102133 | 5867.79894 | 0.204266 | 0.002040577 | -0.088898 | -0.0008893754 | 0.205066 | 0.00204856 | -0.079976 | -0.00080008 | 0.165368 | 0.001652314 | 0.19882 | 0.001986226 | 0.206348 | 0.002061354 | 0.208843 | 0.002086252 | 0.206659 | 0.002064458 | 0.232616 | 0.002323459 | -0.085312 | -0.0008534841 | -0.074863 | -0.0007489104 | -0.077537 | -0.0007756708 | -0.074606 | -0.0007463384 | -0.078963 | -0.0007899419 | -0.136159 | -0.001362518 | 411.8733 | 412.7147 | 0.204266 |  |  |  | 2.48 | 0.108172 | 6178.95561 | 0.216344 | 0.002161103 | -0.084496 | -0.0008453172 | 0.217903 | 0.002176659 | -0.078889 | -0.0007892013 | 0.243128 | 0.002428329 | 0.22313 | 0.002228814 | 0.240493 | 0.002402043 | 0.223802 | 0.002235519 | 0.21284 | 0.002126138 | 0.261431 | 0.002610899 | -0.013143 | -0.0001314386 | -0.07732 | -0.0007734991 | -0.076451 | -0.0007648024 | -0.083022 | -0.0008305648 | -0.077983 | -0.0007801342 | -0.076637 | -0.0007666638 | 436.439 | 437.3833 | 0.216344
2.49 | 0.100874 | 6070.98664 | 0.201749 | 0.002015458 | -0.07661 | -0.0007663936 | 0.203418 | 0.002032114 | -0.089763 | -0.0008980331 | 0.16273 | 0.001625977 | 0.203379 | 0.002031725 | 0.194231 | 0.001940426 | 0.176361 | 0.001762057 | 0.203653 | 0.002034459 | 0.177955 | 0.001777968 | -0.140026 | -0.001401241 | -0.093451 | -0.0009349469 | -0.09232 | -0.0009236264 | -0.094609 | -0.0009465378 | -0.074209 | -0.0007423655 | -0.073518 | -0.0007354504 | 429.8786 | 430.7459 | 0.201749 |  |  |  | 2.49 | 0.101515 | 5957.94461 | 0.20303 | 0.002028242 | -0.072118 | -0.0007214402 | 0.203668 | 0.002034609 | -0.078061 | -0.0007809148 | 0.179774 | 0.001796126 | 0.185182 | 0.001850107 | 0.184698 | 0.001845276 | 0.186594 | 0.001864201 | 0.20815 | 0.002079337 | 0.202434 | 0.002022294 | -0.102653 | -0.001027057 | -0.08084 | -0.0008087269 | -0.079678 | -0.0007970976 | -0.088167 | -0.0008820589 | -0.087204 | -0.0008724204 | -0.064188 | -0.0006420861 | 422.513 | 423.3708 | 0.20303 |  |  |  | 2.49 | 0.102563 | 5901.85894 | 0.205126 | 0.002049159 | -0.085555 | -0.0008559162 | 0.206109 | 0.002058969 | -0.080467 | -0.0008049939 | 0.23562 | 0.002353429 | 0.201147 | 0.00200945 | 0.195042 | 0.00194852 | 0.199702 | 0.001995029 | 0.203604 | 0.00203397 | 0.232017 | 0.002317483 | -0.022958 | -0.0002296064 | -0.077176 | -0.000772058 | -0.0703 | -0.0007032472 | -0.06492 | -0.0006494108 | -0.070474 | -0.0007049884 | -0.100803 | -0.001008538 | 414.2641 | 415.1139 | 0.205126 |  |  |  | 2.49 | 0.108936 | 6210.75561 | 0.217872 | 0.00217635 | -0.08217 | -0.0008220378 | 0.219346 | 0.002191058 | -0.079232 | -0.0007926341 | 0.198335 | 0.001981386 | 0.219062 | 0.002188224 | 0.225385 | 0.002251314 | 0.223961 | 0.002237106 | 0.210691 | 0.002104694 | 0.238281 | 0.002379976 | -0.048739 | -0.0004875088 | -0.080041 | -0.0008007305 | -0.077566 | -0.000775961 | -0.083034 | -0.0008306849 | -0.074716 | -0.0007474393 | -0.092725 | -0.0009276802 | 438.6852 | 439.641 | 0.217872
2.5 | 0.101708 | 6099.63664 | 0.203416 | 0.002032094 | -0.080551 | -0.0008058346 | 0.204781 | 0.002045716 | -0.09199 | -0.0009203234 | 0.189595 | 0.001894155 | 0.206834 | 0.002066204 | 0.198023 | 0.001978272 | 0.183079 | 0.001829116 | 0.201545 | 0.002013422 | 0.174404 | 0.001742521 | -0.101914 | -0.00101966 | -0.095 | -0.0009504515 | -0.104005 | -0.001040591 | -0.099827 | -0.0009987686 | -0.078956 | -0.0007898719 | -0.066061 | -0.0006608283 | 431.9073 | 432.7859 | 0.203416 |  |  |  | 2.5 | 0.102172 | 5992.46461 | 0.204345 | 0.002041365 | -0.072114 | -0.0007214001 | 0.204943 | 0.002047333 | -0.077595 | -0.0007762512 | 0.135108 | 0.001350168 | 0.198326 | 0.001981296 | 0.202429 | 0.002022244 | 0.199646 | 0.00199447 | 0.194953 | 0.001947632 | 0.224302 | 0.002240508 | -0.068407 | -0.0006843041 | -0.084679 | -0.0008471487 | -0.077679 | -0.0007770919 | -0.087648 | -0.0008768643 | -0.075471 | -0.0007549949 | -0.063268 | -0.0006328802 | 424.961 | 425.8294 | 0.204345 |  |  |  | 2.5 | 0.103457 | 5932.94894 | 0.206915 | 0.002067012 | -0.086456 | -0.0008649339 | 0.207631 | 0.002074157 | -0.080984 | -0.0008101681 | 0.19238 | 0.001921952 | 0.196987 | 0.001967932 | 0.195354 | 0.001951634 | 0.20732 | 0.002071054 | 0.208607 | 0.002083897 | 0.2428 | 0.002425057 | -0.03666 | -0.0003666672 | -0.078529 | -0.0007855985 | -0.078147 | -0.0007817755 | -0.069524 | -0.0006954818 | -0.069591 | -0.0006961523 | -0.11177 | -0.001118325 | 416.4464 | 417.3081 | 0.206915 |  |  |  | 2.5 | 0.109487 | 6239.25561 | 0.218975 | 0.002187356 | -0.080157 | -0.0008018914 | 0.220509 | 0.002202662 | -0.079938 | -0.0007996997 | 0.175024 | 0.00174871 | 0.212564 | 0.002123384 | 0.215365 | 0.002151334 | 0.197499 | 0.001973042 | 0.179092 | 0.001789318 | 0.228747 | 0.002284858 | 0.002892 | 2.891958e-05 | -0.088943 | -0.0008898258 | -0.082412 | -0.0008244598 | -0.084942 | -0.000849781 | -0.074477 | -0.0007450475 | -0.083772 | -0.0008380711 | 440.6982 | 441.6632 | 0.218975
2.51 | 0.101765 | 6134.12664 | 0.203529 | 0.002033222 | -0.081251 | -0.0008128403 | 0.205859 | 0.002056474 | -0.09311 | -0.0009315337 | 0.207202 | 0.002069876 | 0.204482 | 0.002042732 | 0.199293 | 0.001990947 | 0.185864 | 0.001856915 | 0.203032 | 0.002028262 | 0.183321 | 0.001831532 | -0.137966 | -0.001380613 | -0.092213 | -0.0009225554 | -0.095278 | -0.0009532342 | -0.091848 | -0.0009189021 | -0.085373 | -0.0008540946 | -0.092456 | -0.0009249877 | 434.3495 | 435.2335 | 0.203529 |  |  |  | 2.51 | 0.102736 | 6022.85461 | 0.205472 | 0.002052612 | -0.069278 | -0.0006930201 | 0.206145 | 0.002059328 | -0.078662 | -0.0007869295 | 0.171152 | 0.001710057 | 0.188865 | 0.001886869 | 0.186658 | 0.00186484 | 0.197628 | 0.00197433 | 0.198386 | 0.001981895 | 0.216917 | 0.002166821 | -0.120114 | -0.001201862 | -0.083798 | -0.0008383313 | -0.078124 | -0.0007815453 | -0.095015 | -0.0009506017 | -0.09811 | -0.0009815816 | -0.077808 | -0.0007783829 | 427.1162 | 427.9938 | 0.205472 |  |  |  | 2.51 | 0.10371 | 5967.28894 | 0.20742 | 0.002072052 | -0.085533 | -0.000855696 | 0.208952 | 0.00208734 | -0.08065 | -0.0008068254 | 0.175823 | 0.001756686 | 0.197857 | 0.001976615 | 0.206233 | 0.002060206 | 0.211183 | 0.002109603 | 0.229384 | 0.002291213 | 0.228088 | 0.002278283 | -0.076334 | -0.0007636315 | -0.080588 | -0.0008062049 | -0.074003 | -0.000740304 | -0.064374 | -0.0006439473 | -0.062849 | -0.0006286876 | -0.094988 | -0.0009503314 | 418.8568 | 419.7256 | 0.20742 |  |  |  | 2.51 | 0.110552 | 6271.45561 | 0.221103 | 0.002208589 | -0.081282 | -0.0008131505 | 0.221638 | 0.002213927 | -0.080938 | -0.0008097077 | 0.181023 | 0.001808594 | 0.202166 | 0.002019619 | 0.211247 | 0.002110242 | 0.194934 | 0.001947443 | 0.193829 | 0.001936414 | 0.203736 | 0.002035287 | -0.052572 | -0.0005258582 | -0.088424 | -0.0008846312 | -0.092875 | -0.0009291816 | -0.092616 | -0.0009265892 | -0.074963 | -0.0007499111 | -0.09483 | -0.0009487499 | 442.9726 | 443.952 | 0.221103
2.52 | 0.102277 | 6164.67664 | 0.204553 | 0.002043441 | -0.083803 | -0.0008383813 | 0.206781 | 0.002065675 | -0.094856 | -0.0009490102 | 0.211891 | 0.002116668 | 0.205488 | 0.002052772 | 0.204207 | 0.002039988 | 0.20048 | 0.002002793 | 0.204344 | 0.002041355 | 0.178264 | 0.001781053 | -0.114327 | -0.001143924 | -0.100583 | -0.001006336 | -0.105915 | -0.001059711 | -0.099394 | -0.0009944343 | -0.094857 | -0.0009490202 | -0.093257 | -0.0009330051 | 436.5127 | 437.4056 | 0.204553 |  |  |  | 2.52 | 0.103218 | 6055.02461 | 0.206435 | 0.002062222 | -0.072806 | -0.0007283252 | 0.207352 | 0.002071373 | -0.07891 | -0.0007894115 | 0.139729 | 0.001396315 | 0.194661 | 0.001944718 | 0.194914 | 0.001947243 | 0.198779 | 0.001985817 | 0.202743 | 0.002025378 | 0.212262 | 0.00212037 | -0.15241 | -0.001525263 | -0.089681 | -0.0008972124 | -0.078052 | -0.0007808248 | -0.097235 | -0.000972823 | -0.094709 | -0.0009475388 | -0.083924 | -0.0008395924 | 429.3975 | 430.2839 | 0.206435 |  |  |  | 2.52 | 0.104753 | 5997.34894 | 0.209506 | 0.002092868 | -0.079925 | -0.0007995696 | 0.210084 | 0.002098636 | -0.079729 | -0.000797608 | 0.198519 | 0.001983222 | 0.203053 | 0.002028471 | 0.211268 | 0.002110451 | 0.208661 | 0.002084436 | 0.214128 | 0.002138991 | 0.216811 | 0.002165763 | -0.026534 | -0.0002653752 | -0.077683 | -0.0007771319 | -0.07692 | -0.000769496 | -0.070082 | -0.0007010657 | -0.06025 | -0.0006026816 | -0.104085 | -0.001041392 | 420.9667 | 421.8487 | 0.209506 |  |  |  | 2.52 | 0.110616 | 6301.17561 | 0.221233 | 0.002209886 | -0.080143 | -0.0008017513 | 0.222431 | 0.00222184 | -0.083525 | -0.000835599 | 0.170354 | 0.001702091 | 0.195965 | 0.001957732 | 0.200967 | 0.002007653 | 0.194631 | 0.001944418 | 0.182297 | 0.00182131 | 0.233281 | 0.002330093 | -0.071643 | -0.0007166868 | -0.093272 | -0.0009331553 | -0.086301 | -0.0008633826 | -0.097755 | -0.0009780281 | -0.080333 | -0.0008036528 | -0.114565 | -0.001146307 | 445.0718 | 446.0565 | 0.221233
2.53 | 0.103291 | 6196.22664 | 0.206582 | 0.002063689 | -0.084909 | -0.0008494507 | 0.208773 | 0.002085554 | -0.095773 | -0.0009581889 | 0.226018 | 0.00225763 | 0.210294 | 0.002100732 | 0.208013 | 0.00207797 | 0.206151 | 0.002059388 | 0.225484 | 0.002252302 | 0.19508 | 0.0019489 | -0.11253 | -0.001125934 | -0.101026 | -0.001010771 | -0.103969 | -0.001040231 | -0.096011 | -0.0009605712 | -0.084514 | -0.0008454973 | -0.09668 | -0.0009672677 | 438.7467 | 439.6531 | 0.206582 |  |  |  | 2.53 | 0.104061 | 6085.72461 | 0.208122 | 0.002079057 | -0.07463 | -0.0007465786 | 0.208583 | 0.002083658 | -0.079939 | -0.0007997097 | 0.153075 | 0.00152958 | 0.200454 | 0.002002534 | 0.198591 | 0.001983941 | 0.190899 | 0.00190717 | 0.209009 | 0.002087909 | 0.222906 | 0.002226579 | -0.074734 | -0.0007476194 | -0.085471 | -0.0008550755 | -0.081025 | -0.0008105784 | -0.09232 | -0.0009236264 | -0.105575 | -0.001056308 | -0.083787 | -0.0008382212 | 431.5746 | 432.4728 | 0.208122 |  |  |  | 2.53 | 0.105528 | 6027.79894 | 0.211057 | 0.002108346 | -0.07836 | -0.0007839072 | 0.211744 | 0.002115201 | -0.078499 | -0.0007852983 | 0.169972 | 0.001698277 | 0.200574 | 0.002003731 | 0.203193 | 0.002029868 | 0.210595 | 0.002103736 | 0.219265 | 0.00219025 | 0.253479 | 0.002531583 | 0.000918 | 9.179958e-06 | -0.074136 | -0.0007416349 | -0.067335 | -0.0006735768 | -0.061327 | -0.0006134581 | -0.07735 | -0.0007737993 | -0.121767 | -0.001218412 | 423.1041 | 423.9971 | 0.211057 |  |  |  | 2.53 | 0.110865 | 6333.49561 | 0.221731 | 0.002214855 | -0.08083 | -0.0008086269 | 0.223009 | 0.002227607 | -0.085093 | -0.0008512922 | 0.148434 | 0.001483239 | 0.202618 | 0.00202413 | 0.209887 | 0.00209667 | 0.195093 | 0.001949029 | 0.175299 | 0.001751455 | 0.222905 | 0.002226569 | -0.095223 | -0.0009526837 | -0.089451 | -0.0008949103 | -0.089059 | -0.0008909868 | -0.100483 | -0.001005335 | -0.094568 | -0.0009461274 | -0.103785 | -0.001038389 | 447.3547 | 448.3466 | 0.221731
2.54 | 0.104645 | 6230.58664 | 0.209289 | 0.002090703 | -0.083353 | -0.0008338776 | 0.210817 | 0.002105951 | -0.095872 | -0.0009591799 | 0.213145 | 0.002129182 | 0.21578 | 0.002155475 | 0.209273 | 0.002090543 | 0.205491 | 0.002052802 | 0.20568 | 0.002054688 | 0.182604 | 0.001824375 | -0.091032 | -0.0009107346 | -0.100121 | -0.001001712 | -0.10089 | -0.001009409 | -0.088904 | -0.0008894354 | -0.085214 | -0.0008525033 | -0.078303 | -0.0007833367 | 441.1797 | 442.103 | 0.209289 |  |  |  | 2.54 | 0.104612 | 6116.60461 | 0.209224 | 0.002090054 | -0.075835 | -0.0007586377 | 0.209421 | 0.00209202 | -0.080823 | -0.0008085568 | 0.132025 | 0.001319379 | 0.201535 | 0.002013322 | 0.192609 | 0.001924237 | 0.198847 | 0.001986496 | 0.187289 | 0.001871138 | 0.212 | 0.002117756 | -0.171883 | -0.001720309 | -0.091178 | -0.0009121959 | -0.087302 | -0.0008734013 | -0.10852 | -0.001085789 | -0.105025 | -0.001050802 | -0.11402 | -0.001140851 | 433.7645 | 434.6721 | 0.209224 |  |  |  | 2.54 | 0.106067 | 6060.60894 | 0.212134 | 0.002119093 | -0.076623 | -0.0007665237 | 0.213099 | 0.002128723 | -0.077274 | -0.0007730387 | 0.162527 | 0.001623951 | 0.204869 | 0.002046594 | 0.213825 | 0.002135967 | 0.221848 | 0.002216023 | 0.226881 | 0.00226624 | 0.255817 | 0.002554903 | 0.014046 | 0.0001404501 | -0.066386 | -0.0006640805 | -0.063411 | -0.0006343111 | -0.061008 | -0.0006102662 | -0.065208 | -0.0006522927 | -0.087299 | -0.0008733713 | 425.4071 | 426.3095 | 0.212134 |  |  |  | 2.54 | 0.111449 | 6364.68561 | 0.222897 | 0.00222649 | -0.082423 | -0.0008245699 | 0.223921 | 0.002236707 | -0.084423 | -0.0008445866 | 0.164628 | 0.001644926 | 0.203114 | 0.00202908 | 0.207111 | 0.002068968 | 0.201877 | 0.002016735 | 0.177187 | 0.001770302 | 0.221496 | 0.002212511 | -0.064549 | -0.0006456984 | -0.091817 | -0.0009185918 | -0.09144 | -0.0009148183 | -0.103218 | -0.001032713 | -0.107034 | -0.001070913 | -0.117387 | -0.00117456 | 449.5577 | 450.5598 | 0.222897
2.55 | 0.105778 | 6261.25664 | 0.211557 | 0.002113335 | -0.081703 | -0.000817364 | 0.213062 | 0.002128353 | -0.095747 | -0.0009579287 | 0.193524 | 0.00193337 | 0.21498 | 0.002147492 | 0.206632 | 0.002064188 | 0.193294 | 0.001931074 | 0.201619 | 0.00201416 | 0.164529 | 0.001643938 | -0.135321 | -0.001354126 | -0.102327 | -0.001023794 | -0.113495 | -0.001135595 | -0.100781 | -0.001008318 | -0.096401 | -0.000964475 | -0.096075 | -0.0009612118 | 443.3514 | 444.2893 | 0.211557 |  |  |  | 2.55 | 0.104785 | 6150.63461 | 0.209569 | 0.002093497 | -0.078252 | -0.0007828263 | 0.21044 | 0.002102189 | -0.082002 | -0.0008203564 | 0.214544 | 0.002143142 | 0.200153 | 0.00199953 | 0.203289 | 0.002030826 | 0.194648 | 0.001944588 | 0.203234 | 0.002030278 | 0.210196 | 0.002099754 | -0.138952 | -0.001390486 | -0.096848 | -0.0009689493 | -0.086406 | -0.0008644335 | -0.098194 | -0.0009824224 | -0.096393 | -0.0009643949 | -0.083753 | -0.0008378809 | 436.1778 | 437.0919 | 0.209569 |  |  |  | 2.55 | 0.106777 | 6092.83894 | 0.213554 | 0.002133263 | -0.077953 | -0.000779834 | 0.214329 | 0.002140996 | -0.076137 | -0.00076166 | 0.23169 | 0.00231422 | 0.201341 | 0.002011386 | 0.204202 | 0.002039938 | 0.211085 | 0.002108625 | 0.221786 | 0.002215404 | 0.256155 | 0.002558275 | -0.007624 | -7.624291e-05 | -0.076279 | -0.0007630811 | -0.065583 | -0.0006560452 | -0.063317 | -0.0006333705 | -0.08087 | -0.0008090272 | -0.105063 | -0.001051182 | 427.6694 | 428.5827 | 0.213554 |  |  |  | 2.55 | 0.11192 | 6396.08561 | 0.22384 | 0.002235899 | -0.077182 | -0.000772118 | 0.225443 | 0.002251893 | -0.08107 | -0.0008110288 | 0.181161 | 0.001809971 | 0.220846 | 0.002206025 | 0.219839 | 0.002195977 | 0.212733 | 0.00212507 | 0.20291 | 0.002027044 | 0.268744 | 0.002683835 | -0.050615 | -0.0005062781 | -0.087555 | -0.0008759335 | -0.083752 | -0.0008378709 | -0.110497 | -0.001105581 | -0.097799 | -0.0009784685 | -0.109197 | -0.001092567 | 451.7756 | 452.7869 | 0.22384
2.56 | 0.107167 | 6292.72664 | 0.214334 | 0.002141046 | -0.082239 | -0.0008227283 | 0.215762 | 0.002155296 | -0.095439 | -0.0009548457 | 0.236485 | 0.002362058 | 0.220102 | 0.002198601 | 0.206642 | 0.002064288 | 0.202416 | 0.002022114 | 0.217432 | 0.00217196 | 0.191164 | 0.001909815 | -0.138203 | -0.001382986 | -0.103139 | -0.001031922 | -0.104395 | -0.001044495 | -0.094211 | -0.0009425541 | -0.086454 | -0.0008649139 | -0.072389 | -0.0007241521 | 445.5797 | 446.5348 | 0.214334 |  |  |  | 2.56 | 0.105503 | 6183.44461 | 0.211005 | 0.002107827 | -0.075614 | -0.000756426 | 0.211548 | 0.002113246 | -0.082998 | -0.0008303246 | 0.085017 | 0.0008498088 | 0.19581 | 0.001956185 | 0.198617 | 0.0019842 | 0.204655 | 0.002044459 | 0.198047 | 0.001978511 | 0.197596 | 0.00197401 | -0.122462 | -0.00122537 | -0.094099 | -0.000941433 | -0.082352 | -0.0008238593 | -0.089257 | -0.0008929686 | -0.09624 | -0.0009628634 | -0.084048 | -0.0008408334 | 438.5045 | 439.4298 | 0.211005 |  |  |  | 2.56 | 0.107107 | 6124.99894 | 0.214215 | 0.002139859 | -0.076652 | -0.0007668139 | 0.215424 | 0.002151923 | -0.076296 | -0.0007632512 | 0.18421 | 0.001840405 | 0.207993 | 0.00207777 | 0.208042 | 0.002078259 | 0.222695 | 0.002224474 | 0.209375 | 0.002091561 | 0.225505 | 0.002252511 | -0.034053 | -0.000340588 | -0.072737 | -0.0007276347 | -0.065808 | -0.0006582966 | -0.065515 | -0.0006553647 | -0.080653 | -0.0008068554 | -0.107046 | -0.001071033 | 429.9268 | 430.8477 | 0.214215 |  |  |  | 2.56 | 0.112843 | 6425.99561 | 0.225686 | 0.002254317 | -0.075052 | -0.0007508018 | 0.227396 | 0.002271378 | -0.07702 | -0.0007704968 | 0.212479 | 0.002122536 | 0.222382 | 0.002221351 | 0.229358 | 0.002290954 | 0.216808 | 0.002165733 | 0.207313 | 0.002070984 | 0.274677 | 0.002743005 | -0.051772 | -0.0005178541 | -0.087196 | -0.0008723404 | -0.082309 | -0.0008234289 | -0.087951 | -0.000879897 | -0.078728 | -0.0007875901 | -0.095725 | -0.0009577085 | 453.8883 | 454.9126 | 0.225686
2.57 | 0.108596 | 6323.33664 | 0.217193 | 0.002169575 | -0.07767 | -0.0007770018 | 0.218151 | 0.002179134 | -0.095215 | -0.0009526036 | 0.219839 | 0.002195977 | 0.213624 | 0.002133961 | 0.205891 | 0.002056793 | 0.201446 | 0.002012434 | 0.211598 | 0.002113744 | 0.186882 | 0.001867076 | -0.153711 | -0.001538293 | -0.107589 | -0.001076469 | -0.10801 | -0.001080684 | -0.106105 | -0.001061613 | -0.099239 | -0.0009928827 | -0.126361 | -0.001264409 | 447.7472 | 448.7197 | 0.217193 |  |  |  | 2.57 | 0.105969 | 6214.17461 | 0.211939 | 0.002117147 | -0.082762 | -0.0008279627 | 0.212716 | 0.002124901 | -0.083658 | -0.0008369301 | 0.099819 | 0.0009976921 | 0.204484 | 0.002042752 | 0.202809 | 0.002026036 | 0.20207 | 0.002018661 | 0.202277 | 0.002020727 | 0.212729 | 0.002125031 | -0.137134 | -0.001372281 | -0.098533 | -0.0009858158 | -0.082334 | -0.0008236791 | -0.088424 | -0.0008846312 | -0.095593 | -0.0009563872 | -0.090985 | -0.0009102642 | 440.6838 | 441.6178 | 0.211939 |  |  |  | 2.57 | 0.107601 | 6156.33894 | 0.215201 | 0.002149698 | -0.076965 | -0.0007699463 | 0.216405 | 0.002161712 | -0.076532 | -0.000765613 | 0.176052 | 0.001758972 | 0.20463 | 0.002044209 | 0.206109 | 0.002058969 | 0.206925 | 0.002067112 | 0.211427 | 0.002112038 | 0.221416 | 0.002211712 | -0.019088 | -0.0001908982 | -0.07294 | -0.0007296661 | -0.068725 | -0.0006874863 | -0.059961 | -0.0005997898 | -0.065199 | -0.0006522026 | -0.091113 | -0.0009115453 | 432.1266 | 433.0565 | 0.215201 |  |  |  | 2.57 | 0.113801 | 6458.28561 | 0.227601 | 0.002273424 | -0.073102 | -0.0007312873 | 0.229182 | 0.002289198 | -0.074688 | -0.0007471591 | 0.167576 | 0.001674357 | 0.221287 | 0.002210425 | 0.221629 | 0.002213838 | 0.223598 | 0.002233484 | 0.188136 | 0.001879592 | 0.254375 | 0.00254052 | -0.033647 | -0.0003365266 | -0.078045 | -0.0007807547 | -0.069419 | -0.0006944311 | -0.085492 | -0.0008552857 | -0.079931 | -0.0007996296 | -0.087137 | -0.0008717499 | 456.169 | 457.2072 | 0.227601
2.58 | 0.109321 | 6354.33664 | 0.218643 | 0.002184043 | -0.081369 | -0.0008140212 | 0.220036 | 0.002197943 | -0.094683 | -0.0009472785 | 0.204922 | 0.002047123 | 0.212967 | 0.002127405 | 0.200664 | 0.002004629 | 0.195739 | 0.001955477 | 0.203706 | 0.002034988 | 0.160086 | 0.00159958 | -0.100432 | -0.001004825 | -0.111159 | -0.001112208 | -0.116911 | -0.001169794 | -0.102127 | -0.001021792 | -0.09265 | -0.0009269295 | -0.070445 | -0.0007046982 | 449.9423 | 450.926 | 0.218643 |  |  |  | 2.58 | 0.106715 | 6245.42461 | 0.213429 | 0.002132016 | -0.07975 | -0.0007978182 | 0.213676 | 0.00213448 | -0.084078 | -0.0008411337 | 0.099446 | 0.0009939659 | 0.198804 | 0.001986066 | 0.190093 | 0.001899126 | 0.1813 | 0.001811358 | 0.183658 | 0.001834896 | 0.209848 | 0.002096281 | -0.128795 | -0.00128878 | -0.09564 | -0.0009568576 | -0.080575 | -0.0008060748 | -0.099892 | -0.0009994193 | -0.113855 | -0.001139199 | -0.097569 | -0.0009761663 | 442.8999 | 443.8452 | 0.213429 |  |  |  | 2.58 | 0.108201 | 6187.19894 | 0.216402 | 0.002161682 | -0.079086 | -0.0007911729 | 0.217194 | 0.002169585 | -0.078524 | -0.0007855485 | 0.191449 | 0.00191266 | 0.203141 | 0.002029349 | 0.206581 | 0.002063679 | 0.21209 | 0.002118654 | 0.230196 | 0.002299315 | 0.242894 | 0.002425995 | -0.002846 | -2.84604e-05 | -0.088062 | -0.000881008 | -0.090113 | -0.0009015363 | -0.087597 | -0.0008763539 | -0.087246 | -0.0008728408 | -0.11598 | -0.001160473 | 434.2927 | 435.2325 | 0.216402 |  |  |  | 2.58 | 0.115017 | 6488.06561 | 0.230035 | 0.002297708 | -0.07355 | -0.0007357706 | 0.231313 | 0.002310459 | -0.073782 | -0.0007380923 | 0.211256 | 0.002110332 | 0.222249 | 0.002220024 | 0.224287 | 0.002240359 | 0.220726 | 0.002204828 | 0.205892 | 0.002056803 | 0.251512 | 0.002511962 | -0.073488 | -0.0007351502 | -0.076468 | -0.0007649725 | -0.069149 | -0.0006917292 | -0.087461 | -0.0008749927 | -0.085605 | -0.0008564166 | -0.102659 | -0.001027117 | 458.2725 | 459.3266 | 0.230035
2.59 | 0.110264 | 6385.83664 | 0.220528 | 0.002202852 | -0.079444 | -0.0007947557 | 0.221785 | 0.002215394 | -0.094521 | -0.000945657 | 0.20044 | 0.002002394 | 0.214613 | 0.00214383 | 0.201143 | 0.00200941 | 0.186693 | 0.001865189 | 0.210087 | 0.002098666 | 0.160683 | 0.00160554 | -0.112134 | -0.001121969 | -0.11713 | -0.001171987 | -0.120763 | -0.00120836 | -0.112356 | -0.001124192 | -0.103989 | -0.001040431 | -0.101689 | -0.001017407 | 452.1727 | 453.1699 | 0.220528 |  |  |  | 2.59 | 0.107177 | 6278.29461 | 0.214354 | 0.002141246 | -0.08056 | -0.0008059247 | 0.215103 | 0.00214872 | -0.084701 | -0.0008473689 | 0.1091 | 0.001090405 | 0.201571 | 0.002013681 | 0.204327 | 0.002041185 | 0.197366 | 0.001971715 | 0.206017 | 0.002058051 | 0.226259 | 0.002260034 | -0.099329 | -0.0009937836 | -0.103408 | -0.001034615 | -0.088206 | -0.0008824492 | -0.096533 | -0.0009657962 | -0.101889 | -0.001019409 | -0.088817 | -0.0008885647 | 445.2309 | 446.1853 | 0.214354 |  |  |  | 2.59 | 0.108406 | 6221.82894 | 0.216813 | 0.002165783 | -0.084343 | -0.0008437859 | 0.217674 | 0.002174374 | -0.081733 | -0.0008176642 | 0.189053 | 0.001888745 | 0.206664 | 0.002064507 | 0.204938 | 0.002047283 | 0.217073 | 0.002168377 | 0.217619 | 0.002173826 | 0.213588 | 0.002133602 | -0.02471 | -0.0002471305 | -0.087786 | -0.0008782455 | -0.081934 | -0.0008196758 | -0.0728 | -0.0007282651 | -0.079858 | -0.000798899 | -0.125281 | -0.001253595 | 436.7235 | 437.6703 | 0.216813 |  |  |  | 2.59 | 0.115499 | 6520.04561 | 0.230997 | 0.002307306 | -0.075169 | -0.0007519727 | 0.232767 | 0.002324965 | -0.074751 | -0.0007477895 | 0.224167 | 0.002239161 | 0.215859 | 0.002156264 | 0.224078 | 0.002238273 | 0.216252 | 0.002160185 | 0.193105 | 0.001929188 | 0.249694 | 0.002493828 | -0.043292 | -0.0004330137 | -0.071524 | -0.0007154959 | -0.068435 | -0.0006845843 | -0.085554 | -0.0008559062 | -0.068642 | -0.0006866557 | -0.079296 | -0.0007932746 | 460.5313 | 461.5951 | 0.230997
2.6 | 0.11098 | 6417.66664 | 0.221959 | 0.00221713 | -0.078017 | -0.0007804745 | 0.223468 | 0.002232187 | -0.094442 | -0.0009448662 | 0.229011 | 0.002287492 | 0.206499 | 0.002062861 | 0.194432 | 0.001942432 | 0.194098 | 0.001939099 | 0.2152 | 0.002149688 | 0.178442 | 0.00178283 | -0.152173 | -0.001522889 | -0.116851 | -0.001169193 | -0.119957 | -0.00120029 | -0.111105 | -0.001111668 | -0.103074 | -0.001031272 | -0.09796 | -0.0009800801 | 454.4266 | 455.4352 | 0.221959 |  |  |  | 2.6 | 0.108142 | 6311.67461 | 0.216283 | 0.002160494 | -0.077167 | -0.0007719679 | 0.216494 | 0.0021626 | -0.084769 | -0.0008480495 | 0.118342 | 0.00118272 | 0.199165 | 0.001989669 | 0.192064 | 0.001918798 | 0.195068 | 0.00194878 | 0.198774 | 0.001985767 | 0.183462 | 0.001832939 | -0.140042 | -0.001401402 | -0.102865 | -0.001029179 | -0.086556 | -0.0008659348 | -0.093809 | -0.0009385303 | -0.096672 | -0.0009671876 | -0.082342 | -0.0008237592 | 447.5981 | 448.5662 | 0.216283 |  |  |  | 2.6 | 0.109063 | 6252.16894 | 0.218127 | 0.002178894 | -0.090618 | -0.0009065908 | 0.218598 | 0.002183594 | -0.084747 | -0.0008478293 | 0.184878 | 0.001847073 | 0.197981 | 0.001977853 | 0.207378 | 0.002071633 | 0.212716 | 0.002124901 | 0.214837 | 0.002146066 | 0.220447 | 0.002202044 | -0.034805 | -0.0003481106 | -0.090952 | -0.0009099339 | -0.087683 | -0.0008772146 | -0.080108 | -0.000801401 | -0.089182 | -0.0008922179 | -0.108902 | -0.001089613 | 438.8531 | 439.8104 | 0.218127 |  |  |  | 2.6 | 0.116314 | 6549.83561 | 0.232628 | 0.002323578 | -0.076985 | -0.0007701465 | 0.234223 | 0.002339491 | -0.077112 | -0.0007714175 | 0.212367 | 0.002121418 | 0.216673 | 0.002164386 | 0.218255 | 0.002180172 | 0.215831 | 0.002155984 | 0.204959 | 0.002047492 | 0.268788 | 0.002684274 | -0.088564 | -0.0008860324 | -0.079347 | -0.000793785 | -0.074866 | -0.0007489404 | -0.096076 | -0.0009612218 | -0.089878 | -0.0008991841 | -0.088806 | -0.0008884546 | 462.6355 | 463.7117 | 0.232628
2.61 | 0.111368 | 6446.71664 | 0.222735 | 0.002224873 | -0.080272 | -0.0008030424 | 0.224482 | 0.002242304 | -0.094954 | -0.0009499911 | 0.212469 | 0.002122436 | 0.209346 | 0.002091272 | 0.194127 | 0.001939388 | 0.188749 | 0.001885711 | 0.203546 | 0.002033391 | 0.167857 | 0.001677163 | -0.165241 | -0.001653777 | -0.116911 | -0.001169794 | -0.12396 | -0.001240369 | -0.10979 | -0.001098503 | -0.10802 | -0.001080784 | -0.08854 | -0.0008857922 | 456.4836 | 457.5003 | 0.222735 |  |  |  | 2.61 | 0.108617 | 6342.34461 | 0.217233 | 0.002169974 | -0.07942 | -0.0007945155 | 0.21813 | 0.002178924 | -0.086278 | -0.0008631524 | 0.106985 | 0.001069278 | 0.205414 | 0.002052033 | 0.206092 | 0.002058799 | 0.20355 | 0.002033431 | 0.216755 | 0.002165204 | 0.214877 | 0.002146465 | -0.110075 | -0.001101356 | -0.100666 | -0.001007167 | -0.084836 | -0.0008487201 | -0.090484 | -0.0009052496 | -0.113595 | -0.001136596 | -0.094884 | -0.0009492904 | 449.7731 | 450.7501 | 0.217233 |  |  |  | 2.61 | 0.108905 | 6283.07894 | 0.217809 | 0.002175721 | -0.09645 | -0.0009649654 | 0.219003 | 0.002187635 | -0.088674 | -0.0008871334 | 0.179821 | 0.001796595 | 0.203425 | 0.002032184 | 0.205345 | 0.002051345 | 0.209266 | 0.002090473 | 0.222702 | 0.002224544 | 0.22517 | 0.002249169 | -0.011214 | -0.0001121463 | -0.094621 | -0.0009466579 | -0.095856 | -0.0009590197 | -0.094383 | -0.0009442757 | -0.086669 | -0.0008670658 | -0.144038 | -0.001441418 | 441.0227 | 441.9833 | 0.217809 |  |  |  | 2.61 | 0.11661 | 6578.61561 | 0.23322 | 0.002329485 | -0.078815 | -0.0007884608 | 0.235073 | 0.002347971 | -0.078999 | -0.0007903022 | 0.209298 | 0.002090793 | 0.219552 | 0.002193113 | 0.222483 | 0.002222359 | 0.21455 | 0.002143202 | 0.198295 | 0.001980987 | 0.246074 | 0.002457717 | -0.008897 | -8.897396e-05 | -0.082311 | -0.0008234489 | -0.081613 | -0.0008164632 | -0.091599 | -0.0009164098 | -0.081706 | -0.000817394 | -0.076131 | -0.0007615999 | 464.6683 | 465.752 | 0.23322
2.62 | 0.111972 | 6479.55664 | 0.223945 | 0.002236946 | -0.080527 | -0.0008055944 | 0.225197 | 0.002249438 | -0.09506 | -0.0009510521 | 0.187492 | 0.001873165 | 0.211183 | 0.002109603 | 0.200663 | 0.002004619 | 0.197815 | 0.001976196 | 0.221523 | 0.00221278 | 0.187995 | 0.001878185 | -0.127299 | -0.001273801 | -0.122662 | -0.001227373 | -0.130298 | -0.00130383 | -0.115394 | -0.001154606 | -0.097429 | -0.0009747649 | -0.093725 | -0.0009376895 | 458.8089 | 459.8364 | 0.223945 |  |  |  | 2.62 | 0.109577 | 6371.76461 | 0.219154 | 0.002189142 | -0.080871 | -0.0008090372 | 0.219838 | 0.002195967 | -0.086719 | -0.0008675662 | 0.095948 | 0.00095902 | 0.206469 | 0.002062561 | 0.208802 | 0.002085843 | 0.207861 | 0.002076453 | 0.206046 | 0.00205834 | 0.213334 | 0.002131068 | -0.115241 | -0.001153075 | -0.099311 | -0.0009936035 | -0.082986 | -0.0008302045 | -0.085669 | -0.0008570572 | -0.081278 | -0.0008131105 | -0.121455 | -0.001215288 | 451.8594 | 452.8497 | 0.219154 |  |  |  | 2.62 | 0.109332 | 6315.57894 | 0.218663 | 0.002184243 | -0.105267 | -0.001053224 | 0.219453 | 0.002192126 | -0.09161 | -0.0009165199 | 0.183887 | 0.001837181 | 0.206621 | 0.002064078 | 0.209458 | 0.002092389 | 0.211285 | 0.002110621 | 0.212625 | 0.002123993 | 0.193555 | 0.001933679 | -0.017682 | -0.0001768356 | -0.094995 | -0.0009504015 | -0.097153 | -0.0009720022 | -0.086444 | -0.0008648138 | -0.092738 | -0.0009278103 | -0.145446 | -0.001455519 | 443.304 | 444.2733 | 0.218663 |  |  |  | 2.62 | 0.117528 | 6610.77561 | 0.235057 | 0.002347812 | -0.083522 | -0.000835569 | 0.236396 | 0.00236117 | -0.080506 | -0.0008053842 | 0.204947 | 0.002047373 | 0.222541 | 0.002222937 | 0.220632 | 0.00220389 | 0.218858 | 0.002186189 | 0.206439 | 0.002062262 | 0.267508 | 0.002671508 | -0.047292 | -0.0004730319 | -0.085439 | -0.0008547552 | -0.084874 | -0.0008491004 | -0.101525 | -0.001015766 | -0.09389 | -0.000939341 | -0.085807 | -0.0008584384 | 466.9398 | 468.0374 | 0.235057
2.63 | 0.111929 | 6510.00664 | 0.223859 | 0.002236088 | -0.077637 | -0.0007766715 | 0.225706 | 0.002254517 | -0.095767 | -0.0009581289 | 0.180456 | 0.001802934 | 0.216255 | 0.002160215 | 0.204473 | 0.002042642 | 0.194064 | 0.001938759 | 0.202757 | 0.002025517 | 0.162209 | 0.001620776 | -0.09951 | -0.0009955954 | -0.119672 | -0.001197437 | -0.122894 | -0.001229696 | -0.111252 | -0.001113139 | -0.097694 | -0.0009774175 | -0.09666 | -0.0009670675 | 460.9651 | 461.997 | 0.223859 |  |  |  | 2.63 | 0.110024 | 6402.64461 | 0.220048 | 0.002198062 | -0.082549 | -0.0008258309 | 0.22117 | 0.002209258 | -0.087816 | -0.0008785458 | 0.114127 | 0.001140619 | 0.21018 | 0.002099594 | 0.206802 | 0.002065885 | 0.208775 | 0.002085574 | 0.21344 | 0.002132125 | 0.211563 | 0.002113395 | -0.129632 | -0.001297161 | -0.095496 | -0.0009554163 | -0.084756 | -0.0008479194 | -0.089302 | -0.000893419 | -0.111105 | -0.001111668 | -0.10456 | -0.001046147 | 454.0493 | 455.0484 | 0.220048 |  |  |  | 2.63 | 0.109444 | 6345.02894 | 0.218888 | 0.002186488 | -0.103831 | -0.001038849 | 0.220099 | 0.002198571 | -0.095146 | -0.0009519129 | 0.248134 | 0.002478267 | 0.210309 | 0.002100882 | 0.217201 | 0.002169655 | 0.220913 | 0.002206693 | 0.220299 | 0.002200567 | 0.221505 | 0.0022126 | 0.003354 | 3.353944e-05 | -0.095999 | -0.0009604511 | -0.100116 | -0.001001661 | -0.09492 | -0.0009496508 | -0.106015 | -0.001060712 | -0.150332 | -0.001504451 | 445.3711 | 446.346 | 0.218888 |  |  |  | 2.63 | 0.11789 | 6637.81561 | 0.235779 | 0.002355015 | -0.083208 | -0.0008324264 | 0.23743 | 0.002371486 | -0.082504 | -0.0008253805 | 0.201426 | 0.002012234 | 0.218523 | 0.002182846 | 0.223324 | 0.00223075 | 0.223 | 0.002227517 | 0.20395 | 0.002037423 | 0.251012 | 0.002506975 | -0.063311 | -0.0006333105 | -0.083956 | -0.0008399126 | -0.078232 | -0.0007826262 | -0.098716 | -0.0009876476 | -0.087637 | -0.0008767542 | -0.092769 | -0.0009281206 | 468.8498 | 469.9552 | 0.235779
2.64 | 0.112212 | 6540.12664 | 0.224425 | 0.002241735 | -0.07649 | -0.0007651927 | 0.226195 | 0.002259396 | -0.095251 | -0.0009529639 | 0.21319 | 0.002129631 | 0.214173 | 0.00213944 | 0.201447 | 0.002012444 | 0.197233 | 0.001970388 | 0.211165 | 0.002109424 | 0.185244 | 0.001850726 | -0.086048 | -0.0008608504 | -0.116198 | -0.001162656 | -0.123086 | -0.001231618 | -0.11057 | -0.001106312 | -0.111491 | -0.001115532 | -0.110159 | -0.001102197 | 463.0978 | 464.1371 | 0.224425 |  |  |  | 2.64 | 0.111033 | 6433.99461 | 0.222066 | 0.002218198 | -0.081407 | -0.0008144015 | 0.222037 | 0.002217909 | -0.088437 | -0.0008847613 | 0.101408 | 0.001013566 | 0.203114 | 0.00202908 | 0.20356 | 0.002033531 | 0.199817 | 0.001996176 | 0.211863 | 0.002116389 | 0.202851 | 0.002026455 | -0.184063 | -0.001842326 | -0.098104 | -0.0009815215 | -0.080464 | -0.0008049639 | -0.093525 | -0.0009356876 | -0.111288 | -0.0011135 | -0.111541 | -0.001116033 | 456.2725 | 457.2857 | 0.222066 |  |  |  | 2.64 | 0.110096 | 6375.69894 | 0.220193 | 0.002199509 | -0.101038 | -0.001010891 | 0.220835 | 0.002205915 | -0.096911 | -0.0009695799 | 0.242282 | 0.00241989 | 0.211582 | 0.002113585 | 0.217164 | 0.002169285 | 0.226961 | 0.002267038 | 0.221425 | 0.002211802 | 0.238747 | 0.002384625 | -0.000203 | -2.030002e-06 | -0.097988 | -0.0009803604 | -0.100331 | -0.001003814 | -0.085133 | -0.0008516926 | -0.104726 | -0.001047809 | -0.13508 | -0.001351713 | 447.5239 | 448.5093 | 0.220193 |  |  |  | 2.64 | 0.118385 | 6669.12561 | 0.236769 | 0.002364891 | -0.084556 | -0.0008459177 | 0.238721 | 0.002384365 | -0.083531 | -0.0008356591 | 0.208882 | 0.002086641 | 0.223781 | 0.00223531 | 0.216915 | 0.002166801 | 0.22268 | 0.002224324 | 0.202772 | 0.002025667 | 0.243662 | 0.002433656 | -0.04397 | -0.0004397967 | -0.087146 | -0.0008718399 | -0.085091 | -0.0008512722 | -0.095413 | -0.0009545855 | -0.08823 | -0.0008826895 | -0.070308 | -0.0007033273 | 471.0613 | 472.1766 | 0.236769
2.65 | 0.112843 | 6571.53664 | 0.225686 | 0.002254317 | -0.077494 | -0.0007752404 | 0.226532 | 0.002262758 | -0.095104 | -0.0009514925 | 0.155858 | 0.001557367 | 0.213545 | 0.002133173 | 0.202635 | 0.0020243 | 0.204418 | 0.002042094 | 0.208686 | 0.002084686 | 0.186462 | 0.001862884 | -0.138093 | -0.001381884 | -0.117851 | -0.001179205 | -0.122494 | -0.001225691 | -0.112599 | -0.001126624 | -0.110042 | -0.001101026 | -0.111645 | -0.001117074 | 465.3219 | 466.3721 | 0.225686 |  |  |  | 2.65 | 0.111404 | 6464.93461 | 0.222808 | 0.002225602 | -0.083067 | -0.0008310152 | 0.223071 | 0.002228226 | -0.088932 | -0.0008897157 | 0.15343 | 0.001533124 | 0.212473 | 0.002122476 | 0.210888 | 0.002106659 | 0.211903 | 0.002116788 | 0.215774 | 0.002155415 | 0.238429 | 0.002381452 | -0.133452 | -0.001335411 | -0.095197 | -0.0009524234 | -0.091746 | -0.0009178811 | -0.093437 | -0.0009348068 | -0.10576 | -0.00105816 | -0.08494 | -0.0008497609 | 458.4667 | 459.4882 | 0.222808 |  |  |  | 2.65 | 0.110561 | 6406.12894 | 0.221123 | 0.002208789 | -0.09725 | -0.0009729732 | 0.22214 | 0.002218936 | -0.098006 | -0.0009805406 | 0.201266 | 0.002010637 | 0.218836 | 0.002185969 | 0.221548 | 0.002213029 | 0.216794 | 0.002165593 | 0.21692 | 0.002166851 | 0.211308 | 0.002110851 | -0.022685 | -0.0002268757 | -0.100911 | -0.001009619 | -0.096456 | -0.0009650255 | -0.097044 | -0.0009709112 | -0.116963 | -0.001170315 | -0.152529 | -0.001526454 | 449.6599 | 450.6542 | 0.221123 |  |  |  | 2.65 | 0.119074 | 6697.66561 | 0.238147 | 0.002378639 | -0.085056 | -0.0008509219 | 0.239616 | 0.002393294 | -0.084809 | -0.0008484498 | 0.224582 | 0.002243302 | 0.224372 | 0.002241207 | 0.229198 | 0.002289357 | 0.222854 | 0.00222606 | 0.20699 | 0.002067761 | 0.237542 | 0.002372603 | -0.043647 | -0.0004365653 | -0.090165 | -0.0009020567 | -0.080843 | -0.000808757 | -0.089793 | -0.0008983334 | -0.101674 | -0.001017257 | -0.099282 | -0.0009933132 | 473.0772 | 474.2038 | 0.238147
2.66 | 0.112928 | 6600.43664 | 0.225857 | 0.002256023 | -0.079342 | -0.0007937349 | 0.227038 | 0.002267807 | -0.093901 | -0.0009394511 | 0.135158 | 0.001350667 | 0.210742 | 0.002105203 | 0.194804 | 0.001946145 | 0.181134 | 0.001809702 | 0.183707 | 0.001835385 | 0.142072 | 0.001419712 | -0.10634 | -0.001063966 | -0.11144 | -0.001115021 | -0.119959 | -0.00120031 | -0.106512 | -0.001065688 | -0.095609 | -0.0009565473 | -0.091874 | -0.0009191623 | 467.3683 | 468.4239 | 0.225857 |  |  |  | 2.66 | 0.111693 | 6497.62461 | 0.223386 | 0.002231369 | -0.085551 | -0.0008558762 | 0.223892 | 0.002236417 | -0.090059 | -0.0009009958 | 0.138533 | 0.001384371 | 0.208185 | 0.002079686 | 0.212117 | 0.002118923 | 0.200368 | 0.002001675 | 0.21243 | 0.002122047 | 0.235831 | 0.002355534 | -0.117338 | -0.001174069 | -0.099584 | -0.0009963362 | -0.087382 | -0.000874202 | -0.084639 | -0.0008467484 | -0.098899 | -0.0009894794 | -0.085449 | -0.0008548553 | 460.7849 | 461.8142 | 0.223386 |  |  |  | 2.66 | 0.111691 | 6437.43894 | 0.223383 | 0.002231339 | -0.100433 | -0.001004835 | 0.224287 | 0.002240359 | -0.098345 | -0.0009839339 | 0.189718 | 0.001895383 | 0.21397 | 0.002137414 | 0.215443 | 0.002152113 | 0.211574 | 0.002113505 | 0.214337 | 0.002141076 | 0.21219 | 0.002119652 | -0.032089 | -0.0003209415 | -0.103618 | -0.001036717 | -0.1013 | -0.001013513 | -0.094892 | -0.0009493705 | -0.103842 | -0.00103896 | -0.179627 | -0.001797885 | 451.8576 | 452.867 | 0.223383 |  |  |  | 2.66 | 0.119504 | 6728.75561 | 0.239009 | 0.002387238 | -0.084393 | -0.0008442863 | 0.240771 | 0.002404816 | -0.086215 | -0.0008625219 | 0.235551 | 0.00235274 | 0.222025 | 0.002217789 | 0.22487 | 0.002246175 | 0.227831 | 0.002275719 | 0.213715 | 0.00213487 | 0.265938 | 0.00265585 | -0.02062 | -0.0002062213 | -0.088388 | -0.0008842709 | -0.080864 | -0.0008089671 | -0.097162 | -0.0009720923 | -0.094084 | -0.0009412829 | -0.072863 | -0.0007288956 | 475.2731 | 476.4091 | 0.239009
2.67 | 0.112925 | 6633.39664 | 0.225849 | 0.002255943 | -0.078432 | -0.0007846277 | 0.227365 | 0.002271069 | -0.093688 | -0.0009373191 | 0.198852 | 0.001986546 | 0.218232 | 0.002179942 | 0.207089 | 0.002068749 | 0.201616 | 0.00201413 | 0.211265 | 0.002110421 | 0.174073 | 0.001739217 | -0.112211 | -0.00112274 | -0.110535 | -0.001105961 | -0.119545 | -0.001196165 | -0.11471 | -0.001147758 | -0.095958 | -0.0009600407 | -0.083972 | -0.0008400728 | 469.7021 | 470.763 | 0.225849 |  |  |  | 2.67 | 0.111994 | 6526.24461 | 0.223988 | 0.002237375 | -0.085516 | -0.0008555259 | 0.22496 | 0.002247073 | -0.090644 | -0.0009068511 | 0.086757 | 0.0008671939 | 0.214953 | 0.002147223 | 0.220901 | 0.002206574 | 0.214465 | 0.002142354 | 0.223916 | 0.002236657 | 0.21704 | 0.002168048 | -0.110756 | -0.001108174 | -0.099456 | -0.0009950549 | -0.090594 | -0.0009063506 | -0.102245 | -0.001022973 | -0.100943 | -0.00100994 | -0.078532 | -0.0007856285 | 462.8145 | 463.8512 | 0.223988 |  |  |  | 2.67 | 0.113117 | 6468.04894 | 0.226233 | 0.002259775 | -0.100744 | -0.001007948 | 0.226446 | 0.0022619 | -0.097518 | -0.0009756558 | 0.17715 | 0.001769933 | 0.213096 | 0.002128693 | 0.219676 | 0.002194351 | 0.227851 | 0.002275918 | 0.231116 | 0.002308493 | 0.228447 | 0.002281865 | -0.020385 | -0.0002038708 | -0.102707 | -0.001027598 | -0.103724 | -0.001037778 | -0.085175 | -0.0008521129 | -0.102011 | -0.001020631 | -0.153528 | -0.00153646 | 454.0062 | 455.0333 | 0.226233 |  |  |  | 2.67 | 0.11982 | 6759.09561 | 0.23964 | 0.002393533 | -0.086806 | -0.000868437 | 0.241749 | 0.002414573 | -0.087436 | -0.0008747425 | 0.274233 | 0.002738577 | 0.225309 | 0.002250556 | 0.226208 | 0.002259525 | 0.237199 | 0.002369181 | 0.229459 | 0.002291961 | 0.251061 | 0.002507464 | -0.118147 | -0.001182168 | -0.093408 | -0.0009345165 | -0.087515 | -0.0008755332 | -0.101359 | -0.001014104 | -0.095903 | -0.0009594902 | -0.079552 | -0.0007958366 | 477.4162 | 478.5602 | 0.23964
2.68 | 0.113216 | 6660.27664 | 0.226432 | 0.00226176 | -0.077494 | -0.0007752404 | 0.228032 | 0.002277724 | -0.092494 | -0.000925368 | 0.165333 | 0.001651965 | 0.213262 | 0.002130349 | 0.201186 | 0.002009839 | 0.201532 | 0.002013292 | 0.21392 | 0.002136915 | 0.193536 | 0.00193349 | -0.098612 | -0.0009866065 | -0.100945 | -0.00100996 | -0.106738 | -0.00106795 | -0.097388 | -0.0009743545 | -0.101468 | -0.001015195 | -0.123445 | -0.001235213 | 471.6055 | 472.6733 | 0.226432 |  |  |  | 2.68 | 0.112937 | 6557.83461 | 0.225875 | 0.002256203 | -0.083056 | -0.0008309051 | 0.226132 | 0.002258767 | -0.091489 | -0.0009153088 | 0.130679 | 0.001305937 | 0.215959 | 0.002157261 | 0.22829 | 0.002280298 | 0.214667 | 0.002144369 | 0.234905 | 0.002346295 | 0.23046 | 0.002301948 | -0.093589 | -0.0009363282 | -0.104205 | -0.001042593 | -0.100508 | -0.001005585 | -0.107387 | -0.001074447 | -0.102077 | -0.001021291 | -0.09788 | -0.0009792793 | 465.0547 | 466.1052 | 0.225875 |  |  |  | 2.68 | 0.113513 | 6499.53894 | 0.227027 | 0.002267697 | -0.098106 | -0.0009815416 | 0.227782 | 0.00227523 | -0.096207 | -0.0009625331 | 0.21944 | 0.002191996 | 0.219655 | 0.002194141 | 0.226149 | 0.002258937 | 0.231629 | 0.002313612 | 0.232418 | 0.002321483 | 0.225922 | 0.002256672 | -0.032086 | -0.0003209115 | -0.096006 | -0.0009605212 | -0.099109 | -0.0009915815 | -0.090625 | -0.0009066609 | -0.111481 | -0.001115432 | -0.15882 | -0.001589463 | 456.2165 | 457.2523 | 0.227027 |  |  |  | 2.68 | 0.120503 | 6787.13561 | 0.241005 | 0.00240715 | -0.0848 | -0.0008483598 | 0.242684 | 0.0024239 | -0.08877 | -0.0008880942 | 0.209578 | 0.002093587 | 0.226623 | 0.002263666 | 0.226296 | 0.002260403 | 0.23067 | 0.002304044 | 0.200097 | 0.001998971 | 0.249684 | 0.002493728 | -0.073281 | -0.0007330786 | -0.090031 | -0.0009007155 | -0.086672 | -0.0008670958 | -0.107286 | -0.001073436 | -0.116843 | -0.001169113 | -0.10487 | -0.00104925 | 479.3967 | 480.5521 | 0.241005
2.69 | 0.113809 | 6691.22664 | 0.227619 | 0.002273603 | -0.076687 | -0.0007671642 | 0.228944 | 0.002286823 | -0.092426 | -0.0009246874 | 0.159855 | 0.001597274 | 0.218826 | 0.002185869 | 0.204432 | 0.002042233 | 0.197355 | 0.001971605 | 0.198867 | 0.001986695 | 0.173215 | 0.001730652 | -0.100707 | -0.001007577 | -0.103985 | -0.001040391 | -0.112511 | -0.001125743 | -0.107326 | -0.001073836 | -0.088292 | -0.00088331 | -0.096118 | -0.0009616422 | 473.797 | 474.8755 | 0.227619 |  |  |  | 2.69 | 0.113464 | 6589.81461 | 0.226927 | 0.002266699 | -0.087568 | -0.0008760636 | 0.227347 | 0.00227089 | -0.093309 | -0.0009335256 | 0.189282 | 0.001891031 | 0.221561 | 0.002213159 | 0.22245 | 0.002222029 | 0.219882 | 0.002196406 | 0.223027 | 0.002227787 | 0.235827 | 0.002355494 | -0.103268 | -0.001033214 | -0.101298 | -0.001013493 | -0.086896 | -0.0008693378 | -0.088482 | -0.0008852117 | -0.094393 | -0.0009443758 | -0.118296 | -0.00118366 | 467.3226 | 468.3831 | 0.226927 |  |  |  | 2.69 | 0.113829 | 6529.65894 | 0.227657 | 0.002273983 | -0.095095 | -0.0009514024 | 0.228809 | 0.002285476 | -0.094318 | -0.0009436251 | 0.222028 | 0.002217819 | 0.222994 | 0.002227457 | 0.226556 | 0.002262997 | 0.224279 | 0.002240279 | 0.240672 | 0.002403828 | 0.21806 | 0.002178226 | -0.024576 | -0.0002457902 | -0.096414 | -0.0009646051 | -0.102137 | -0.001021892 | -0.082972 | -0.0008300644 | -0.105441 | -0.001054966 | -0.15928 | -0.00159407 | 458.3307 | 459.3741 | 0.227657 |  |  |  | 2.69 | 0.121043 | 6819.18561 | 0.242086 | 0.002417934 | -0.087091 | -0.0008712895 | 0.243338 | 0.002430424 | -0.090359 | -0.0009039985 | 0.270239 | 0.002698745 | 0.221521 | 0.00221276 | 0.22258 | 0.002223327 | 0.233457 | 0.002331849 | 0.217116 | 0.002168806 | 0.25918 | 0.002588447 | -0.088295 | -0.00088334 | -0.106916 | -0.001069732 | -0.096186 | -0.0009623229 | -0.108453 | -0.001085119 | -0.116874 | -0.001169424 | -0.097322 | -0.0009736939 | 481.6605 | 482.8265 | 0.242086
2.7 | 0.113979 | 6722.01664 | 0.227958 | 0.002276986 | -0.080304 | -0.0008033626 | 0.23003 | 0.002297658 | -0.09237 | -0.0009241269 | 0.174904 | 0.001747512 | 0.220222 | 0.002199799 | 0.213663 | 0.002134351 | 0.205229 | 0.002050187 | 0.219253 | 0.00219013 | 0.187069 | 0.001868942 | -0.081385 | -0.0008141814 | -0.099833 | -0.0009988287 | -0.11156 | -0.001116223 | -0.091027 | -0.0009106845 | -0.094269 | -0.0009431346 | -0.085186 | -0.000852223 | 475.9772 | 477.0622 | 0.227958 |  |  |  | 2.7 | 0.114107 | 6620.54461 | 0.228214 | 0.00227954 | -0.085751 | -0.0008578779 | 0.228944 | 0.002286823 | -0.094477 | -0.0009452166 | 0.116696 | 0.00116628 | 0.216048 | 0.00215815 | 0.222354 | 0.002221072 | 0.226462 | 0.00226206 | 0.234701 | 0.00234426 | 0.231069 | 0.002308024 | -0.103101 | -0.001031542 | -0.104879 | -0.00104934 | -0.091151 | -0.0009119257 | -0.091067 | -0.0009110849 | -0.091419 | -0.0009146081 | -0.107678 | -0.00107736 | 469.5019 | 470.5733 | 0.228214 |  |  |  | 2.7 | 0.114697 | 6562.25894 | 0.229394 | 0.002291313 | -0.100916 | -0.00100967 | 0.230216 | 0.002299514 | -0.093011 | -0.0009305428 | 0.147196 | 0.001470878 | 0.225432 | 0.002251783 | 0.233881 | 0.002336079 | 0.234076 | 0.002338025 | 0.239488 | 0.002392017 | 0.216386 | 0.002161522 | 0.029601 | 0.0002959662 | -0.097418 | -0.0009746548 | -0.109929 | -0.001099895 | -0.08896 | -0.0008899959 | -0.105731 | -0.001057869 | -0.140745 | -0.001408441 | 460.619 | 461.6756 | 0.229394 |  |  |  | 2.7 | 0.121354 | 6848.32561 | 0.242709 | 0.002424149 | -0.091774 | -0.0009181614 | 0.244389 | 0.002440909 | -0.091576 | -0.0009161796 | 0.261205 | 0.002608645 | 0.22742 | 0.002271618 | 0.225903 | 0.002256482 | 0.238112 | 0.00237829 | 0.214619 | 0.00214389 | 0.263322 | 0.002629759 | -0.089459 | -0.0008949904 | -0.108937 | -0.001089964 | -0.101591 | -0.001016426 | -0.115102 | -0.001151683 | -0.127723 | -0.001278046 | -0.089756 | -0.000897963 | 483.7188 | 484.8928 | 0.242709
2.71 | 0.114912 | 6751.92664 | 0.229823 | 0.002295593 | -0.0772 | -0.0007722981 | 0.23158 | 0.002313123 | -0.092055 | -0.000920974 | 0.178785 | 0.001786254 | 0.227098 | 0.002268405 | 0.212088 | 0.002118634 | 0.205047 | 0.002048371 | 0.219862 | 0.002196207 | 0.179931 | 0.001797693 | -0.093893 | -0.0009393711 | -0.098313 | -0.0009836136 | -0.104972 | -0.001050271 | -0.097099 | -0.0009714617 | -0.101328 | -0.001013794 | -0.095136 | -0.0009518128 | 478.0951 | 479.1939 | 0.229823 |  |  |  | 2.71 | 0.114993 | 6652.28461 | 0.229986 | 0.002297219 | -0.089072 | -0.0008911169 | 0.230831 | 0.00230565 | -0.09468 | -0.0009472485 | 0.145114 | 0.001450088 | 0.215297 | 0.002150656 | 0.228493 | 0.002282324 | 0.228662 | 0.00228401 | 0.244853 | 0.002445537 | 0.234103 | 0.002338294 | -0.097406 | -0.0009745347 | -0.104136 | -0.001041903 | -0.092596 | -0.000926389 | -0.100703 | -0.001007537 | -0.102541 | -0.001025936 | -0.10361 | -0.001036637 | 471.7528 | 472.8377 | 0.229986 |  |  |  | 2.71 | 0.115625 | 6591.27894 | 0.231251 | 0.00230984 | -0.099333 | -0.0009938237 | 0.231695 | 0.00231427 | -0.090618 | -0.0009065908 | 0.214815 | 0.002145846 | 0.22874 | 0.002284788 | 0.22403 | 0.002237794 | 0.22555 | 0.00225296 | 0.229411 | 0.002291483 | 0.211884 | 0.002116598 | 0.031674 | 0.0003166898 | -0.092797 | -0.0009284008 | -0.091567 | -0.0009160895 | -0.077683 | -0.0007771319 | -0.082825 | -0.0008285932 | -0.118907 | -0.001189778 | 462.656 | 463.7259 | 0.231251 |  |  |  | 2.71 | 0.122061 | 6876.92561 | 0.244123 | 0.002438255 | -0.089339 | -0.0008937893 | 0.245341 | 0.002450405 | -0.09247 | -0.0009251278 | 0.281969 | 0.002815722 | 0.23558 | 0.002353029 | 0.234297 | 0.00234023 | 0.238533 | 0.00238249 | 0.235582 | 0.002353049 | 0.260575 | 0.002602361 | -0.087396 | -0.0008743421 | -0.105486 | -0.001055417 | -0.105757 | -0.00105813 | -0.105854 | -0.001059101 | -0.108532 | -0.001085909 | -0.078738 | -0.0007876901 | 485.7389 | 486.9247 | 0.244123
2.72 | 0.115609 | 6781.73664 | 0.231219 | 0.002309521 | -0.08076 | -0.0008079263 | 0.23319 | 0.002329185 | -0.091649 | -0.0009169102 | 0.162597 | 0.00162465 | 0.231021 | 0.002307546 | 0.222062 | 0.002218158 | 0.216121 | 0.002158878 | 0.213656 | 0.002134281 | 0.181654 | 0.001814892 | -0.095368 | -0.000954135 | -0.092874 | -0.0009291715 | -0.094664 | -0.0009470883 | -0.086576 | -0.000866135 | -0.079605 | -0.000796367 | -0.072491 | -0.0007251729 | 480.2059 | 481.3162 | 0.231219 |  |  |  | 2.72 | 0.116312 | 6679.71461 | 0.232624 | 0.002323538 | -0.090525 | -0.00090566 | 0.232767 | 0.002324965 | -0.096092 | -0.000961382 | 0.171826 | 0.001716785 | 0.220148 | 0.00219906 | 0.233573 | 0.002333006 | 0.228214 | 0.00227954 | 0.244786 | 0.002444869 | 0.250469 | 0.002501558 | -0.122938 | -0.001230136 | -0.09925 | -0.0009929929 | -0.09432 | -0.0009436451 | -0.095812 | -0.0009585793 | -0.090287 | -0.0009032778 | -0.087629 | -0.0008766742 | 473.698 | 474.7999 | 0.232624 |  |  |  | 2.72 | 0.116431 | 6621.76894 | 0.232863 | 0.002325923 | -0.093666 | -0.0009370989 | 0.233599 | 0.002333266 | -0.088429 | -0.0008846812 | 0.228436 | 0.002281755 | 0.22719 | 0.002269323 | 0.230792 | 0.002305261 | 0.24348 | 0.002431841 | 0.248142 | 0.002478346 | 0.237976 | 0.002376933 | 0.013615 | 0.0001361407 | -0.085111 | -0.0008514724 | -0.085434 | -0.0008547052 | -0.074958 | -0.0007498611 | -0.100128 | -0.001001782 | -0.11355 | -0.001136145 | 464.7961 | 465.8785 | 0.232863 |  |  |  | 2.72 | 0.122414 | 6908.26561 | 0.244829 | 0.002445298 | -0.093907 | -0.0009395112 | 0.246447 | 0.002461438 | -0.093571 | -0.000936148 | 0.247111 | 0.002468062 | 0.233646 | 0.002333735 | 0.227933 | 0.002276736 | 0.228356 | 0.002280957 | 0.201175 | 0.002009729 | 0.253065 | 0.002527453 | -0.08037 | -0.0008040231 | -0.11009 | -0.001101506 | -0.105106 | -0.001051613 | -0.108261 | -0.001083196 | -0.099779 | -0.0009982881 | -0.079392 | -0.0007942353 | 487.9525 | 489.1472 | 0.244829
2.73 | 0.116608 | 6810.08664 | 0.233216 | 0.002329445 | -0.078771 | -0.0007880204 | 0.23487 | 0.002345946 | -0.091715 | -0.0009175708 | 0.179892 | 0.001797304 | 0.232567 | 0.00232297 | 0.225676 | 0.002254217 | 0.223987 | 0.002237365 | 0.227429 | 0.002271708 | 0.192547 | 0.001923619 | -0.060657 | -0.000606754 | -0.093998 | -0.0009404221 | -0.105518 | -0.001055737 | -0.093989 | -0.000940332 | -0.077599 | -0.0007762912 | -0.066084 | -0.0006610585 | 482.2133 | 483.3379 | 0.233216 |  |  |  | 2.73 | 0.11711 | 6708.80461 | 0.23422 | 0.002339461 | -0.091142 | -0.0009118356 | 0.234619 | 0.002343442 | -0.097122 | -0.0009716919 | 0.161971 | 0.0016184 | 0.232145 | 0.00231876 | 0.230634 | 0.002303684 | 0.235534 | 0.002352571 | 0.246506 | 0.002462027 | 0.262431 | 0.002620873 | -0.128198 | -0.001282802 | -0.100866 | -0.001009169 | -0.090998 | -0.0009103943 | -0.094021 | -0.0009406523 | -0.097059 | -0.0009710613 | -0.102721 | -0.001027738 | 475.7609 | 476.8752 | 0.23422 |  |  |  | 2.73 | 0.117496 | 6651.42894 | 0.234992 | 0.002347163 | -0.092566 | -0.0009260887 | 0.235817 | 0.002355394 | -0.087017 | -0.0008705488 | 0.194218 | 0.001940296 | 0.227283 | 0.002270251 | 0.233583 | 0.002333106 | 0.239566 | 0.002392795 | 0.226091 | 0.002258358 | 0.215671 | 0.002154388 | 0.047602 | 0.0004759067 | -0.082552 | -0.0008258609 | -0.091857 | -0.0009189921 | -0.069628 | -0.0006965225 | -0.097087 | -0.0009713416 | -0.098458 | -0.000985065 | 466.878 | 467.9751 | 0.234992 |  |  |  | 2.73 | 0.123216 | 6935.14561 | 0.246432 | 0.002461289 | -0.091583 | -0.0009162496 | 0.248168 | 0.002478606 | -0.094432 | -0.0009447662 | 0.259719 | 0.002593823 | 0.231345 | 0.002310778 | 0.238297 | 0.002380135 | 0.243735 | 0.002434384 | 0.224384 | 0.002241326 | 0.271504 | 0.002711361 | -0.107129 | -0.001071864 | -0.110104 | -0.001101647 | -0.109638 | -0.001096981 | -0.101992 | -0.00102044 | -0.11385 | -0.001139149 | -0.088255 | -0.0008829397 | 489.8511 | 491.0583 | 0.246432
2.74 | 0.1179 | 6843.41664 | 0.2358 | 0.002355224 | -0.082879 | -0.0008291336 | 0.237094 | 0.002368134 | -0.091353 | -0.0009139475 | 0.191095 | 0.001909126 | 0.23692 | 0.002366398 | 0.226817 | 0.002265602 | 0.217619 | 0.002173826 | 0.219509 | 0.002192684 | 0.216701 | 0.002164665 | -0.114831 | -0.00114897 | -0.089595 | -0.0008963516 | -0.103232 | -0.001032853 | -0.099743 | -0.0009979278 | -0.091624 | -0.00091666 | -0.103054 | -0.001031071 | 484.5734 | 485.716 | 0.2358 |  |  |  | 2.74 | 0.117941 | 6739.50461 | 0.235881 | 0.002356032 | -0.09274 | -0.0009278303 | 0.236329 | 0.002360502 | -0.097547 | -0.0009759461 | 0.135229 | 0.001351376 | 0.21991 | 0.002196686 | 0.232603 | 0.002323329 | 0.228502 | 0.002282413 | 0.246766 | 0.00246462 | 0.251139 | 0.002508242 | -0.139368 | -0.001394652 | -0.103278 | -0.001033314 | -0.104155 | -0.001042093 | -0.101463 | -0.001015145 | -0.106648 | -0.001067049 | -0.136472 | -0.001365652 | 477.938 | 479.0654 | 0.235881 |  |  |  | 2.74 | 0.118586 | 6679.65894 | 0.237172 | 0.002368912 | -0.089555 | -0.0008959512 | 0.237725 | 0.002374429 | -0.08607 | -0.0008610706 | 0.22013 | 0.002198881 | 0.227211 | 0.002269533 | 0.231221 | 0.002309541 | 0.248139 | 0.002478316 | 0.241823 | 0.002415311 | 0.231516 | 0.002312484 | 0.032996 | 0.0003299056 | -0.081176 | -0.0008120897 | -0.083676 | -0.0008371103 | -0.069374 | -0.0006939807 | -0.092575 | -0.0009261788 | -0.133725 | -0.001338145 | 468.8595 | 469.9715 | 0.237172 |  |  |  | 2.74 | 0.124266 | 6964.96561 | 0.248532 | 0.002482237 | -0.09552 | -0.0009556565 | 0.249956 | 0.002496441 | -0.095296 | -0.0009534144 | 0.262854 | 0.002625091 | 0.23498 | 0.002347044 | 0.244617 | 0.002443183 | 0.240987 | 0.002406971 | 0.229035 | 0.002287731 | 0.245677 | 0.002453757 | -0.058592 | -0.0005860917 | -0.106244 | -0.001063005 | -0.104984 | -0.001050391 | -0.114892 | -0.001149581 | -0.131192 | -0.001312781 | -0.107067 | -0.001071244 | 491.9574 | 493.1801 | 0.248532
2.75 | 0.118775 | 6871.39664 | 0.23755 | 0.002372683 | -0.07981 | -0.0007984187 | 0.239031 | 0.002387458 | -0.090939 | -0.0009098037 | 0.212968 | 0.002127415 | 0.23371 | 0.002334373 | 0.230362 | 0.002300971 | 0.223158 | 0.002229094 | 0.22464 | 0.002243881 | 0.196581 | 0.00196388 | -0.03983 | -0.0003983793 | -0.093142 | -0.000931854 | -0.105953 | -0.001060092 | -0.082127 | -0.0008216074 | -0.06495 | -0.000649711 | -0.054933 | -0.0005494809 | 486.5546 | 487.7104 | 0.23755 |  |  |  | 2.75 | 0.118806 | 6769.80461 | 0.237612 | 0.002373301 | -0.092964 | -0.0009300724 | 0.237468 | 0.002371865 | -0.098194 | -0.0009824224 | 0.209684 | 0.002094645 | 0.225429 | 0.002251753 | 0.234794 | 0.002345188 | 0.236812 | 0.00236532 | 0.250674 | 0.002503603 | 0.275906 | 0.002755261 | -0.149745 | -0.001498572 | -0.100694 | -0.001007447 | -0.101993 | -0.00102045 | -0.100946 | -0.00100997 | -0.098628 | -0.0009867667 | -0.143155 | -0.001432576 | 480.0868 | 481.2275 | 0.237612 |  |  |  | 2.75 | 0.119314 | 6709.62894 | 0.238628 | 0.002383437 | -0.091664 | -0.0009170604 | 0.239417 | 0.002391309 | -0.085947 | -0.0008598396 | 0.211366 | 0.002111429 | 0.230432 | 0.002301669 | 0.240151 | 0.002398631 | 0.240284 | 0.002399958 | 0.246374 | 0.00246071 | 0.232473 | 0.002322032 | 3.9e-05 | 3.899999e-07 | -0.082827 | -0.0008286132 | -0.08243 | -0.0008246399 | -0.063183 | -0.0006320297 | -0.095592 | -0.0009563772 | -0.135506 | -0.001355979 | 470.9632 | 472.087 | 0.238628 |  |  |  | 2.75 | 0.125132 | 6993.59561 | 0.250264 | 0.002499514 | -0.098494 | -0.0009854254 | 0.251827 | 0.002515104 | -0.096916 | -0.0009696299 | 0.307075 | 0.003066045 | 0.239664 | 0.002393773 | 0.236035 | 0.002357569 | 0.25224 | 0.002519224 | 0.236564 | 0.002362846 | 0.268861 | 0.002685002 | -0.079448 | -0.0007947958 | -0.108925 | -0.001089844 | -0.105933 | -0.001059891 | -0.115507 | -0.001155738 | -0.102372 | -0.001024244 | -0.09722 | -0.0009726729 | 493.9796 | 495.2159 | 0.250264
2.76 | 0.11977 | 6903.31664 | 0.239539 | 0.002392526 | -0.078011 | -0.0007804144 | 0.241041 | 0.00240751 | -0.090256 | -0.0009029676 | 0.196174 | 0.001959818 | 0.239723 | 0.002394361 | 0.226671 | 0.002264145 | 0.21945 | 0.002192096 | 0.228043 | 0.002277834 | 0.224229 | 0.00223978 | -0.066714 | -0.0006673626 | -0.09522 | -0.0009526536 | -0.100392 | -0.001004424 | -0.097357 | -0.0009740442 | -0.077193 | -0.0007722281 | -0.084337 | -0.0008437258 | 488.8148 | 489.9857 | 0.239539 |  |  |  | 2.76 | 0.119216 | 6801.45461 | 0.238431 | 0.002381472 | -0.093776 | -0.0009382 | 0.238754 | 0.002384694 | -0.098196 | -0.0009824424 | 0.140383 | 0.001402846 | 0.216426 | 0.002161921 | 0.226595 | 0.002263387 | 0.228171 | 0.002279111 | 0.233288 | 0.002330163 | 0.235191 | 0.002349149 | -0.100439 | -0.001004895 | -0.103859 | -0.00103913 | -0.104833 | -0.00104888 | -0.102164 | -0.001022162 | -0.093355 | -0.000933986 | -0.093342 | -0.0009338559 | 482.3313 | 483.4813 | 0.238431 |  |  |  | 2.76 | 0.12041 | 6742.24894 | 0.240819 | 0.002405295 | -0.090767 | -0.0009080822 | 0.24092 | 0.002406303 | -0.087816 | -0.0008785458 | 0.259362 | 0.002590262 | 0.246132 | 0.002458296 | 0.250183 | 0.002498706 | 0.245823 | 0.002455213 | 0.258229 | 0.002578962 | 0.237057 | 0.002367765 | -0.060911 | -0.0006092956 | -0.083885 | -0.000839202 | -0.08876 | -0.0008879942 | -0.078419 | -0.0007844976 | -0.086793 | -0.0008683069 | -0.139543 | -0.001396405 | 473.2529 | 474.3925 | 0.240819 |  |  |  | 2.76 | 0.126179 | 7022.30561 | 0.252357 | 0.002520391 | -0.098101 | -0.0009814915 | 0.253372 | 0.002530516 | -0.097986 | -0.0009803404 | 0.274822 | 0.002744451 | 0.250057 | 0.002497449 | 0.253912 | 0.002535902 | 0.252332 | 0.002520142 | 0.244974 | 0.002446744 | 0.243627 | 0.002433307 | -0.072095 | -0.00072121 | -0.108618 | -0.00108677 | -0.108452 | -0.001085109 | -0.115563 | -0.001156298 | -0.112805 | -0.001128687 | -0.087729 | -0.000877675 | 496.0075 | 497.2592 | 0.252357
2.77 | 0.120741 | 6930.87664 | 0.241482 | 0.002411909 | -0.076481 | -0.0007651026 | 0.243037 | 0.002427421 | -0.089672 | -0.0008971223 | 0.227229 | 0.002269712 | 0.238447 | 0.002381632 | 0.234289 | 0.00234015 | 0.222242 | 0.002219954 | 0.233104 | 0.002328327 | 0.209324 | 0.002091052 | -0.101892 | -0.001019439 | -0.092937 | -0.0009298021 | -0.104462 | -0.001045166 | -0.10124 | -0.001012913 | -0.084347 | -0.0008438259 | -0.069159 | -0.0006918293 | 490.7663 | 491.9514 | 0.241482 |  |  |  | 2.77 | 0.119398 | 6828.88461 | 0.238796 | 0.002385113 | -0.091127 | -0.0009116855 | 0.239714 | 0.002394271 | -0.097073 | -0.0009712015 | 0.18171 | 0.001815451 | 0.218741 | 0.002185021 | 0.228434 | 0.002281735 | 0.234794 | 0.002345188 | 0.256923 | 0.002565935 | 0.262459 | 0.002621152 | -0.15936 | -0.001594871 | -0.098105 | -0.0009815315 | -0.097721 | -0.0009776878 | -0.106301 | -0.001063575 | -0.104916 | -0.001049711 | -0.127051 | -0.001271318 | 484.2765 | 485.4329 | 0.238796 |  |  |  | 2.77 | 0.121074 | 6770.41894 | 0.242148 | 0.002418553 | -0.094129 | -0.0009417333 | 0.242217 | 0.002419241 | -0.090757 | -0.0009079821 | 0.218747 | 0.002185081 | 0.243705 | 0.002434085 | 0.25358 | 0.00253259 | 0.24646 | 0.002461568 | 0.239194 | 0.002389084 | 0.216456 | 0.002162221 | 0.007904 | 7.903688e-05 | -0.087294 | -0.0008733212 | -0.091385 | -0.0009142678 | -0.077561 | -0.0007759109 | -0.096637 | -0.0009668372 | -0.131125 | -0.00131211 | 475.2302 | 476.3809 | 0.242148 |  |  |  | 2.77 | 0.126506 | 7049.71561 | 0.253012 | 0.002526925 | -0.099859 | -0.0009990889 | 0.254788 | 0.00254464 | -0.099124 | -0.0009917316 | 0.241147 | 0.002408567 | 0.252141 | 0.002518237 | 0.258013 | 0.002576807 | 0.266154 | 0.002658004 | 0.246902 | 0.002465977 | 0.259672 | 0.002593354 | -0.008987 | -8.987404e-05 | -0.10431 | -0.001043644 | -0.101195 | -0.001012462 | -0.101597 | -0.001016486 | -0.094612 | -0.0009465679 | -0.058817 | -0.000588343 | 497.9436 | 499.2034 | 0.253012
2.78 | 0.121621 | 6960.47664 | 0.243241 | 0.002429456 | -0.075274 | -0.0007530235 | 0.244909 | 0.002446096 | -0.089281 | -0.0008932088 | 0.189269 | 0.001890901 | 0.24201 | 0.002417176 | 0.234012 | 0.002337386 | 0.22989 | 0.002296262 | 0.24872 | 0.002484112 | 0.241134 | 0.002408437 | -0.090478 | -0.0009051896 | -0.095659 | -0.0009570478 | -0.109645 | -0.001097052 | -0.098681 | -0.0009872972 | -0.095485 | -0.0009553062 | -0.094989 | -0.0009503414 | 492.8622 | 494.0611 | 0.243241 |  |  |  | 2.78 | 0.120078 | 6861.26461 | 0.240156 | 0.002398681 | -0.090296 | -0.0009033679 | 0.24082 | 0.002405305 | -0.095944 | -0.0009599006 | 0.188813 | 0.00188635 | 0.218563 | 0.002183245 | 0.228854 | 0.002285925 | 0.231791 | 0.002315228 | 0.245335 | 0.002450345 | 0.237998 | 0.002377152 | -0.147694 | -0.001478032 | -0.101535 | -0.001015866 | -0.106083 | -0.001061393 | -0.107095 | -0.001071524 | -0.101162 | -0.001012132 | -0.115103 | -0.001151693 | 486.5728 | 487.7413 | 0.240156 |  |  |  | 2.78 | 0.121443 | 6802.21894 | 0.242887 | 0.002425925 | -0.09608 | -0.0009612619 | 0.243632 | 0.002433357 | -0.093128 | -0.0009317139 | 0.212063 | 0.002118385 | 0.240515 | 0.002402262 | 0.254188 | 0.002538655 | 0.25732 | 0.002569895 | 0.26001 | 0.002596726 | 0.244718 | 0.002444191 | 0.004504 | 4.503899e-05 | -0.089943 | -0.0008998347 | -0.089767 | -0.0008980731 | -0.07976 | -0.0007979183 | -0.105688 | -0.001057439 | -0.161313 | -0.001614432 | 477.4623 | 478.622 | 0.242887 |  |  |  | 2.78 | 0.127154 | 7079.61561 | 0.254309 | 0.002539862 | -0.101699 | -0.001017507 | 0.2557 | 0.002553736 | -0.100884 | -0.001009349 | 0.281815 | 0.002814186 | 0.251382 | 0.002510666 | 0.25879 | 0.002584557 | 0.258846 | 0.002585116 | 0.249991 | 0.00249679 | 0.263246 | 0.002629001 | -0.099197 | -0.0009924623 | -0.111719 | -0.001117815 | -0.106251 | -0.001063075 | -0.109118 | -0.001091776 | -0.103356 | -0.001034094 | -0.082265 | -0.0008229886 | 500.0555 | 501.3272 | 0.254309
2.79 | 0.122876 | 6989.43664 | 0.245753 | 0.002454515 | -0.075957 | -0.0007598586 | 0.247034 | 0.002467294 | -0.088954 | -0.0008899359 | 0.242771 | 0.002424768 | 0.241648 | 0.002413565 | 0.235118 | 0.00234842 | 0.221855 | 0.002216093 | 0.233957 | 0.002336837 | 0.223669 | 0.002234192 | -0.071539 | -0.000715646 | -0.093829 | -0.0009387305 | -0.095423 | -0.0009546856 | -0.089609 | -0.0008964917 | -0.090823 | -0.0009086427 | -0.077095 | -0.0007712473 | 494.9129 | 496.1291 | 0.245753 |  |  |  | 2.79 | 0.120873 | 6888.82461 | 0.241745 | 0.002414533 | -0.085691 | -0.0008572774 | 0.242527 | 0.002422334 | -0.094301 | -0.0009434549 | 0.195364 | 0.001951734 | 0.225173 | 0.002249199 | 0.225889 | 0.002256343 | 0.219166 | 0.002189262 | 0.222715 | 0.002224674 | 0.251702 | 0.002513858 | -0.09565 | -0.0009569577 | -0.107299 | -0.001073566 | -0.108423 | -0.001084818 | -0.105716 | -0.001057719 | -0.090663 | -0.0009070412 | -0.089605 | -0.0008964517 | 488.5272 | 489.7082 | 0.241745 |  |  |  | 2.79 | 0.121918 | 6829.34894 | 0.243836 | 0.002435392 | -0.097262 | -0.0009730933 | 0.244579 | 0.002442804 | -0.095071 | -0.0009511622 | 0.246108 | 0.002458057 | 0.244818 | 0.002445188 | 0.253522 | 0.002532012 | 0.253551 | 0.002532301 | 0.255982 | 0.002556549 | 0.253037 | 0.002527174 | -0.027655 | -0.0002765882 | -0.098134 | -0.0009818218 | -0.104841 | -0.00104896 | -0.092967 | -0.0009301024 | -0.114744 | -0.001148099 | -0.14462 | -0.001447247 | 479.3666 | 480.5355 | 0.243836 |  |  |  | 2.79 | 0.128099 | 7107.60561 | 0.256198 | 0.002558704 | -0.101685 | -0.001017367 | 0.257209 | 0.002568788 | -0.102288 | -0.001023403 | 0.330875 | 0.003303288 | 0.247376 | 0.002470705 | 0.251387 | 0.002510716 | 0.257343 | 0.002570124 | 0.232862 | 0.002325913 | 0.270379 | 0.002700141 | -0.07908 | -0.0007911128 | -0.10948 | -0.0010954 | -0.105725 | -0.001057809 | -0.114706 | -0.001147718 | -0.109761 | -0.001098213 | -0.099001 | -0.0009905004 | 502.0325 | 503.3187 | 0.256198
2.8 | 0.12363 | 7017.82664 | 0.247259 | 0.002469538 | -0.075887 | -0.0007591581 | 0.248524 | 0.002482157 | -0.088971 | -0.000890106 | 0.213349 | 0.002131217 | 0.243574 | 0.002432778 | 0.234185 | 0.002339112 | 0.217604 | 0.002173676 | 0.226962 | 0.002267048 | 0.203842 | 0.002036345 | -0.105733 | -0.001057889 | -0.09186 | -0.0009190222 | -0.10286 | -0.001029129 | -0.099324 | -0.0009937336 | -0.102754 | -0.001028068 | -0.102356 | -0.001024084 | 496.9231 | 498.1518 | 0.247259 |  |  |  | 2.8 | 0.121636 | 6919.95461 | 0.243273 | 0.002429776 | -0.08173 | -0.0008176342 | 0.243947 | 0.002436499 | -0.092429 | -0.0009247174 | 0.202309 | 0.002021046 | 0.233427 | 0.00233155 | 0.241505 | 0.002412138 | 0.233808 | 0.002335351 | 0.245571 | 0.0024527 | 0.242982 | 0.002426873 | -0.156451 | -0.001565735 | -0.099046 | -0.0009909508 | -0.099958 | -0.00100008 | -0.110161 | -0.001102217 | -0.094725 | -0.0009476989 | -0.090219 | -0.0009025972 | 490.7348 | 491.9286 | 0.243273 |  |  |  | 2.8 | 0.122311 | 6862.20894 | 0.244622 | 0.002443233 | -0.094095 | -0.000941393 | 0.245827 | 0.002455253 | -0.09728 | -0.0009732735 | 0.230714 | 0.002304483 | 0.242726 | 0.002424319 | 0.248171 | 0.002478636 | 0.258677 | 0.00258343 | 0.260877 | 0.002605373 | 0.259484 | 0.002591479 | 0.007987 | 7.986681e-05 | -0.100826 | -0.001008769 | -0.107445 | -0.001075028 | -0.091142 | -0.0009118356 | -0.108492 | -0.001085509 | -0.148836 | -0.001489469 | 481.6731 | 482.8514 | 0.244622 |  |  |  | 2.8 | 0.128433 | 7137.20561 | 0.256865 | 0.002565357 | -0.102105 | -0.001021572 | 0.258787 | 0.002584527 | -0.103622 | -0.001036757 | 0.274145 | 0.002737699 | 0.245473 | 0.002451722 | 0.253536 | 0.002532151 | 0.256212 | 0.002558843 | 0.22856 | 0.002282992 | 0.253449 | 0.002531284 | -0.069336 | -0.0006936005 | -0.112921 | -0.001129848 | -0.115947 | -0.001160143 | -0.114983 | -0.001150492 | -0.126745 | -0.001268254 | -0.103851 | -0.00103905 | 504.1233 | 505.4182 | 0.256865
2.81 | 0.124336 | 7048.18664 | 0.248671 | 0.002483623 | -0.08095 | -0.0008098278 | 0.249948 | 0.002496361 | -0.089671 | -0.0008971123 | 0.215851 | 0.002156184 | 0.241659 | 0.002413675 | 0.235848 | 0.002355703 | 0.223982 | 0.002237315 | 0.236107 | 0.002358287 | 0.245806 | 0.002455044 | -0.091477 | -0.0009151887 | -0.089836 | -0.0008987638 | -0.098563 | -0.0009861161 | -0.092179 | -0.0009222151 | -0.094773 | -0.0009481794 | -0.06994 | -0.0006996447 | 499.0729 | 500.3139 | 0.248671 |  |  |  | 2.81 | 0.122481 | 6947.99461 | 0.244962 | 0.002446625 | -0.080833 | -0.0008086569 | 0.24556 | 0.00245259 | -0.091645 | -0.0009168702 | 0.24548 | 0.002451792 | 0.235203 | 0.002349268 | 0.241259 | 0.002409684 | 0.244384 | 0.002440859 | 0.263034 | 0.002626887 | 0.245726 | 0.002454246 | -0.110386 | -0.00110447 | -0.097384 | -0.0009743145 | -0.094794 | -0.0009483896 | -0.096192 | -0.0009623829 | -0.089864 | -0.000899044 | -0.098288 | -0.0009833633 | 492.7233 | 493.9303 | 0.244962 |  |  |  | 2.81 | 0.123115 | 6890.56894 | 0.24623 | 0.002459274 | -0.0939 | -0.0009394411 | 0.246791 | 0.00246487 | -0.098379 | -0.0009842742 | 0.2026 | 0.00202395 | 0.245296 | 0.002449956 | 0.247584 | 0.00247278 | 0.251184 | 0.002508691 | 0.241538 | 0.002412468 | 0.24729 | 0.002469847 | -0.008155 | -8.155333e-05 | -0.104285 | -0.001043394 | -0.112062 | -0.001121248 | -0.098958 | -0.00099007 | -0.113113 | -0.00113177 | -0.153968 | -0.001540867 | 483.6638 | 484.8547 | 0.24623 |  |  |  | 2.81 | 0.130083 | 7166.74561 | 0.260165 | 0.002598272 | -0.104268 | -0.001043224 | 0.260996 | 0.00260656 | -0.103873 | -0.00103927 | 0.322087 | 0.003215694 | 0.254993 | 0.002546684 | 0.261014 | 0.00260674 | 0.266614 | 0.002662592 | 0.250309 | 0.002499962 | 0.280148 | 0.002797563 | -0.060916 | -0.0006093456 | -0.1151 | -0.001151663 | -0.107435 | -0.001074928 | -0.11174 | -0.001118025 | -0.113829 | -0.001138938 | -0.097406 | -0.0009745347 | 506.2098 | 507.5267 | 0.260165
2.82 | 0.124866 | 7073.57664 | 0.249733 | 0.002494217 | -0.082779 | -0.0008281328 | 0.251379 | 0.002510636 | -0.091239 | -0.0009128065 | 0.234417 | 0.002341427 | 0.246387 | 0.00246084 | 0.236711 | 0.002364313 | 0.228125 | 0.002278652 | 0.232213 | 0.002319438 | 0.231451 | 0.002311836 | -0.097758 | -0.0009780581 | -0.085647 | -0.000856837 | -0.09765 | -0.0009769771 | -0.086167 | -0.0008620415 | -0.097644 | -0.000976917 | -0.090919 | -0.0009096036 | 500.8707 | 502.1215 | 0.249733 |  |  |  | 2.82 | 0.123138 | 6980.68461 | 0.246277 | 0.002459742 | -0.077578 | -0.0007760811 | 0.247243 | 0.002469379 | -0.090316 | -0.0009035681 | 0.282046 | 0.00281649 | 0.236028 | 0.002357499 | 0.248178 | 0.002478705 | 0.256623 | 0.002562943 | 0.260211 | 0.00259873 | 0.27151 | 0.002711421 | -0.167404 | -0.001675443 | -0.08815 | -0.0008818887 | -0.098237 | -0.0009828528 | -0.105999 | -0.001060552 | -0.106794 | -0.001068511 | -0.114998 | -0.001150642 | 495.0415 | 496.2607 | 0.246277 |  |  |  | 2.82 | 0.123734 | 6919.85894 | 0.247467 | 0.002471613 | -0.090442 | -0.0009048292 | 0.24804 | 0.002477329 | -0.099105 | -0.0009915414 | 0.175459 | 0.001753053 | 0.238655 | 0.002383707 | 0.251513 | 0.002511972 | 0.251537 | 0.002512212 | 0.253283 | 0.002529628 | 0.258723 | 0.002583889 | -0.093299 | -0.0009334255 | -0.111065 | -0.001111267 | -0.116445 | -0.001165128 | -0.097094 | -0.0009714117 | -0.11855 | -0.001186203 | -0.166958 | -0.001670975 | 485.7197 | 486.9217 | 0.247467 |  |  |  | 2.82 | 0.13116 | 7192.65561 | 0.262321 | 0.002619775 | -0.104066 | -0.001041202 | 0.263249 | 0.002629031 | -0.104575 | -0.001046297 | 0.2702 | 0.002698356 | 0.24884 | 0.002485309 | 0.261322 | 0.002609811 | 0.263302 | 0.00262956 | 0.250816 | 0.00250502 | 0.27186 | 0.002714911 | -0.092272 | -0.000923146 | -0.116546 | -0.00116614 | -0.108316 | -0.001083747 | -0.121953 | -0.001220274 | -0.130831 | -0.001309167 | -0.116796 | -0.001168643 | 508.0399 | 509.3726 | 0.262321
2.83 | 0.12573 | 7105.03664 | 0.25146 | 0.002511444 | -0.08689 | -0.0008692777 | 0.252603 | 0.002522845 | -0.093756 | -0.0009379998 | 0.230709 | 0.002304433 | 0.2535 | 0.002531792 | 0.244836 | 0.002445368 | 0.245978 | 0.00245676 | 0.243344 | 0.002430484 | 0.239386 | 0.002390999 | -0.122521 | -0.001225961 | -0.090725 | -0.0009076618 | -0.103768 | -0.001038219 | -0.102382 | -0.001024344 | -0.119787 | -0.001198588 | -0.101522 | -0.001015736 | 503.0984 | 504.3634 | 0.25146 |  |  |  | 2.83 | 0.123931 | 7009.64461 | 0.247862 | 0.002475553 | -0.080143 | -0.0008017513 | 0.248677 | 0.002483683 | -0.09034 | -0.0009038083 | 0.194447 | 0.001942582 | 0.248506 | 0.002481977 | 0.256109 | 0.002557816 | 0.247958 | 0.002476511 | 0.25379 | 0.002534685 | 0.244538 | 0.002442395 | -0.107014 | -0.001070713 | -0.085847 | -0.0008588387 | -0.085256 | -0.0008529236 | -0.087132 | -0.0008716998 | -0.077042 | -0.0007707169 | -0.086274 | -0.0008631124 | 497.0953 | 498.3274 | 0.247862 |  |  |  | 2.83 | 0.124397 | 6949.91894 | 0.248794 | 0.00248485 | -0.095487 | -0.0009553262 | 0.249156 | 0.002488461 | -0.100793 | -0.001008438 | 0.231067 | 0.002308005 | 0.240757 | 0.002404676 | 0.251622 | 0.00251306 | 0.254711 | 0.002543872 | 0.249693 | 0.002493818 | 0.256255 | 0.002559272 | -0.011562 | -0.0001156267 | -0.105704 | -0.001057599 | -0.11457 | -0.001146357 | -0.10398 | -0.001040341 | -0.112053 | -0.001121158 | -0.154901 | -0.001550211 | 487.8297 | 489.0434 | 0.248794 |  |  |  | 2.83 | 0.13228 | 7221.95561 | 0.264559 | 0.002642097 | -0.108415 | -0.001084738 | 0.265399 | 0.002650474 | -0.104673 | -0.001047278 | 0.296452 | 0.002960134 | 0.252959 | 0.002526396 | 0.262347 | 0.002620035 | 0.262401 | 0.002620573 | 0.246192 | 0.002458894 | 0.278443 | 0.002780561 | -0.081085 | -0.0008111789 | -0.116242 | -0.001163096 | -0.109365 | -0.001094248 | -0.108457 | -0.001085159 | -0.115781 | -0.001158481 | -0.127733 | -0.001278146 | 510.1094 | 511.459 | 0.264559
2.84 | 0.126248 | 7133.75664 | 0.252496 | 0.002521778 | -0.085747 | -0.0008578378 | 0.25377 | 0.002534485 | -0.096033 | -0.0009607914 | 0.256734 | 0.00256405 | 0.243654 | 0.002433576 | 0.240132 | 0.002398441 | 0.234678 | 0.002344031 | 0.247745 | 0.002474386 | 0.245874 | 0.002455722 | -0.110225 | -0.001102858 | -0.096764 | -0.0009681085 | -0.096101 | -0.0009614721 | -0.094779 | -0.0009482394 | -0.097477 | -0.0009752454 | -0.081308 | -0.0008134107 | 505.132 | 506.4074 | 0.252496 |  |  |  | 2.84 | 0.124654 | 7037.10461 | 0.249309 | 0.002489987 | -0.080332 | -0.0008036428 | 0.249844 | 0.002495324 | -0.090799 | -0.0009084025 | 0.195009 | 0.001948191 | 0.246003 | 0.002457009 | 0.240825 | 0.002405355 | 0.236666 | 0.002363864 | 0.250338 | 0.002500252 | 0.250983 | 0.002506686 | -0.126474 | -0.00126554 | -0.085786 | -0.0008582282 | -0.093407 | -0.0009345065 | -0.096869 | -0.0009691595 | -0.092694 | -0.0009273699 | -0.117576 | -0.001176452 | 499.0426 | 500.2868 | 0.249309 |  |  |  | 2.84 | 0.124978 | 6978.90894 | 0.249955 | 0.002496431 | -0.098838 | -0.0009888688 | 0.25067 | 0.002503563 | -0.101046 | -0.001010971 | 0.25279 | 0.00252471 | 0.241601 | 0.002413096 | 0.256641 | 0.002563122 | 0.253798 | 0.002534765 | 0.256402 | 0.002560739 | 0.249853 | 0.002495414 | -0.061305 | -0.000613238 | -0.108169 | -0.001082275 | -0.104526 | -0.001045807 | -0.093963 | -0.0009400717 | -0.120412 | -0.001204846 | -0.167692 | -0.001678328 | 489.8645 | 491.089 | 0.249955 |  |  |  | 2.84 | 0.133327 | 7249.14561 | 0.266655 | 0.002663001 | -0.103185 | -0.001032383 | 0.267536 | 0.002671788 | -0.103722 | -0.001037758 | 0.223337 | 0.00223088 | 0.255613 | 0.002552869 | 0.262538 | 0.00262194 | 0.261379 | 0.00261038 | 0.234055 | 0.002337815 | 0.254081 | 0.002537588 | -0.073284 | -0.0007331087 | -0.120332 | -0.001204045 | -0.112389 | -0.001124522 | -0.121604 | -0.00121678 | -0.111749 | -0.001118115 | -0.114432 | -0.001144975 | 512.0299 | 513.3953 | 0.266655
2.85 | 0.126899 | 7161.25664 | 0.253798 | 0.002534765 | -0.093438 | -0.0009348168 | 0.254912 | 0.002545877 | -0.098771 | -0.0009881981 | 0.262258 | 0.002619147 | 0.254366 | 0.00254043 | 0.244601 | 0.002443023 | 0.24585 | 0.002455483 | 0.254726 | 0.002544021 | 0.251769 | 0.002514526 | -0.143335 | -0.001434378 | -0.104807 | -0.00104862 | -0.112137 | -0.001121999 | -0.109694 | -0.001097542 | -0.108217 | -0.001082756 | -0.082258 | -0.0008229185 | 507.0792 | 508.3662 | 0.253798 |  |  |  | 2.85 | 0.125052 | 7065.06461 | 0.250104 | 0.002497918 | -0.088071 | -0.0008810981 | 0.251009 | 0.002506945 | -0.092349 | -0.0009239167 | 0.277349 | 0.002769651 | 0.241585 | 0.002412937 | 0.243912 | 0.00243615 | 0.239903 | 0.002396157 | 0.245871 | 0.002455692 | 0.22467 | 0.00224418 | -0.123921 | -0.001239978 | -0.083073 | -0.0008310752 | -0.091534 | -0.0009157592 | -0.097236 | -0.000972833 | -0.077519 | -0.0007754906 | -0.082984 | -0.0008301845 | 501.0254 | 502.2785 | 0.250104 |  |  |  | 2.85 | 0.125625 | 7005.12894 | 0.25125 | 0.002509349 | -0.099312 | -0.0009936135 | 0.251835 | 0.002515184 | -0.102596 | -0.001026487 | 0.238663 | 0.002383787 | 0.24434 | 0.00244042 | 0.258007 | 0.002576747 | 0.254343 | 0.002540201 | 0.254784 | 0.0025446 | 0.253318 | 0.002529977 | -0.053608 | -0.0005362237 | -0.119537 | -0.001196085 | -0.121639 | -0.00121713 | -0.116394 | -0.001164618 | -0.127365 | -0.001274462 | -0.145448 | -0.001455539 | 491.705 | 492.9404 | 0.25125 |  |  |  | 2.85 | 0.13391 | 7276.58561 | 0.267821 | 0.00267463 | -0.100978 | -0.00101029 | 0.268864 | 0.002685032 | -0.103777 | -0.001038309 | 0.25189 | 0.002515733 | 0.264549 | 0.002641997 | 0.272924 | 0.002725522 | 0.257351 | 0.002570204 | 0.244786 | 0.002444869 | 0.274773 | 0.002743962 | -0.056505 | -0.0005652097 | -0.112149 | -0.001122119 | -0.107566 | -0.001076239 | -0.118967 | -0.001190378 | -0.114724 | -0.001147899 | -0.11864 | -0.001187104 | 513.9681 | 515.3446 | 0.267821
2.86 | 0.127263 | 7189.26664 | 0.254526 | 0.002542026 | -0.093104 | -0.0009314737 | 0.255999 | 0.002556719 | -0.102424 | -0.001024765 | 0.266728 | 0.002663729 | 0.250714 | 0.002504002 | 0.247554 | 0.002472481 | 0.233034 | 0.002327629 | 0.248661 | 0.002483524 | 0.238772 | 0.002384874 | -0.139662 | -0.001397596 | -0.110762 | -0.001108234 | -0.119664 | -0.001197357 | -0.117649 | -0.001177183 | -0.108555 | -0.00108614 | -0.097713 | -0.0009776077 | 509.0626 | 510.3583 | 0.254526 |  |  |  | 2.86 | 0.125234 | 7091.06461 | 0.250467 | 0.002501539 | -0.088297 | -0.00088336 | 0.251806 | 0.002514895 | -0.093844 | -0.0009388806 | 0.185741 | 0.001855687 | 0.244629 | 0.002443303 | 0.245432 | 0.002451313 | 0.245337 | 0.002450365 | 0.230539 | 0.002302737 | 0.250014 | 0.00249702 | -0.092014 | -0.0009205636 | -0.088696 | -0.0008873536 | -0.096244 | -0.0009629034 | -0.105836 | -0.00105892 | -0.097805 | -0.0009785286 | -0.081826 | -0.000818595 | 502.8692 | 504.1288 | 0.250467 |  |  |  | 2.86 | 0.126401 | 7034.93894 | 0.252801 | 0.00252482 | -0.104361 | -0.001044155 | 0.253427 | 0.002531064 | -0.103637 | -0.001036907 | 0.225795 | 0.002255405 | 0.240827 | 0.002405375 | 0.254142 | 0.002538196 | 0.249088 | 0.002487783 | 0.243061 | 0.002427661 | 0.233028 | 0.002327569 | -0.08571 | -0.0008574675 | -0.116239 | -0.001163066 | -0.114121 | -0.001141862 | -0.110128 | -0.001101887 | -0.130813 | -0.001308986 | -0.170781 | -0.00170927 | 493.7974 | 495.0457 | 0.252801 |  |  |  | 2.86 | 0.13414 | 7304.25561 | 0.26828 | 0.002679208 | -0.097858 | -0.0009790591 | 0.269752 | 0.002693888 | -0.102646 | -0.001026987 | 0.294019 | 0.002935876 | 0.264535 | 0.002641857 | 0.273954 | 0.002735794 | 0.267836 | 0.00267478 | 0.243974 | 0.002436769 | 0.288202 | 0.002877875 | -0.085739 | -0.0008577578 | -0.1259 | -0.001259793 | -0.118928 | -0.001189988 | -0.131149 | -0.001312351 | -0.132055 | -0.001321423 | -0.118464 | -0.001185342 | 515.9225 | 517.3066 | 0.26828
2.87 | 0.127971 | 7219.29664 | 0.255941 | 0.00255614 | -0.100116 | -0.001001661 | 0.257273 | 0.002569426 | -0.105495 | -0.001055507 | 0.271274 | 0.002709067 | 0.254141 | 0.002538186 | 0.244801 | 0.002445019 | 0.24217 | 0.002418772 | 0.246141 | 0.002458386 | 0.245331 | 0.002450306 | -0.147721 | -0.001478302 | -0.114582 | -0.001146477 | -0.122018 | -0.001220925 | -0.116923 | -0.001169914 | -0.12246 | -0.00122535 | -0.112078 | -0.001121409 | 511.189 | 512.4973 | 0.255941 |  |  |  | 2.87 | 0.125961 | 7122.80461 | 0.251921 | 0.002516042 | -0.089197 | -0.000892368 | 0.252443 | 0.002521249 | -0.09515 | -0.000951953 | 0.197568 | 0.001973731 | 0.239987 | 0.002396995 | 0.240152 | 0.002398641 | 0.232043 | 0.002317742 | 0.235689 | 0.002354117 | 0.227827 | 0.002275679 | -0.154456 | -0.001545754 | -0.094314 | -0.000943585 | -0.092975 | -0.0009301825 | -0.109205 | -0.001092647 | -0.087165 | -0.0008720301 | -0.098174 | -0.0009822222 | 505.1201 | 506.3926 | 0.251921 |  |  |  | 2.87 | 0.127342 | 7063.83894 | 0.254683 | 0.002543592 | -0.10601 | -0.001060662 | 0.255118 | 0.002547931 | -0.105122 | -0.001051773 | 0.231525 | 0.002312574 | 0.237755 | 0.002374728 | 0.247639 | 0.002473329 | 0.249451 | 0.002491404 | 0.246666 | 0.002463623 | 0.26163 | 0.002612883 | -0.08483 | -0.00084866 | -0.117798 | -0.001178674 | -0.115581 | -0.001156478 | -0.102444 | -0.001024965 | -0.129458 | -0.001295419 | -0.160141 | -0.001602694 | 495.826 | 497.0887 | 0.254683 |  |  |  | 2.87 | 0.134597 | 7331.29561 | 0.269194 | 0.002688323 | -0.094889 | -0.0009493405 | 0.270168 | 0.002698037 | -0.10065 | -0.001007007 | 0.293783 | 0.002933523 | 0.266101 | 0.002657476 | 0.269179 | 0.002688174 | 0.275134 | 0.002747562 | 0.268591 | 0.002682309 | 0.29002 | 0.002896003 | -0.10652 | -0.001065768 | -0.120475 | -0.001205476 | -0.113689 | -0.001137537 | -0.119421 | -0.001194924 | -0.117869 | -0.001179385 | -0.135712 | -0.001358042 | 517.8324 | 519.2264 | 0.269194
2.88 | 0.128382 | 7247.89664 | 0.256763 | 0.002564339 | -0.098246 | -0.0009829429 | 0.258493 | 0.002581595 | -0.108228 | -0.001082866 | 0.269118 | 0.002687565 | 0.250799 | 0.00250485 | 0.249475 | 0.002491643 | 0.243769 | 0.002434724 | 0.243876 | 0.002435791 | 0.249508 | 0.002491972 | -0.21406 | -0.002142894 | -0.123736 | -0.001238126 | -0.129487 | -0.001295709 | -0.126527 | -0.001266071 | -0.116128 | -0.001161955 | -0.130222 | -0.001303069 | 513.2141 | 514.5318 | 0.256763 |  |  |  | 2.88 | 0.126051 | 7150.51461 | 0.252103 | 0.002517858 | -0.089562 | -0.0008960213 | 0.252966 | 0.002526466 | -0.096886 | -0.0009693296 | 0.196272 | 0.001960796 | 0.232623 | 0.002323529 | 0.241337 | 0.002410462 | 0.238637 | 0.002383527 | 0.240323 | 0.002400347 | 0.228985 | 0.002287232 | -0.130837 | -0.001309227 | -0.096466 | -0.0009651256 | -0.102469 | -0.001025215 | -0.107205 | -0.001072625 | -0.099221 | -0.0009927026 | -0.121782 | -0.001218562 | 507.0852 | 508.3636 | 0.252103 |  |  |  | 2.88 | 0.128423 | 7091.42894 | 0.256847 | 0.002565177 | -0.106765 | -0.00106822 | 0.257092 | 0.002567621 | -0.105725 | -0.001057809 | 0.224553 | 0.002243013 | 0.242773 | 0.002424788 | 0.249073 | 0.002487633 | 0.246839 | 0.002465349 | 0.238113 | 0.0023783 | 0.228757 | 0.002284957 | -0.080597 | -0.000806295 | -0.122466 | -0.001225411 | -0.121741 | -0.001218152 | -0.120001 | -0.001200731 | -0.13128 | -0.001313662 | -0.167337 | -0.001674772 | 497.7626 | 499.041 | 0.256847 |  |  |  | 2.88 | 0.13445 | 7359.71561 | 0.2689 | 0.002685391 | -0.094293 | -0.0009433748 | 0.27028 | 0.002699154 | -0.099486 | -0.0009953552 | 0.294714 | 0.002942806 | 0.259759 | 0.002594222 | 0.27112 | 0.002707531 | 0.27037 | 0.002700052 | 0.24671 | 0.002464062 | 0.299571 | 0.002991232 | -0.07001 | -0.0007003452 | -0.120384 | -0.001204565 | -0.115614 | -0.001156809 | -0.121247 | -0.001213206 | -0.138043 | -0.001381384 | -0.126712 | -0.001267923 | 519.8398 | 521.2377 | 0.2689
2.89 | 0.129263 | 7275.41664 | 0.258526 | 0.002581924 | -0.101789 | -0.001018408 | 0.259649 | 0.002593125 | -0.110138 | -0.001101987 | 0.269468 | 0.002691056 | 0.252645 | 0.002523264 | 0.256227 | 0.002558993 | 0.239019 | 0.002387338 | 0.254283 | 0.002539602 | 0.22854 | 0.002282792 | -0.199457 | -0.001996562 | -0.1292 | -0.001292835 | -0.138068 | -0.001381634 | -0.133717 | -0.001338065 | -0.128466 | -0.001285486 | -0.133881 | -0.001339707 | 515.1627 | 516.4946 | 0.258526 |  |  |  | 2.89 | 0.126264 | 7180.23461 | 0.252528 | 0.002522097 | -0.091614 | -0.0009165599 | 0.252873 | 0.002525538 | -0.097702 | -0.0009774976 | 0.218193 | 0.002179553 | 0.232592 | 0.002323219 | 0.239513 | 0.002392266 | 0.238342 | 0.002380584 | 0.253023 | 0.002527034 | 0.25461 | 0.002542864 | -0.142996 | -0.001430983 | -0.104311 | -0.001043654 | -0.103047 | -0.001031001 | -0.107536 | -0.001075939 | -0.105251 | -0.001053064 | -0.108315 | -0.001083737 | 509.1928 | 510.4787 | 0.252528 |  |  |  | 2.89 | 0.129197 | 7122.06894 | 0.258394 | 0.002580607 | -0.111913 | -0.001119757 | 0.258915 | 0.002585804 | -0.107079 | -0.001071364 | 0.248196 | 0.002478885 | 0.250128 | 0.002498157 | 0.264285 | 0.002639364 | 0.264238 | 0.002638895 | 0.264852 | 0.002645019 | 0.277297 | 0.002769132 | -0.08129 | -0.0008132306 | -0.121628 | -0.00121702 | -0.118529 | -0.001185993 | -0.115061 | -0.001151272 | -0.133575 | -0.001336643 | -0.185225 | -0.001853968 | 499.9132 | 501.205 | 0.258394 |  |  |  | 2.89 | 0.134222 | 7386.19561 | 0.268444 | 0.002680843 | -0.091633 | -0.0009167501 | 0.270204 | 0.002698396 | -0.098492 | -0.0009854054 | 0.262088 | 0.002617451 | 0.257422 | 0.002570912 | 0.271062 | 0.002706953 | 0.269644 | 0.002692811 | 0.247043 | 0.002467384 | 0.280932 | 0.002805381 | -0.094537 | -0.0009458171 | -0.117584 | -0.001176532 | -0.114822 | -0.00114888 | -0.121737 | -0.001218112 | -0.117409 | -0.00117478 | -0.120703 | -0.001207759 | 521.7102 | 523.1107 | 0.268444
2.9 | 0.130079 | 7303.40664 | 0.260158 | 0.002598202 | -0.105961 | -0.001060172 | 0.261349 | 0.002610081 | -0.111547 | -0.001116093 | 0.255601 | 0.002552749 | 0.256546 | 0.002562175 | 0.25834 | 0.002580069 | 0.242606 | 0.002423122 | 0.250056 | 0.002497439 | 0.237142 | 0.002368613 | -0.169859 | -0.001700034 | -0.137458 | -0.001375526 | -0.140113 | -0.001402113 | -0.133697 | -0.001337865 | -0.118302 | -0.00118372 | -0.115296 | -0.001153625 | 517.1447 | 518.4901 | 0.260158 |  |  |  | 2.9 | 0.126314 | 7208.89461 | 0.252629 | 0.002523104 | -0.093429 | -0.0009347267 | 0.253423 | 0.002531024 | -0.098568 | -0.0009861661 | 0.182691 | 0.001825243 | 0.239925 | 0.002396376 | 0.234947 | 0.002346714 | 0.229684 | 0.002294206 | 0.247634 | 0.002473279 | 0.228743 | 0.002284818 | -0.103238 | -0.001032913 | -0.103966 | -0.001040201 | -0.103052 | -0.001031051 | -0.11187 | -0.001119326 | -0.099535 | -0.0009958457 | -0.098206 | -0.0009825425 | 511.2253 | 512.5168 | 0.252629 |  |  |  | 2.9 | 0.129877 | 7149.13894 | 0.259754 | 0.002594172 | -0.112995 | -0.001130589 | 0.260847 | 0.002605074 | -0.107831 | -0.001078892 | 0.242232 | 0.002419391 | 0.250561 | 0.002502476 | 0.261667 | 0.002613252 | 0.263415 | 0.002630687 | 0.264414 | 0.00264065 | 0.269647 | 0.002692841 | -0.089914 | -0.0008995445 | -0.123977 | -0.001240539 | -0.126452 | -0.00126532 | -0.119512 | -0.001195835 | -0.139898 | -0.001399959 | -0.205799 | -0.002060111 | 501.8133 | 503.1168 | 0.259754 |  |  |  | 2.9 | 0.134391 | 7417.32561 | 0.268782 | 0.002684214 | -0.093281 | -0.0009332453 | 0.270701 | 0.002703353 | -0.098387 | -0.0009843543 | 0.280001 | 0.002796097 | 0.266434 | 0.002660797 | 0.273953 | 0.002735784 | 0.266816 | 0.002664607 | 0.252262 | 0.002519444 | 0.31547 | 0.003149734 | -0.068115 | -0.0006813821 | -0.113071 | -0.00113135 | -0.100633 | -0.001006837 | -0.104345 | -0.001043995 | -0.08789 | -0.0008792865 | -0.112808 | -0.001128717 | 523.909 | 525.3172 | 0.268782
2.91 | 0.130874 | 7329.06664 | 0.261747 | 0.00261405 | -0.102847 | -0.001028999 | 0.262831 | 0.002624862 | -0.111126 | -0.001111878 | 0.261361 | 0.0026102 | 0.256381 | 0.002560529 | 0.257306 | 0.002569755 | 0.2458 | 0.002454984 | 0.245916 | 0.002456141 | 0.257514 | 0.00257183 | -0.186076 | -0.001862493 | -0.132804 | -0.001328923 | -0.139122 | -0.001392189 | -0.127717 | -0.001277986 | -0.117227 | -0.001172958 | -0.154218 | -0.00154337 | 518.9616 | 520.32 | 0.261747 |  |  |  | 2.91 | 0.126981 | 7237.82461 | 0.253962 | 0.002536401 | -0.092246 | -0.0009228857 | 0.253925 | 0.002536032 | -0.099396 | -0.0009944543 | 0.193495 | 0.00193308 | 0.241155 | 0.002408647 | 0.237001 | 0.002367206 | 0.228629 | 0.00228368 | 0.244978 | 0.002446784 | 0.242617 | 0.002423232 | -0.101808 | -0.001018599 | -0.105631 | -0.001056868 | -0.102632 | -0.001026847 | -0.115438 | -0.001155047 | -0.098613 | -0.0009866165 | -0.089909 | -0.0008994944 | 513.2768 | 514.5804 | 0.253962 |  |  |  | 2.91 | 0.131012 | 7180.90894 | 0.262025 | 0.002616823 | -0.118281 | -0.00118351 | 0.262559 | 0.002622149 | -0.109098 | -0.001091576 | 0.249694 | 0.002493828 | 0.251859 | 0.002515424 | 0.255624 | 0.002552978 | 0.263973 | 0.002636252 | 0.268029 | 0.002676704 | 0.255669 | 0.002553427 | -0.075742 | -0.000757707 | -0.120296 | -0.001203684 | -0.11518 | -0.001152464 | -0.111508 | -0.001115702 | -0.119699 | -0.001197707 | -0.145306 | -0.001454117 | 504.0433 | 505.3641 | 0.262025 |  |  |  | 2.91 | 0.134692 | 7443.11561 | 0.269384 | 0.002690218 | -0.098078 | -0.0009812613 | 0.271738 | 0.002713695 | -0.098395 | -0.0009844344 | 0.265225 | 0.002648739 | 0.26097 | 0.002606301 | 0.273046 | 0.002726739 | 0.268458 | 0.002680983 | 0.26363 | 0.002632831 | 0.330484 | 0.003299391 | -0.073872 | -0.000738993 | -0.101519 | -0.001015706 | -0.097176 | -0.0009722325 | -0.10464 | -0.001046948 | -0.095911 | -0.0009595702 | -0.127458 | -0.001275393 | 525.7306 | 527.1469 | 0.269384
2.92 | 0.131632 | 7358.06664 | 0.263265 | 0.002629191 | -0.101379 | -0.001014304 | 0.264604 | 0.002642545 | -0.111066 | -0.001111277 | 0.316765 | 0.003162644 | 0.266754 | 0.002663988 | 0.258282 | 0.00257949 | 0.241406 | 0.002411151 | 0.245884 | 0.002455822 | 0.248767 | 0.002484581 | -0.16526 | -0.001653967 | -0.126032 | -0.001261115 | -0.131607 | -0.001316937 | -0.123024 | -0.001230997 | -0.109532 | -0.00109592 | -0.129607 | -0.001296911 | 521.0151 | 522.3867 | 0.263265 |  |  |  | 2.92 | 0.126924 | 7266.96461 | 0.253848 | 0.002535264 | -0.092142 | -0.0009218448 | 0.254812 | 0.002544879 | -0.100417 | -0.001004675 | 0.222064 | 0.002218178 | 0.240342 | 0.002400536 | 0.238907 | 0.002386221 | 0.239963 | 0.002396755 | 0.256383 | 0.002560549 | 0.270915 | 0.002705487 | -0.15098 | -0.001510941 | -0.105206 | -0.001052614 | -0.094321 | -0.0009436551 | -0.11013 | -0.001101907 | -0.119362 | -0.001194333 | -0.109547 | -0.00109607 | 515.3433 | 516.6515 | 0.253848 |  |  |  | 2.92 | 0.131774 | 7208.46894 | 0.263547 | 0.002632003 | -0.121271 | -0.001213446 | 0.264365 | 0.002640162 | -0.110592 | -0.001106532 | 0.264549 | 0.002641997 | 0.26022 | 0.00259882 | 0.267735 | 0.002673772 | 0.270926 | 0.002705597 | 0.264792 | 0.00264442 | 0.278179 | 0.002777928 | -0.053211 | -0.0005322516 | -0.1194 | -0.001194713 | -0.119727 | -0.001197987 | -0.11148 | -0.001115422 | -0.134717 | -0.001348078 | -0.158837 | -0.001589633 | 505.9778 | 507.3113 | 0.263547 |  |  |  | 2.92 | 0.135599 | 7469.90561 | 0.271198 | 0.002708309 | -0.096512 | -0.000965586 | 0.272696 | 0.002723249 | -0.097747 | -0.000977948 | 0.200656 | 0.00200455 | 0.269905 | 0.002695414 | 0.27967 | 0.002792797 | 0.277168 | 0.002767846 | 0.255614 | 0.002552879 | 0.300512 | 0.003000614 | -0.073729 | -0.0007375619 | -0.108976 | -0.001090354 | -0.104667 | -0.001047218 | -0.107265 | -0.001073226 | -0.097487 | -0.0009753455 | -0.108756 | -0.001088152 | 527.6229 | 529.0538 | 0.271198
2.93 | 0.13237 | 7384.09664 | 0.264741 | 0.002643912 | -0.103337 | -0.001033904 | 0.266322 | 0.00265968 | -0.110279 | -0.001103399 | 0.29239 | 0.002919634 | 0.267453 | 0.00267096 | 0.268212 | 0.00267853 | 0.250878 | 0.002505638 | 0.248607 | 0.002482985 | 0.242407 | 0.002421137 | -0.176855 | -0.001770116 | -0.12928 | -0.001293636 | -0.132556 | -0.001326439 | -0.125151 | -0.001252294 | -0.118142 | -0.001182118 | -0.130075 | -0.001301597 | 522.8582 | 524.2424 | 0.264741 |  |  |  | 2.93 | 0.128121 | 7294.86461 | 0.256241 | 0.002559133 | -0.095038 | -0.0009508319 | 0.256286 | 0.002559581 | -0.101517 | -0.001015686 | 0.163799 | 0.00163665 | 0.246618 | 0.002463144 | 0.236244 | 0.002359654 | 0.234334 | 0.002340599 | 0.230569 | 0.002303036 | 0.227146 | 0.002268884 | -0.16209 | -0.001622215 | -0.108038 | -0.001080964 | -0.100065 | -0.001001151 | -0.114665 | -0.001147308 | -0.115438 | -0.001155047 | -0.093937 | -0.0009398115 | 517.3219 | 518.6475 | 0.256241 |  |  |  | 2.93 | 0.132811 | 7236.14894 | 0.265623 | 0.002652708 | -0.12392 | -0.001239968 | 0.26586 | 0.002655072 | -0.111918 | -0.001119807 | 0.276356 | 0.002759748 | 0.254028 | 0.002537059 | 0.269636 | 0.002692731 | 0.273491 | 0.002731177 | 0.268039 | 0.002676804 | 0.256805 | 0.002564758 | -0.069685 | -0.0006970929 | -0.126655 | -0.001267353 | -0.127439 | -0.001275203 | -0.114151 | -0.001142162 | -0.125307 | -0.001253856 | -0.142055 | -0.00142156 | 507.9208 | 509.2699 | 0.265623 |  |  |  | 2.93 | 0.135439 | 7496.52561 | 0.270878 | 0.002705118 | -0.093828 | -0.0009387205 | 0.273532 | 0.002731586 | -0.097489 | -0.0009753655 | 0.204906 | 0.002046964 | 0.267893 | 0.002675348 | 0.274575 | 0.002741987 | 0.267841 | 0.002674829 | 0.241604 | 0.002413126 | 0.311909 | 0.003114236 | -0.077589 | -0.0007761912 | -0.104389 | -0.001044435 | -0.094242 | -0.0009428644 | -0.111119 | -0.001111808 | -0.1031 | -0.001031532 | -0.128525 | -0.001286077 | 529.5032 | 530.9375 | 0.270878
2.94 | 0.133658 | 7413.48664 | 0.267315 | 0.002669583 | -0.105034 | -0.001050892 | 0.268189 | 0.0026783 | -0.109635 | -0.001096951 | 0.304546 | 0.003040832 | 0.270208 | 0.002698436 | 0.268337 | 0.002679776 | 0.259061 | 0.00258726 | 0.265426 | 0.002650744 | 0.275509 | 0.002751302 | -0.152828 | -0.001529449 | -0.122389 | -0.00122464 | -0.126408 | -0.00126488 | -0.12202 | -0.001220945 | -0.099714 | -0.0009976375 | -0.096332 | -0.0009637843 | 524.9393 | 526.3425 | 0.267315 |  |  |  | 2.94 | 0.129007 | 7320.03461 | 0.258013 | 0.002576807 | -0.095418 | -0.0009546355 | 0.258173 | 0.002578403 | -0.102444 | -0.001024965 | 0.220265 | 0.002200228 | 0.248903 | 0.002485937 | 0.248125 | 0.002478177 | 0.246162 | 0.002458595 | 0.246878 | 0.002465738 | 0.268431 | 0.002680714 | -0.134217 | -0.001343072 | -0.116449 | -0.001165169 | -0.10909 | -0.001091495 | -0.113007 | -0.001130709 | -0.105919 | -0.001059751 | -0.082342 | -0.0008237592 | 519.1068 | 520.4462 | 0.258013 |  |  |  | 2.94 | 0.133129 | 7263.21894 | 0.266258 | 0.002659042 | -0.121923 | -0.001219974 | 0.267072 | 0.00266716 | -0.112477 | -0.001125403 | 0.24473 | 0.00244431 | 0.255408 | 0.002550824 | 0.268879 | 0.002685182 | 0.261584 | 0.002612425 | 0.27191 | 0.00271541 | 0.267446 | 0.00267089 | -0.097703 | -0.0009775076 | -0.117172 | -0.001172407 | -0.118987 | -0.001190578 | -0.122115 | -0.001221896 | -0.128216 | -0.001282983 | -0.159124 | -0.001592507 | 509.8209 | 511.1783 | 0.266258 |  |  |  | 2.94 | 0.135949 | 7521.88561 | 0.271898 | 0.00271529 | -0.093786 | -0.0009383001 | 0.274374 | 0.002739983 | -0.096602 | -0.0009664869 | 0.228937 | 0.002286753 | 0.265081 | 0.002647303 | 0.271637 | 0.002712687 | 0.262129 | 0.00261786 | 0.236058 | 0.002357798 | 0.297024 | 0.002965838 | -0.100935 | -0.00100986 | -0.110115 | -0.001101757 | -0.104425 | -0.001044796 | -0.115782 | -0.001158491 | -0.110234 | -0.001102948 | -0.119965 | -0.00120037 | 531.2944 | 532.739 | 0.271898
2.95 | 0.134781 | 7443.17664 | 0.269562 | 0.002691993 | -0.101331 | -0.001013824 | 0.269965 | 0.002696012 | -0.10877 | -0.001088292 | 0.30115 | 0.003006975 | 0.273492 | 0.002731187 | 0.265093 | 0.002647422 | 0.254616 | 0.002542924 | 0.26277 | 0.002624254 | 0.259071 | 0.00258736 | -0.135132 | -0.001352234 | -0.126986 | -0.001270667 | -0.131522 | -0.001316086 | -0.124968 | -0.001250462 | -0.109432 | -0.001094919 | -0.121626 | -0.001217 | 527.0416 | 528.4623 | 0.269562 |  |  |  | 2.95 | 0.129822 | 7348.87461 | 0.259643 | 0.002593065 | -0.095529 | -0.0009557466 | 0.260244 | 0.00259906 | -0.103165 | -0.001032183 | 0.168643 | 0.00168501 | 0.254696 | 0.002543722 | 0.251395 | 0.002510795 | 0.245257 | 0.002449567 | 0.249473 | 0.002491623 | 0.278645 | 0.002782575 | -0.09328 | -0.0009332353 | -0.117185 | -0.001172537 | -0.106226 | -0.001062825 | -0.113916 | -0.001139809 | -0.111845 | -0.001119076 | -0.104177 | -0.001042313 | 521.1521 | 522.5052 | 0.259643 |  |  |  | 2.95 | 0.134 | 7288.78894 | 0.268 | 0.002676415 | -0.126036 | -0.001261155 | 0.268344 | 0.002679846 | -0.114592 | -0.001146577 | 0.271384 | 0.002710164 | 0.257554 | 0.002572229 | 0.269561 | 0.002691983 | 0.267307 | 0.002669504 | 0.270891 | 0.002705248 | 0.253728 | 0.002534067 | -0.073175 | -0.0007320179 | -0.118892 | -0.001189627 | -0.109863 | -0.001099234 | -0.117477 | -0.001175461 | -0.12626 | -0.001263398 | -0.14587 | -0.001459765 | 511.6157 | 512.9868 | 0.268 |  |  |  | 2.95 | 0.136465 | 7549.07561 | 0.272929 | 0.002725572 | -0.091504 | -0.0009154589 | 0.275379 | 0.002750005 | -0.096231 | -0.0009627733 | 0.201793 | 0.002015897 | 0.261404 | 0.002610629 | 0.264126 | 0.002637778 | 0.262197 | 0.002618539 | 0.229717 | 0.002294536 | 0.316549 | 0.00316049 | -0.120482 | -0.001205546 | -0.114944 | -0.001150101 | -0.110243 | -0.001103038 | -0.13171 | -0.001317968 | -0.117121 | -0.001171896 | -0.115559 | -0.001156258 | 533.2149 | 534.6702 | 0.272929
2.96 | 0.135773 | 7470.45664 | 0.271546 | 0.00271178 | -0.103978 | -0.001040321 | 0.272143 | 0.002717734 | -0.107824 | -0.001078822 | 0.304267 | 0.00303805 | 0.278487 | 0.002780999 | 0.269958 | 0.002695943 | 0.252918 | 0.002525987 | 0.263053 | 0.002627076 | 0.254644 | 0.002543203 | -0.156802 | -0.001569251 | -0.11837 | -0.001184401 | -0.12507 | -0.001251483 | -0.120399 | -0.001204715 | -0.090899 | -0.0009094034 | -0.094537 | -0.0009458171 | 528.9733 | 530.4097 | 0.271546 |  |  |  | 2.96 | 0.130833 | 7375.27461 | 0.261666 | 0.002613243 | -0.093202 | -0.0009324546 | 0.26223 | 0.002618868 | -0.104241 | -0.001042954 | 0.201949 | 0.002017454 | 0.252159 | 0.002518416 | 0.249154 | 0.002488441 | 0.246519 | 0.002462156 | 0.274597 | 0.002742207 | 0.287688 | 0.00287275 | -0.136112 | -0.001362047 | -0.114379 | -0.001144445 | -0.107682 | -0.0010774 | -0.115073 | -0.001151393 | -0.117964 | -0.001180336 | -0.109608 | -0.001096681 | 523.0242 | 524.3928 | 0.261666 |  |  |  | 2.96 | 0.134413 | 7318.93894 | 0.268826 | 0.002684653 | -0.124723 | -0.001248008 | 0.269696 | 0.00269333 | -0.115199 | -0.001152654 | 0.239506 | 0.002392196 | 0.259067 | 0.00258732 | 0.270349 | 0.002699842 | 0.270775 | 0.002704091 | 0.272684 | 0.002723129 | 0.279389 | 0.002789994 | -0.087152 | -0.0008719 | -0.110214 | -0.001102748 | -0.109189 | -0.001092487 | -0.109076 | -0.001091355 | -0.122828 | -0.001229035 | -0.138912 | -0.001390086 | 513.732 | 515.113 | 0.268826 |  |  |  | 2.96 | 0.137147 | 7574.73561 | 0.274293 | 0.002739175 | -0.093489 | -0.0009353273 | 0.276499 | 0.002761174 | -0.096024 | -0.0009607013 | 0.268771 | 0.002684105 | 0.263044 | 0.002626986 | 0.262463 | 0.002621192 | 0.26218 | 0.002618369 | 0.240876 | 0.002405864 | 0.305085 | 0.003046206 | -0.090566 | -0.0009060704 | -0.108179 | -0.001082376 | -0.106957 | -0.001070142 | -0.116282 | -0.001163497 | -0.125636 | -0.00125715 | -0.137702 | -0.001377969 | 535.0274 | 536.4949 | 0.274293
2.97 | 0.136802 | 7499.81664 | 0.273604 | 0.002732304 | -0.103783 | -0.001038369 | 0.27446 | 0.00274084 | -0.107471 | -0.001075288 | 0.252675 | 0.002523563 | 0.275073 | 0.002746954 | 0.265128 | 0.002647772 | 0.254104 | 0.002537817 | 0.267144 | 0.002667878 | 0.23041 | 0.00230145 | -0.142139 | -0.001422401 | -0.121096 | -0.001211694 | -0.128607 | -0.001286898 | -0.118943 | -0.001190138 | -0.104655 | -0.001047098 | -0.121098 | -0.001211714 | 531.0522 | 532.5052 | 0.273604 |  |  |  | 2.97 | 0.131939 | 7403.32461 | 0.263879 | 0.002635315 | -0.095531 | -0.0009557666 | 0.264308 | 0.002639593 | -0.105324 | -0.001053795 | 0.203349 | 0.002031425 | 0.256444 | 0.002561157 | 0.253237 | 0.002529169 | 0.247795 | 0.002474885 | 0.262155 | 0.00261812 | 0.287828 | 0.002874146 | -0.081918 | -0.0008195157 | -0.113589 | -0.001136536 | -0.100187 | -0.001002372 | -0.107705 | -0.00107763 | -0.118604 | -0.001186744 | -0.087963 | -0.0008800171 | 525.0134 | 526.3988 | 0.263879 |  |  |  | 2.97 | 0.135002 | 7345.14894 | 0.270004 | 0.002696401 | -0.12555 | -0.001256289 | 0.271174 | 0.00270807 | -0.115841 | -0.001159081 | 0.295989 | 0.002955518 | 0.265104 | 0.002647532 | 0.278634 | 0.002782465 | 0.277251 | 0.002768674 | 0.27929 | 0.002789007 | 0.26975 | 0.002693868 | -0.095595 | -0.0009564072 | -0.108611 | -0.0010867 | -0.107565 | -0.001076229 | -0.10727 | -0.001073276 | -0.117373 | -0.001174419 | -0.139978 | -0.001400761 | 515.5717 | 516.9638 | 0.270004 |  |  |  | 2.97 | 0.138001 | 7601.13561 | 0.276003 | 0.002756228 | -0.098852 | -0.0009890089 | 0.278026 | 0.002776402 | -0.096326 | -0.0009637242 | 0.256905 | 0.002565756 | 0.271493 | 0.002711251 | 0.27496 | 0.002745827 | 0.263634 | 0.002632871 | 0.253731 | 0.002534096 | 0.314224 | 0.003137313 | -0.053958 | -0.0005397256 | -0.104737 | -0.001047919 | -0.095939 | -0.0009598505 | -0.117844 | -0.001179135 | -0.107733 | -0.001077911 | -0.106934 | -0.001069912 | 536.8921 | 538.3739 | 0.276003
2.98 | 0.138101 | 7522.67664 | 0.276202 | 0.002758213 | -0.10224 | -0.001022923 | 0.276745 | 0.002763628 | -0.106933 | -0.001069902 | 0.305023 | 0.003045587 | 0.272332 | 0.002719618 | 0.266386 | 0.002660318 | 0.255326 | 0.002550006 | 0.24714 | 0.002468351 | 0.233146 | 0.002328746 | -0.164872 | -0.001650081 | -0.117402 | -0.00117471 | -0.131994 | -0.001320812 | -0.125628 | -0.00125707 | -0.104529 | -0.001045837 | -0.120172 | -0.001202443 | 532.6709 | 534.1421 | 0.276202 |  |  |  | 2.98 | 0.132624 | 7432.73461 | 0.265249 | 0.002648978 | -0.098438 | -0.0009848648 | 0.266404 | 0.002660498 | -0.105829 | -0.00105885 | 0.124965 | 0.00124887 | 0.259175 | 0.002588397 | 0.256743 | 0.00256414 | 0.254299 | 0.002539762 | 0.248194 | 0.002478865 | 0.254416 | 0.002540929 | -0.135451 | -0.001355428 | -0.114123 | -0.001141882 | -0.104541 | -0.001045957 | -0.108397 | -0.001084558 | -0.118465 | -0.001185352 | -0.098874 | -0.0009892291 | 527.0991 | 528.4972 | 0.265249 |  |  |  | 2.98 | 0.136076 | 7373.71894 | 0.272152 | 0.002717823 | -0.120354 | -0.001204265 | 0.272784 | 0.002724126 | -0.114404 | -0.001144695 | 0.275962 | 0.002755819 | 0.263044 | 0.002626986 | 0.272737 | 0.002723657 | 0.284917 | 0.002845119 | 0.283166 | 0.002827658 | 0.284417 | 0.002840133 | -0.097823 | -0.0009787088 | -0.107079 | -0.001071364 | -0.106727 | -0.00106784 | -0.103682 | -0.001037358 | -0.117099 | -0.001171676 | -0.142273 | -0.001423743 | 517.5771 | 518.9857 | 0.272152 |  |  |  | 2.98 | 0.138959 | 7629.97561 | 0.277918 | 0.002775325 | -0.095946 | -0.0009599206 | 0.280145 | 0.002797533 | -0.097077 | -0.0009712415 | 0.245669 | 0.002453677 | 0.275433 | 0.002750544 | 0.283384 | 0.002829832 | 0.265783 | 0.002654304 | 0.247288 | 0.002469827 | 0.31589 | 0.003153921 | -0.078138 | -0.0007816854 | -0.101662 | -0.001017137 | -0.097041 | -0.0009708812 | -0.123465 | -0.001235413 | -0.111514 | -0.001115762 | -0.109132 | -0.001091916 | 538.9291 | 540.4269 | 0.277918
2.99 | 0.139437 | 7552.33664 | 0.278874 | 0.002784859 | -0.102279 | -0.001023313 | 0.279311 | 0.002789217 | -0.106683 | -0.001067399 | 0.275075 | 0.002746974 | 0.278614 | 0.002782266 | 0.262639 | 0.002622947 | 0.260326 | 0.002599877 | 0.261071 | 0.002607308 | 0.245798 | 0.002454964 | -0.199653 | -0.001998526 | -0.117496 | -0.001175651 | -0.127601 | -0.001276825 | -0.119444 | -0.001195154 | -0.106864 | -0.001069211 | -0.122273 | -0.001223478 | 534.7711 | 536.2624 | 0.278874 |  |  |  | 2.99 | 0.13387 | 7460.41461 | 0.267739 | 0.002673812 | -0.0966 | -0.0009664669 | 0.268297 | 0.002679377 | -0.106114 | -0.001061703 | 0.246484 | 0.002461807 | 0.257945 | 0.002576129 | 0.250133 | 0.002498207 | 0.244045 | 0.002437477 | 0.266201 | 0.002658473 | 0.266297 | 0.002659431 | -0.169335 | -0.001694785 | -0.1183 | -0.0011837 | -0.105975 | -0.001060312 | -0.12538 | -0.001254587 | -0.131461 | -0.001315475 | -0.122293 | -0.001223678 | 529.062 | 530.4785 | 0.267739 |  |  |  | 2.99 | 0.136811 | 7403.37894 | 0.273622 | 0.002732483 | -0.119831 | -0.001199029 | 0.274398 | 0.002740222 | -0.113045 | -0.001131089 | 0.251739 | 0.002514227 | 0.269459 | 0.002690966 | 0.278395 | 0.002780082 | 0.282889 | 0.002824896 | 0.279782 | 0.002793913 | 0.301062 | 0.003006097 | -0.054663 | -0.0005467795 | -0.102921 | -0.00102974 | -0.100535 | -0.001005856 | -0.103032 | -0.001030851 | -0.112913 | -0.001129768 | -0.115595 | -0.001156619 | 519.659 | 521.0809 | 0.273622 |  |  |  | 2.99 | 0.140193 | 7656.34561 | 0.280386 | 0.002799937 | -0.098532 | -0.0009858057 | 0.282693 | 0.002822942 | -0.097391 | -0.0009743846 | 0.242349 | 0.002420558 | 0.279768 | 0.002793774 | 0.283971 | 0.002835686 | 0.276696 | 0.002763139 | 0.251415 | 0.002510995 | 0.306987 | 0.003065168 | -0.101667 | -0.001017187 | -0.104052 | -0.001041062 | -0.099722 | -0.0009977176 | -0.115525 | -0.001155918 | -0.120549 | -0.001206217 | -0.130519 | -0.001306043 | 540.7917 | 542.308 | 0.280386
3 | 0.14061 | 7576.10664 | 0.28122 | 0.002808253 | -0.103758 | -0.001038119 | 0.281891 | 0.002814944 | -0.106872 | -0.001069291 | 0.290984 | 0.002905615 | 0.278357 | 0.002779703 | 0.26744 | 0.00267083 | 0.264798 | 0.00264448 | 0.262833 | 0.002624882 | 0.236945 | 0.002366647 | -0.114968 | -0.001150341 | -0.120906 | -0.001209792 | -0.123403 | -0.001234792 | -0.113387 | -0.001134513 | -0.110699 | -0.001107603 | -0.109761 | -0.001098213 | 536.4542 | 537.9628 | 0.28122 |  |  |  | 3 | 0.135082 | 7486.96461 | 0.270163 | 0.002697987 | -0.100463 | -0.001005135 | 0.271055 | 0.002706883 | -0.10669 | -0.00106747 | 0.176171 | 0.00176016 | 0.263931 | 0.002635833 | 0.256563 | 0.002562344 | 0.263535 | 0.002631884 | 0.263342 | 0.002629959 | 0.254418 | 0.002540949 | -0.167231 | -0.00167371 | -0.118458 | -0.001185282 | -0.103307 | -0.001033604 | -0.112842 | -0.001129057 | -0.121033 | -0.001211063 | -0.122941 | -0.001230166 | 530.9448 | 532.3793 | 0.270163 |  |  |  | 3 | 0.137587 | 7428.85894 | 0.275174 | 0.002747961 | -0.116946 | -0.001170144 | 0.276251 | 0.002758701 | -0.109933 | -0.001099935 | 0.269025 | 0.002686638 | 0.268796 | 0.002684354 | 0.27799 | 0.002776043 | 0.282855 | 0.002824557 | 0.279993 | 0.002796017 | 0.279326 | 0.002789366 | -0.079562 | -0.0007959367 | -0.09918 | -0.0009922922 | -0.094689 | -0.0009473386 | -0.092327 | -0.0009236965 | -0.095785 | -0.000958309 | -0.137386 | -0.001374805 | 521.4475 | 522.8824 | 0.275174 |  |  |  | 3 | 0.141615 | 7685.30561 | 0.283229 | 0.002828287 | -0.095435 | -0.0009548057 | 0.285427 | 0.002850204 | -0.098193 | -0.0009824124 | 0.265574 | 0.00265222 | 0.279257 | 0.002788678 | 0.27701 | 0.00276627 | 0.286705 | 0.002862948 | 0.268776 | 0.002684154 | 0.332596 | 0.003320441 | -0.102453 | -0.001025055 | -0.113493 | -0.001135575 | -0.107542 | -0.001075999 | -0.124962 | -0.001250401 | -0.113649 | -0.001137136 | -0.133023 | -0.001331116 | 542.8373 | 544.3748 | 0.283229
3.01 | 0.141508 | 7603.39664 | 0.283017 | 0.002826173 | -0.103178 | -0.001032313 | 0.284073 | 0.002836703 | -0.106708 | -0.00106765 | 0.222095 | 0.002218487 | 0.278166 | 0.002777798 | 0.270455 | 0.002700899 | 0.264443 | 0.00264094 | 0.257966 | 0.002576338 | 0.201128 | 0.00200926 | -0.13781 | -0.00137905 | -0.11892 | -0.001189908 | -0.130999 | -0.001310849 | -0.11746 | -0.00117529 | -0.111416 | -0.001114781 | -0.124796 | -0.001248739 | 538.3866 | 539.9103 | 0.283017 |  |  |  | 3.01 | 0.136421 | 7514.86461 | 0.272842 | 0.002724705 | -0.101839 | -0.001018909 | 0.273508 | 0.002731346 | -0.107051 | -0.001071083 | 0.106768 | 0.00106711 | 0.263515 | 0.002631684 | 0.256922 | 0.002565925 | 0.256704 | 0.002563751 | 0.260864 | 0.002605243 | 0.256138 | 0.002558105 | -0.078925 | -0.0007895616 | -0.115399 | -0.001154656 | -0.100224 | -0.001002743 | -0.107807 | -0.001078652 | -0.10955 | -0.0010961 | -0.105044 | -0.001050992 | 532.9234 | 534.3774 | 0.272842 |  |  |  | 3.01 | 0.138637 | 7456.78894 | 0.277274 | 0.002768903 | -0.109696 | -0.001097562 | 0.278137 | 0.002777509 | -0.106839 | -0.001068961 | 0.267781 | 0.002674231 | 0.277864 | 0.002774787 | 0.283291 | 0.002828905 | 0.276951 | 0.002765682 | 0.27996 | 0.002795688 | 0.286712 | 0.002863018 | -0.103469 | -0.001035226 | -0.094801 | -0.0009484596 | -0.089041 | -0.0008908067 | -0.080481 | -0.000805134 | -0.088592 | -0.0008863127 | -0.135832 | -0.001359243 | 523.408 | 524.8592 | 0.277274 |  |  |  | 3.01 | 0.142978 | 7709.50561 | 0.285956 | 0.002855479 | -0.098266 | -0.0009831431 | 0.288671 | 0.002882551 | -0.099891 | -0.0009994092 | 0.251067 | 0.002507524 | 0.282879 | 0.002824797 | 0.282552 | 0.002821536 | 0.288185 | 0.002877705 | 0.273526 | 0.002731526 | 0.339456 | 0.003388811 | -0.03923 | -0.000392377 | -0.115436 | -0.001155027 | -0.110662 | -0.001107233 | -0.133935 | -0.001340248 | -0.11861 | -0.001186804 | -0.110791 | -0.001108524 | 544.5466 | 546.1038 | 0.285956
3.02 | 0.142793 | 7632.13664 | 0.285586 | 0.00285179 | -0.099211 | -0.0009926025 | 0.28608 | 0.002856716 | -0.106668 | -0.001067249 | 0.269773 | 0.002694098 | 0.28383 | 0.00283428 | 0.271426 | 0.002710583 | 0.268669 | 0.002683087 | 0.265528 | 0.002651761 | 0.25665 | 0.002563212 | -0.137878 | -0.001379731 | -0.119705 | -0.001197767 | -0.122384 | -0.00122459 | -0.114104 | -0.001141691 | -0.095614 | -0.0009565974 | -0.108735 | -0.001087942 | 540.4216 | 541.965 | 0.285586 |  |  |  | 3.02 | 0.13792 | 7540.46461 | 0.275841 | 0.002754613 | -0.101669 | -0.001017207 | 0.276883 | 0.002765004 | -0.107484 | -0.001075418 | 0.214587 | 0.002143571 | 0.268732 | 0.002683716 | 0.262101 | 0.002617581 | 0.260098 | 0.002597603 | 0.26154 | 0.002611986 | 0.272191 | 0.002718212 | -0.112628 | -0.001126915 | -0.118295 | -0.00118365 | -0.105804 | -0.0010586 | -0.115576 | -0.001156428 | -0.113317 | -0.001133813 | -0.108412 | -0.001084708 | 534.7388 | 536.2139 | 0.275841 |  |  |  | 3.02 | 0.139443 | 7485.16894 | 0.278886 | 0.002784978 | -0.10685 | -0.001069071 | 0.279939 | 0.002795479 | -0.103395 | -0.001034485 | 0.273385 | 0.00273012 | 0.273684 | 0.002733102 | 0.285491 | 0.002850842 | 0.285724 | 0.002853166 | 0.281775 | 0.002813788 | 0.311426 | 0.003109421 | -0.058815 | -0.000588323 | -0.088672 | -0.0008871134 | -0.083739 | -0.0008377408 | -0.091809 | -0.0009185117 | -0.086862 | -0.0008689975 | -0.106798 | -0.001068551 | 525.4 | 526.8653 | 0.278886 |  |  |  | 3.02 | 0.144623 | 7735.83561 | 0.289245 | 0.002888275 | -0.097766 | -0.0009781382 | 0.291199 | 0.002907758 | -0.101003 | -0.00101054 | 0.288745 | 0.002883289 | 0.284833 | 0.002844281 | 0.275483 | 0.002751042 | 0.276374 | 0.002759928 | 0.248535 | 0.002482267 | 0.326863 | 0.0032633 | -0.1258 | -0.001258792 | -0.115055 | -0.001151212 | -0.112328 | -0.001123911 | -0.123143 | -0.001232189 | -0.132961 | -0.001330495 | -0.12761 | -0.001276915 | 546.4064 | 547.9868 | 0.289245
3.03 | 0.143355 | 7656.49664 | 0.28671 | 0.002862998 | -0.097973 | -0.0009802102 | 0.287376 | 0.002869639 | -0.106376 | -0.001064326 | 0.302489 | 0.003020324 | 0.285863 | 0.002854552 | 0.271784 | 0.002714153 | 0.272302 | 0.002719319 | 0.256506 | 0.002561776 | 0.250005 | 0.00249693 | -0.112813 | -0.001128767 | -0.111715 | -0.001117774 | -0.123887 | -0.001239638 | -0.117242 | -0.001173108 | -0.100213 | -0.001002632 | -0.128684 | -0.001287669 | 542.1465 | 543.7009 | 0.28671 |  |  |  | 3.03 | 0.139517 | 7569.64461 | 0.279035 | 0.002786464 | -0.10062 | -0.001006707 | 0.279892 | 0.00279501 | -0.107284 | -0.001073416 | 0.163953 | 0.001638187 | 0.272055 | 0.002716856 | 0.266308 | 0.00265954 | 0.2667 | 0.00266345 | 0.27079 | 0.00270424 | 0.291212 | 0.002907888 | -0.101661 | -0.001017127 | -0.116878 | -0.001169464 | -0.10212 | -0.001021722 | -0.106406 | -0.001064627 | -0.117749 | -0.001178184 | -0.097089 | -0.0009713616 | 536.8082 | 538.306 | 0.279035 |  |  |  | 3.03 | 0.14053 | 7512.35894 | 0.281059 | 0.002806648 | -0.099205 | -0.0009925424 | 0.281846 | 0.002814496 | -0.100175 | -0.001002252 | 0.328193 | 0.003276556 | 0.278203 | 0.002778167 | 0.286312 | 0.002859029 | 0.285432 | 0.002850254 | 0.282323 | 0.002819252 | 0.301253 | 0.003008001 | -0.05848 | -0.0005849711 | -0.091116 | -0.0009115754 | -0.080716 | -0.0008074859 | -0.079932 | -0.0007996396 | -0.089848 | -0.0008988839 | -0.125457 | -0.001255358 | 527.3085 | 528.7906 | 0.281059 |  |  |  | 3.03 | 0.145787 | 7760.37561 | 0.291575 | 0.002911507 | -0.103614 | -0.001036677 | 0.293708 | 0.002932775 | -0.103085 | -0.001031382 | 0.241634 | 0.002413425 | 0.286876 | 0.002864653 | 0.281202 | 0.002808074 | 0.284731 | 0.002843264 | 0.256924 | 0.002565945 | 0.308 | 0.003075267 | -0.046707 | -0.0004671791 | -0.119136 | -0.00119207 | -0.107017 | -0.001070743 | -0.122634 | -0.001227093 | -0.129189 | -0.001292725 | -0.118674 | -0.001187445 | 548.1397 | 549.7379 | 0.291575
3.04 | 0.143861 | 7686.15664 | 0.287722 | 0.002873089 | -0.097231 | -0.000972783 | 0.288241 | 0.002878264 | -0.106221 | -0.001062775 | 0.282727 | 0.002823281 | 0.284705 | 0.002843005 | 0.269182 | 0.002688204 | 0.262191 | 0.002618479 | 0.267699 | 0.002673413 | 0.253336 | 0.002530156 | -0.169948 | -0.001700926 | -0.112848 | -0.001129117 | -0.121713 | -0.001217871 | -0.114594 | -0.001146597 | -0.104287 | -0.001043414 | -0.113526 | -0.001135905 | 544.2467 | 545.8126 | 0.287722 |  |  |  | 3.04 | 0.140794 | 7595.27461 | 0.281588 | 0.002811923 | -0.10307 | -0.001031232 | 0.282302 | 0.002819043 | -0.107923 | -0.001079813 | 0.237941 | 0.002376584 | 0.263808 | 0.002634606 | 0.270897 | 0.002705307 | 0.261431 | 0.002610899 | 0.282059 | 0.00281662 | 0.289284 | 0.002888664 | -0.146101 | -0.001462078 | -0.116016 | -0.001160834 | -0.106874 | -0.001069312 | -0.114785 | -0.001148509 | -0.126103 | -0.001261826 | -0.141107 | -0.001412066 | 538.6257 | 540.1424 | 0.281588 |  |  |  | 3.04 | 0.141127 | 7538.11894 | 0.282254 | 0.002818564 | -0.102527 | -0.001025796 | 0.283221 | 0.002828207 | -0.097414 | -0.0009746148 | 0.274676 | 0.002742995 | 0.280253 | 0.00279861 | 0.291038 | 0.002906153 | 0.28925 | 0.002888325 | 0.286572 | 0.002861622 | 0.305893 | 0.003054261 | -0.024369 | -0.0002437197 | -0.089753 | -0.000897933 | -0.080001 | -0.0008003302 | -0.081006 | -0.0008103883 | -0.073054 | -0.000730807 | -0.082389 | -0.0008242296 | 529.1167 | 530.6101 | 0.282254 |  |  |  | 3.04 | 0.14687 | 7785.76561 | 0.29374 | 0.002933094 | -0.106269 | -0.001063255 | 0.295788 | 0.002953514 | -0.105764 | -0.0010582 | 0.286845 | 0.002864344 | 0.285755 | 0.002853475 | 0.280529 | 0.002801363 | 0.295452 | 0.002950164 | 0.282293 | 0.002818953 | 0.325706 | 0.003251767 | -0.096541 | -0.0009658763 | -0.124921 | -0.001249991 | -0.1118 | -0.001118625 | -0.134714 | -0.001348048 | -0.128032 | -0.00128114 | -0.132265 | -0.001323525 | 549.9331 | 551.5485 | 0.29374
3.05 | 0.143855 | 7712.06664 | 0.28771 | 0.002872969 | -0.092806 | -0.0009284909 | 0.288578 | 0.002881624 | -0.106385 | -0.001064416 | 0.268329 | 0.002679696 | 0.289905 | 0.002894856 | 0.273744 | 0.0027337 | 0.280847 | 0.002804534 | 0.265346 | 0.002649946 | 0.238893 | 0.002386081 | -0.073306 | -0.0007333288 | -0.117661 | -0.001177303 | -0.125411 | -0.001254897 | -0.113277 | -0.001133412 | -0.100398 | -0.001004484 | -0.121387 | -0.001214607 | 546.0814 | 547.6525 | 0.28771 |  |  |  | 3.05 | 0.14189 | 7621.03461 | 0.283781 | 0.002833791 | -0.102909 | -0.00102962 | 0.284167 | 0.00283764 | -0.10843 | -0.001084888 | 0.201082 | 0.002008801 | 0.275041 | 0.002746635 | 0.276651 | 0.00276269 | 0.280371 | 0.002799787 | 0.273869 | 0.002734947 | 0.290499 | 0.002900779 | -0.153206 | -0.001533235 | -0.119125 | -0.00119196 | -0.108392 | -0.001084508 | -0.11634 | -0.001164077 | -0.126479 | -0.001265591 | -0.135673 | -0.001357651 | 540.4525 | 541.9862 | 0.283781 |  |  |  | 3.05 | 0.141941 | 7565.57894 | 0.283883 | 0.002834808 | -0.103846 | -0.001039 | 0.284659 | 0.002842546 | -0.095694 | -0.0009573982 | 0.29725 | 0.002968091 | 0.276185 | 0.002758043 | 0.284965 | 0.002845597 | 0.285254 | 0.002848479 | 0.285159 | 0.002847532 | 0.294631 | 0.002941978 | 0.006799 | 6.798769e-05 | -0.093093 | -0.0009313636 | -0.081666 | -0.0008169936 | -0.080368 | -0.0008040031 | -0.087616 | -0.0008765441 | -0.106382 | -0.001064386 | 531.0442 | 532.5517 | 0.283883 |  |  |  | 3.05 | 0.148206 | 7813.68561 | 0.296413 | 0.002959746 | -0.106819 | -0.001068761 | 0.298139 | 0.002976954 | -0.107882 | -0.001079402 | 0.257505 | 0.00257174 | 0.288421 | 0.002880059 | 0.282876 | 0.002824767 | 0.291893 | 0.002914678 | 0.267725 | 0.002673673 | 0.303164 | 0.003027054 | -0.072044 | -0.0007206996 | -0.117986 | -0.001180557 | -0.103902 | -0.00103956 | -0.116861 | -0.001169293 | -0.127642 | -0.001277235 | -0.113006 | -0.001130699 | 551.9052 | 553.5411 | 0.296413
3.06 | 0.144111 | 7739.16664 | 0.288222 | 0.002878074 | -0.09343 | -0.0009347367 | 0.288849 | 0.002884326 | -0.10632 | -0.001063766 | 0.274039 | 0.002736642 | 0.28773 | 0.002873168 | 0.276538 | 0.002761563 | 0.276441 | 0.002760596 | 0.266228 | 0.002658742 | 0.249705 | 0.002493938 | -0.121608 | -0.00121682 | -0.118616 | -0.001186864 | -0.128692 | -0.001287749 | -0.119586 | -0.001196576 | -0.110797 | -0.001108584 | -0.106562 | -0.001066188 | 548.0003 | 549.5797 | 0.288222 |  |  |  | 3.06 | 0.142656 | 7648.52461 | 0.285311 | 0.002849048 | -0.102683 | -0.001027358 | 0.285284 | 0.002848778 | -0.109409 | -0.001094689 | 0.159651 | 0.001595237 | 0.265235 | 0.002648839 | 0.262835 | 0.002624902 | 0.259567 | 0.002592307 | 0.272337 | 0.002719668 | 0.275398 | 0.002750195 | -0.174822 | -0.00174975 | -0.124104 | -0.001241811 | -0.111449 | -0.001115112 | -0.105995 | -0.001060512 | -0.113865 | -0.001139299 | -0.121053 | -0.001211263 | 542.402 | 543.9495 | 0.285311 |  |  |  | 3.06 | 0.142555 | 7588.68894 | 0.285109 | 0.002847033 | -0.101483 | -0.001015345 | 0.285791 | 0.002853834 | -0.094846 | -0.0009489101 | 0.250422 | 0.00250109 | 0.278817 | 0.00278429 | 0.290098 | 0.00289678 | 0.288518 | 0.002881026 | 0.290302 | 0.002898814 | 0.298239 | 0.002977951 | -0.020016 | -0.00020018 | -0.091201 | -0.0009124261 | -0.082229 | -0.0008226283 | -0.079297 | -0.0007932846 | -0.088698 | -0.0008873736 | -0.088715 | -0.0008875438 | 532.6663 | 534.185 | 0.285109 |  |  |  | 3.06 | 0.149241 | 7838.28561 | 0.298483 | 0.002980384 | -0.108161 | -0.001082195 | 0.300214 | 0.002997643 | -0.110403 | -0.00110464 | 0.278773 | 0.002783851 | 0.299911 | 0.002994622 | 0.290709 | 0.002902873 | 0.299607 | 0.002991591 | 0.263584 | 0.002632372 | 0.291011 | 0.002905884 | -0.100533 | -0.001005836 | -0.118035 | -0.001181047 | -0.112938 | -0.001130018 | -0.137648 | -0.001377428 | -0.126935 | -0.001270156 | -0.113102 | -0.00113166 | 553.6427 | 555.2953 | 0.298483
3.07 | 0.144244 | 7763.67664 | 0.288487 | 0.002880717 | -0.095841 | -0.0009588696 | 0.289503 | 0.002890847 | -0.105752 | -0.00105808 | 0.250847 | 0.002505329 | 0.295574 | 0.00295138 | 0.278367 | 0.002779803 | 0.273148 | 0.002727756 | 0.270463 | 0.002700979 | 0.257177 | 0.002568469 | -0.094686 | -0.0009473086 | -0.118302 | -0.00118372 | -0.135767 | -0.001358592 | -0.119348 | -0.001194193 | -0.108795 | -0.001088542 | -0.104078 | -0.001041322 | 549.7358 | 551.3217 | 0.288487 |  |  |  | 3.07 | 0.142629 | 7673.24461 | 0.285259 | 0.002848529 | -0.105565 | -0.001056208 | 0.285758 | 0.002853505 | -0.110419 | -0.0011048 | 0.207441 | 0.002072261 | 0.27237 | 0.002719997 | 0.278986 | 0.002785976 | 0.275355 | 0.002749766 | 0.277569 | 0.002771845 | 0.306759 | 0.003062895 | -0.129162 | -0.001292455 | -0.122685 | -0.001227603 | -0.11127 | -0.00111332 | -0.120618 | -0.001206908 | -0.129123 | -0.001292064 | -0.133229 | -0.001333178 | 544.155 | 545.7073 | 0.285259 |  |  |  | 3.07 | 0.142971 | 7618.58894 | 0.285943 | 0.00285535 | -0.102793 | -0.001028459 | 0.286935 | 0.002865241 | -0.094634 | -0.0009467881 | 0.2761 | 0.002757195 | 0.28459 | 0.002841858 | 0.295968 | 0.002955309 | 0.290927 | 0.002905046 | 0.286495 | 0.002860854 | 0.299322 | 0.002988749 | -0.060088 | -0.0006010606 | -0.09841 | -0.0009845845 | -0.085551 | -0.0008558762 | -0.077015 | -0.0007704467 | -0.082154 | -0.0008218776 | -0.132015 | -0.001321022 | 534.765 | 536.2942 | 0.285943 |  |  |  | 3.07 | 0.149737 | 7863.82561 | 0.299475 | 0.002990275 | -0.107783 | -0.001078411 | 0.302001 | 0.003015459 | -0.111676 | -0.001117384 | 0.295863 | 0.002954262 | 0.295084 | 0.002946495 | 0.293791 | 0.002933603 | 0.306563 | 0.003060941 | 0.281594 | 0.002811983 | 0.333965 | 0.003334086 | -0.090233 | -0.0009027373 | -0.120247 | -0.001203194 | -0.116069 | -0.001161364 | -0.125261 | -0.001253395 | -0.120862 | -0.001209351 | -0.100301 | -0.001003513 | 555.4467 | 557.1101 | 0.299475
3.08 | 0.144824 | 7790.40664 | 0.289647 | 0.002892283 | -0.096538 | -0.0009658463 | 0.290658 | 0.002902364 | -0.106361 | -0.001064176 | 0.252644 | 0.002523254 | 0.297586 | 0.002971441 | 0.280676 | 0.002802828 | 0.282788 | 0.002823889 | 0.278002 | 0.002776163 | 0.262323 | 0.002619795 | -0.082666 | -0.0008270019 | -0.111442 | -0.001115041 | -0.122351 | -0.001224259 | -0.109405 | -0.001094649 | -0.102251 | -0.001023033 | -0.107679 | -0.00107737 | 551.6285 | 553.2263 | 0.289647 |  |  |  | 3.08 | 0.143261 | 7701.90461 | 0.286521 | 0.002861113 | -0.106881 | -0.001069382 | 0.286263 | 0.00285854 | -0.112167 | -0.0011223 | 0.136828 | 0.001367345 | 0.267614 | 0.002672566 | 0.275341 | 0.002749626 | 0.267073 | 0.00266717 | 0.284926 | 0.002845209 | 0.300144 | 0.002996945 | -0.100207 | -0.001002572 | -0.125027 | -0.001251052 | -0.121175 | -0.001212485 | -0.126637 | -0.001267173 | -0.121149 | -0.001212224 | -0.108203 | -0.001082616 | 546.1875 | 547.7524 | 0.286521 |  |  |  | 3.08 | 0.143429 | 7644.46894 | 0.286858 | 0.002864473 | -0.104269 | -0.001043234 | 0.288052 | 0.002876379 | -0.095497 | -0.0009554263 | 0.266214 | 0.002658603 | 0.285796 | 0.002853884 | 0.286768 | 0.002863576 | 0.285333 | 0.002849267 | 0.280487 | 0.002800944 | 0.29367 | 0.002932396 | -0.012932 | -0.0001293284 | -0.092513 | -0.0009255582 | -0.079039 | -0.0007907025 | -0.08023 | -0.000802622 | -0.096174 | -0.0009622028 | -0.12024 | -0.001203123 | 536.5816 | 538.1208 | 0.286858 |  |  |  | 3.08 | 0.150737 | 7888.73561 | 0.301474 | 0.003010205 | -0.11707 | -0.001171386 | 0.303423 | 0.003029636 | -0.113641 | -0.001137056 | 0.266661 | 0.002663061 | 0.2993 | 0.00298853 | 0.291906 | 0.002914808 | 0.309412 | 0.003089343 | 0.273324 | 0.002729511 | 0.287818 | 0.002874046 | -0.074624 | -0.0007465186 | -0.12582 | -0.001258992 | -0.119335 | -0.001194063 | -0.126407 | -0.00126487 | -0.131281 | -0.001313672 | -0.093235 | -0.0009327849 | 557.2062 | 558.886 | 0.301474
3.09 | 0.145503 | 7816.52664 | 0.291005 | 0.002905824 | -0.097864 | -0.0009791192 | 0.292518 | 0.00292091 | -0.106339 | -0.001063956 | 0.254381 | 0.00254058 | 0.30137 | 0.003009168 | 0.287995 | 0.002875811 | 0.285926 | 0.00285518 | 0.290119 | 0.00289699 | 0.270958 | 0.002705916 | -0.105068 | -0.001051232 | -0.119078 | -0.00119149 | -0.129642 | -0.001297261 | -0.118903 | -0.001189737 | -0.102428 | -0.001024805 | -0.093743 | -0.0009378697 | 553.478 | 555.0887 | 0.291005 |  |  |  | 3.09 | 0.142894 | 7728.69461 | 0.285787 | 0.002853794 | -0.107694 | -0.00107752 | 0.286511 | 0.002861013 | -0.113751 | -0.001138157 | 0.195023 | 0.001948331 | 0.273677 | 0.002733032 | 0.272942 | 0.002725702 | 0.272563 | 0.002721922 | 0.285996 | 0.002855878 | 0.287294 | 0.002868821 | -0.09861 | -0.0009865865 | -0.120633 | -0.001207058 | -0.114799 | -0.001148649 | -0.114278 | -0.001143433 | -0.112451 | -0.001125143 | -0.103813 | -0.001038669 | 548.0873 | 549.6537 | 0.285787 |  |  |  | 3.09 | 0.144415 | 7670.40894 | 0.288829 | 0.002884127 | -0.109816 | -0.001098763 | 0.289525 | 0.002891067 | -0.096896 | -0.0009694297 | 0.321018 | 0.003205038 | 0.290479 | 0.002900579 | 0.295335 | 0.002948997 | 0.29427 | 0.002938379 | 0.305517 | 0.003050512 | 0.331234 | 0.003306866 | -0.078374 | -0.0007840473 | -0.094183 | -0.0009422738 | -0.091155 | -0.0009119657 | -0.097929 | -0.0009797698 | -0.093375 | -0.0009341862 | -0.109099 | -0.001091586 | 538.4024 | 539.9575 | 0.288829 |  |  |  | 3.09 | 0.151337 | 7913.23561 | 0.302673 | 0.003022159 | -0.119269 | -0.001193402 | 0.304603 | 0.0030414 | -0.115441 | -0.001155077 | 0.317468 | 0.003169651 | 0.291692 | 0.002912674 | 0.288313 | 0.002878982 | 0.300006 | 0.002995569 | 0.287807 | 0.002873936 | 0.316502 | 0.003160022 | -0.084191 | -0.0008422646 | -0.125824 | -0.001259032 | -0.115629 | -0.001156959 | -0.130944 | -0.001310298 | -0.127045 | -0.001271258 | -0.099812 | -0.0009986185 | 558.9367 | 560.6284 | 0.302673
3.1 | 0.146625 | 7842.22664 | 0.29325 | 0.002928209 | -0.096811 | -0.0009685789 | 0.294326 | 0.002938937 | -0.105538 | -0.001055937 | 0.295547 | 0.002951111 | 0.310789 | 0.00310307 | 0.291978 | 0.002915526 | 0.291548 | 0.002911238 | 0.290202 | 0.002897817 | 0.265945 | 0.00265592 | -0.089495 | -0.0008953507 | -0.111964 | -0.001120267 | -0.122981 | -0.001230567 | -0.111223 | -0.001112849 | -0.102177 | -0.001022292 | -0.096098 | -0.000961442 | 555.2978 | 556.9262 | 0.29325 |  |  |  | 3.1 | 0.143651 | 7755.67461 | 0.287302 | 0.002868901 | -0.110437 | -0.00110498 | 0.28717 | 0.002867585 | -0.11548 | -0.001155467 | 0.150123 | 0.001500104 | 0.270455 | 0.002700899 | 0.274735 | 0.002743583 | 0.266161 | 0.002658074 | 0.286073 | 0.002856646 | 0.289888 | 0.002894686 | -0.128261 | -0.001283433 | -0.122441 | -0.00122516 | -0.115734 | -0.00115801 | -0.119467 | -0.001195384 | -0.124956 | -0.001250341 | -0.130935 | -0.001310208 | 550.0006 | 551.5808 | 0.287302 |  |  |  | 3.1 | 0.144819 | 7698.26894 | 0.289637 | 0.002892184 | -0.108133 | -0.001081915 | 0.29053 | 0.002901088 | -0.098475 | -0.0009852352 | 0.245707 | 0.002454056 | 0.288852 | 0.002884356 | 0.294821 | 0.002943873 | 0.284619 | 0.002842147 | 0.289231 | 0.002888135 | 0.284904 | 0.002844989 | -0.048463 | -0.0004847475 | -0.096129 | -0.0009617523 | -0.093104 | -0.0009314737 | -0.096206 | -0.0009625231 | -0.105062 | -0.001051172 | -0.134838 | -0.00134929 | 540.3579 | 541.923 | 0.289637 |  |  |  | 3.1 | 0.151947 | 7938.04561 | 0.303895 | 0.003034342 | -0.124075 | -0.00124152 | 0.305745 | 0.003052786 | -0.117782 | -0.001178514 | 0.337717 | 0.00337148 | 0.296884 | 0.002964442 | 0.299055 | 0.002986087 | 0.303218 | 0.003027592 | 0.290688 | 0.002902663 | 0.332855 | 0.003323023 | -0.067018 | -0.0006704047 | -0.124055 | -0.00124132 | -0.126109 | -0.001261886 | -0.13199 | -0.001320772 | -0.141429 | -0.001415291 | -0.110808 | -0.001108694 | 560.6891 | 562.393 | 0.303895
3.11 | 0.147656 | 7868.22664 | 0.295312 | 0.002948768 | -0.098659 | -0.000987077 | 0.296014 | 0.002955767 | -0.105587 | -0.001056428 | 0.323352 | 0.003228303 | 0.315918 | 0.0031542 | 0.303467 | 0.003030075 | 0.291665 | 0.002912405 | 0.287286 | 0.002868741 | 0.278128 | 0.002777419 | -0.111699 | -0.001117614 | -0.11605 | -0.001161174 | -0.127486 | -0.001275673 | -0.118497 | -0.001185673 | -0.135701 | -0.001357932 | -0.153297 | -0.001534146 | 557.1388 | 558.7841 | 0.295312 |  |  |  | 3.11 | 0.143491 | 7781.40461 | 0.286983 | 0.00286572 | -0.110776 | -0.001108374 | 0.287956 | 0.002875422 | -0.117213 | -0.001172817 | 0.198204 | 0.001980078 | 0.270075 | 0.00269711 | 0.275267 | 0.002748888 | 0.278153 | 0.002777669 | 0.296403 | 0.002959646 | 0.314013 | 0.00313521 | -0.165381 | -0.001655179 | -0.128489 | -0.001285716 | -0.124584 | -0.001246617 | -0.12727 | -0.001273511 | -0.12378 | -0.001238567 | -0.137843 | -0.001379381 | 551.8253 | 553.409 | 0.286983 |  |  |  | 3.11 | 0.145386 | 7723.72894 | 0.290772 | 0.002903501 | -0.111739 | -0.001118015 | 0.291964 | 0.002915386 | -0.100817 | -0.001008679 | 0.254082 | 0.002537598 | 0.287821 | 0.002874076 | 0.293874 | 0.00293443 | 0.295598 | 0.00295162 | 0.309173 | 0.00308696 | 0.295485 | 0.002950493 | -0.073996 | -0.0007402339 | -0.093452 | -0.0009349569 | -0.087231 | -0.0008726907 | -0.085352 | -0.0008538845 | -0.102302 | -0.001023544 | -0.141752 | -0.001418526 | 542.145 | 543.7214 | 0.290772 |  |  |  | 3.11 | 0.152412 | 7966.39561 | 0.304823 | 0.003043594 | -0.128753 | -0.00128836 | 0.306898 | 0.00306428 | -0.120536 | -0.001206087 | 0.357215 | 0.003565785 | 0.305628 | 0.003051619 | 0.310949 | 0.003104666 | 0.317958 | 0.003174536 | 0.306829 | 0.003063592 | 0.317577 | 0.003170738 | -0.096232 | -0.0009627833 | -0.126588 | -0.001266682 | -0.124356 | -0.001244334 | -0.130756 | -0.001308416 | -0.139001 | -0.001390977 | -0.09852 | -0.0009856856 | 562.6915 | 564.4068 | 0.304823
3.12 | 0.148098 | 7892.85664 | 0.296196 | 0.002957582 | -0.097126 | -0.000971732 | 0.297514 | 0.002970723 | -0.105788 | -0.00105844 | 0.289565 | 0.002891466 | 0.318617 | 0.003181105 | 0.313965 | 0.003134732 | 0.313928 | 0.003134363 | 0.311518 | 0.003110338 | 0.310299 | 0.003098186 | -0.089362 | -0.0008940195 | -0.110003 | -0.001100635 | -0.116843 | -0.001169113 | -0.11125 | -0.001113119 | -0.115766 | -0.001158331 | -0.116506 | -0.001165739 | 558.8829 | 560.5382 | 0.296196 |  |  |  | 3.12 | 0.144741 | 7808.19461 | 0.289481 | 0.002890628 | -0.109998 | -0.001100585 | 0.289474 | 0.002890558 | -0.118444 | -0.001185142 | 0.22924 | 0.002289776 | 0.275577 | 0.00275198 | 0.287122 | 0.002867106 | 0.278268 | 0.002778816 | 0.29671 | 0.002962707 | 0.279379 | 0.002789895 | -0.157375 | -0.00157499 | -0.129199 | -0.001292825 | -0.125512 | -0.001255908 | -0.127446 | -0.001275273 | -0.120911 | -0.001209842 | -0.135966 | -0.001360585 | 553.7251 | 555.3281 | 0.289481 |  |  |  | 3.12 | 0.146136 | 7753.53894 | 0.292271 | 0.002918447 | -0.114456 | -0.001145216 | 0.293264 | 0.002928348 | -0.102666 | -0.001027187 | 0.303041 | 0.003025828 | 0.290516 | 0.002900948 | 0.291472 | 0.00291048 | 0.293308 | 0.002928787 | 0.301512 | 0.003010584 | 0.318653 | 0.003181464 | -0.03612 | -0.0003612652 | -0.094759 | -0.0009480392 | -0.092089 | -0.0009213143 | -0.091282 | -0.0009132369 | -0.091797 | -0.0009183916 | -0.102036 | -0.001020881 | 544.2375 | 545.8281 | 0.292271 |  |  |  | 3.12 | 0.153598 | 7990.41561 | 0.307195 | 0.003067241 | -0.128382 | -0.001284645 | 0.308347 | 0.003078726 | -0.122114 | -0.001221886 | 0.308671 | 0.003081956 | 0.30715 | 0.003066793 | 0.319729 | 0.00319219 | 0.322974 | 0.003224536 | 0.301017 | 0.003005649 | 0.316097 | 0.003155985 | -0.093931 | -0.0009397514 | -0.132459 | -0.001325468 | -0.12672 | -0.001268004 | -0.131959 | -0.001320461 | -0.14815 | -0.001482599 | -0.120698 | -0.001207709 | 564.3882 | 566.1219 | 0.307195
3.13 | 0.148919 | 7919.82664 | 0.297838 | 0.002973953 | -0.09455 | -0.0009459473 | 0.29922 | 0.002987732 | -0.105916 | -0.001059721 | 0.289255 | 0.002888375 | 0.317803 | 0.003172991 | 0.305676 | 0.003052098 | 0.301677 | 0.003012229 | 0.301111 | 0.003006586 | 0.30325 | 0.003027911 | -0.140684 | -0.001407831 | -0.116081 | -0.001161484 | -0.128494 | -0.001285766 | -0.127665 | -0.001277466 | -0.118112 | -0.001181818 | -0.10866 | -0.001087191 | 560.7926 | 562.4628 | 0.297838 |  |  |  | 3.13 | 0.14526 | 7831.08461 | 0.29052 | 0.002900988 | -0.112318 | -0.001123811 | 0.290954 | 0.002905315 | -0.119597 | -0.001196686 | 0.187971 | 0.001877946 | 0.281583 | 0.002811873 | 0.288595 | 0.002881794 | 0.277968 | 0.002775824 | 0.295863 | 0.002954262 | 0.294678 | 0.002942447 | -0.157352 | -0.001574759 | -0.120896 | -0.001209691 | -0.122184 | -0.001222587 | -0.119328 | -0.001193993 | -0.124288 | -0.001243653 | -0.151887 | -0.001520025 | 555.3484 | 556.9618 | 0.29052 |  |  |  | 3.13 | 0.146906 | 7777.37894 | 0.293812 | 0.002933812 | -0.113858 | -0.001139229 | 0.295032 | 0.002945976 | -0.104876 | -0.00104931 | 0.337227 | 0.003366597 | 0.292807 | 0.002923792 | 0.298444 | 0.002979995 | 0.300855 | 0.003004033 | 0.305529 | 0.003050632 | 0.306705 | 0.003062356 | -0.040197 | -0.0004020508 | -0.100388 | -0.001004384 | -0.094955 | -0.0009500011 | -0.094954 | -0.0009499911 | -0.100992 | -0.00101043 | -0.134131 | -0.00134221 | 545.9108 | 547.5148 | 0.293812 |  |  |  | 3.13 | 0.154377 | 8015.25561 | 0.308754 | 0.003082783 | -0.127962 | -0.001280439 | 0.309965 | 0.003094856 | -0.122352 | -0.001224269 | 0.280276 | 0.00279884 | 0.306928 | 0.003064579 | 0.309723 | 0.003092443 | 0.324377 | 0.00323852 | 0.296289 | 0.002958509 | 0.307841 | 0.003073681 | -0.079046 | -0.0007907726 | -0.1315 | -0.001315865 | -0.12986 | -0.001299444 | -0.141587 | -0.001416873 | -0.133724 | -0.001338135 | -0.101273 | -0.001013243 | 566.1427 | 567.8907 | 0.308754
3.14 | 0.149825 | 7942.38664 | 0.29965 | 0.002992019 | -0.091645 | -0.0009168702 | 0.300382 | 0.002999318 | -0.106958 | -0.001070152 | 0.277146 | 0.002767627 | 0.305415 | 0.003049496 | 0.299787 | 0.002993385 | 0.286575 | 0.002861652 | 0.289858 | 0.002894387 | 0.267017 | 0.002666611 | -0.132551 | -0.001326389 | -0.123351 | -0.001234271 | -0.13824 | -0.001383356 | -0.127455 | -0.001275363 | -0.135729 | -0.001358212 | -0.127991 | -0.00128073 | 562.39 | 564.0752 | 0.29965 |  |  |  | 3.14 | 0.146218 | 7858.24461 | 0.292437 | 0.002920102 | -0.111165 | -0.001112268 | 0.292573 | 0.002921458 | -0.119977 | -0.00120049 | 0.216445 | 0.002162111 | 0.282692 | 0.002822932 | 0.295758 | 0.002953215 | 0.291532 | 0.002911079 | 0.289684 | 0.002892652 | 0.286278 | 0.00285869 | -0.201743 | -0.002019468 | -0.126446 | -0.00126526 | -0.122377 | -0.001224519 | -0.125851 | -0.001259303 | -0.12333 | -0.001234061 | -0.12542 | -0.001254987 | 557.2745 | 558.9042 | 0.292437 |  |  |  | 3.14 | 0.147728 | 7802.08894 | 0.295457 | 0.002950214 | -0.114532 | -0.001145976 | 0.296442 | 0.002960035 | -0.106766 | -0.00106823 | 0.351878 | 0.003512604 | 0.298199 | 0.002977553 | 0.304844 | 0.003043803 | 0.300761 | 0.003003096 | 0.312781 | 0.003122929 | 0.332084 | 0.003315338 | -0.063001 | -0.0006302085 | -0.101976 | -0.00102028 | -0.092241 | -0.0009228357 | -0.087518 | -0.0008755632 | -0.096246 | -0.0009629235 | -0.133094 | -0.001331826 | 547.6453 | 549.2634 | 0.295457 |  |  |  | 3.14 | 0.154622 | 8041.16561 | 0.309244 | 0.003087668 | -0.127971 | -0.00128053 | 0.311312 | 0.003108284 | -0.122907 | -0.001229826 | 0.292012 | 0.002915865 | 0.305301 | 0.003048359 | 0.309407 | 0.003089293 | 0.316388 | 0.003158885 | 0.29911 | 0.002986636 | 0.300976 | 0.00300524 | -0.085444 | -0.0008548052 | -0.134811 | -0.00134902 | -0.133959 | -0.001340488 | -0.143818 | -0.001439215 | -0.142726 | -0.00142828 | -0.128371 | -0.001284535 | 567.9728 | 569.7292 | 0.309244
3.15 | 0.149746 | 7971.34664 | 0.299492 | 0.002990444 | -0.0915 | -0.0009154189 | 0.300923 | 0.003004711 | -0.107311 | -0.001073686 | 0.276113 | 0.002757325 | 0.288638 | 0.002882222 | 0.281799 | 0.002814027 | 0.271673 | 0.002713046 | 0.278163 | 0.002777768 | 0.281569 | 0.002811733 | -0.116952 | -0.001170204 | -0.122997 | -0.001230727 | -0.133426 | -0.001335151 | -0.132807 | -0.001328953 | -0.11642 | -0.001164878 | -0.118704 | -0.001187745 | 564.4406 | 566.1311 | 0.299492 |  |  |  | 3.15 | 0.146871 | 7885.95461 | 0.293742 | 0.002933114 | -0.112141 | -0.001122039 | 0.29427 | 0.002938379 | -0.120192 | -0.001202643 | 0.203814 | 0.002036066 | 0.284473 | 0.002840691 | 0.295074 | 0.002946395 | 0.297445 | 0.002970035 | 0.296718 | 0.002962787 | 0.310943 | 0.003104606 | -0.130464 | -0.001305492 | -0.119576 | -0.001196475 | -0.11784 | -0.001179095 | -0.121118 | -0.001211914 | -0.118837 | -0.001189077 | -0.135718 | -0.001358102 | 559.2396 | 560.8823 | 0.293742 |  |  |  | 3.15 | 0.148397 | 7829.03894 | 0.296794 | 0.002963544 | -0.116463 | -0.001165309 | 0.298007 | 0.002975638 | -0.1097 | -0.001097602 | 0.272816 | 0.002724445 | 0.297338 | 0.002968968 | 0.297201 | 0.002967602 | 0.301667 | 0.003012129 | 0.298814 | 0.002983684 | 0.311927 | 0.003114415 | -0.079425 | -0.0007945656 | -0.09908 | -0.0009912912 | -0.093115 | -0.0009315838 | -0.097765 | -0.0009781282 | -0.115437 | -0.001155037 | -0.158556 | -0.001586818 | 549.537 | 551.168 | 0.296794 |  |  |  | 3.15 | 0.155608 | 8064.54561 | 0.311216 | 0.003107327 | -0.123387 | -0.001234632 | 0.312416 | 0.00311929 | -0.123472 | -0.001235483 | 0.286276 | 0.00285867 | 0.300678 | 0.003002269 | 0.310066 | 0.003095863 | 0.317806 | 0.003173021 | 0.292163 | 0.00291737 | 0.302607 | 0.003021501 | -0.063435 | -0.0006345513 | -0.139482 | -0.001395794 | -0.131977 | -0.001320642 | -0.139999 | -0.001400971 | -0.142927 | -0.001430292 | -0.118068 | -0.001181378 | 569.6242 | 571.397 | 0.311216
3.16 | 0.149832 | 7995.72664 | 0.299664 | 0.002992159 | -0.091938 | -0.0009198029 | 0.301056 | 0.003006037 | -0.108244 | -0.001083026 | 0.234005 | 0.002337316 | 0.279556 | 0.00279166 | 0.269893 | 0.002695294 | 0.259003 | 0.002586682 | 0.263684 | 0.00263337 | 0.251697 | 0.002513808 | -0.105134 | -0.001051893 | -0.119588 | -0.001196596 | -0.132149 | -0.001322364 | -0.129181 | -0.001292645 | -0.134094 | -0.00134184 | -0.103149 | -0.001032022 | 566.1669 | 567.8635 | 0.299664 |  |  |  | 3.16 | 0.147814 | 7910.33461 | 0.295628 | 0.002951919 | -0.113157 | -0.001132211 | 0.296114 | 0.002956764 | -0.120133 | -0.001202052 | 0.25392 | 0.002535982 | 0.288306 | 0.002878912 | 0.299657 | 0.002992089 | 0.289208 | 0.002887906 | 0.299573 | 0.002991252 | 0.318573 | 0.003180666 | -0.12971 | -0.001297942 | -0.121416 | -0.001214898 | -0.114209 | -0.001142743 | -0.114229 | -0.001142943 | -0.112517 | -0.001125803 | -0.11986 | -0.001199319 | 560.9685 | 562.6269 | 0.295628 |  |  |  | 3.16 | 0.149391 | 7854.03894 | 0.298781 | 0.002983355 | -0.11513 | -0.001151963 | 0.299613 | 0.002991651 | -0.111474 | -0.001115362 | 0.293423 | 0.002929934 | 0.301756 | 0.003013016 | 0.306977 | 0.003065068 | 0.304112 | 0.003036505 | 0.306596 | 0.00306127 | 0.305777 | 0.003053105 | -0.075119 | -0.0007514723 | -0.106511 | -0.001065678 | -0.104851 | -0.00104906 | -0.106913 | -0.001069702 | -0.105753 | -0.00105809 | -0.156849 | -0.001569721 | 551.2918 | 552.9389 | 0.298781 |  |  |  | 3.16 | 0.155735 | 8092.25561 | 0.311471 | 0.003109869 | -0.127086 | -0.001271668 | 0.313479 | 0.003129887 | -0.124031 | -0.00124108 | 0.292873 | 0.00292445 | 0.303952 | 0.00303491 | 0.306335 | 0.003058668 | 0.310033 | 0.003095534 | 0.292731 | 0.002923034 | 0.323134 | 0.00322613 | -0.070943 | -0.0007096818 | -0.139415 | -0.001395123 | -0.131399 | -0.001314854 | -0.134348 | -0.001344383 | -0.136727 | -0.001368206 | -0.124645 | -0.001247227 | 571.5814 | 573.3617 | 0.311471
3.17 | 0.149834 | 8019.68664 | 0.299669 | 0.002992209 | -0.090708 | -0.0009074916 | 0.301074 | 0.003006217 | -0.108836 | -0.001088953 | 0.270711 | 0.002703452 | 0.2816 | 0.002812042 | 0.276092 | 0.002757116 | 0.259964 | 0.002596267 | 0.268446 | 0.002680863 | 0.267409 | 0.002670521 | -0.09811 | -0.0009815816 | -0.128629 | -0.001287118 | -0.132697 | -0.001327851 | -0.121234 | -0.001213075 | -0.110412 | -0.00110473 | -0.111142 | -0.001112038 | 567.8635 | 569.5652 | 0.299669 |  |  |  | 3.17 | 0.148496 | 7935.60461 | 0.296992 | 0.002965519 | -0.112643 | -0.001127065 | 0.2978 | 0.002973575 | -0.120362 | -0.001204345 | 0.207853 | 0.002076373 | 0.29202 | 0.002915944 | 0.296849 | 0.002964093 | 0.294245 | 0.002938129 | 0.301788 | 0.003013335 | 0.305376 | 0.003049107 | -0.1811 | -0.001812642 | -0.123976 | -0.001240529 | -0.128138 | -0.001282202 | -0.128576 | -0.001286587 | -0.120396 | -0.001204685 | -0.136438 | -0.001365312 | 562.7605 | 564.4319 | 0.296992 |  |  |  | 3.17 | 0.150136 | 7880.15894 | 0.300273 | 0.002998231 | -0.114987 | -0.001150532 | 0.301215 | 0.003007623 | -0.112751 | -0.001128146 | 0.23348 | 0.002332079 | 0.292815 | 0.002923871 | 0.29575 | 0.002953135 | 0.294389 | 0.002939565 | 0.309311 | 0.003088336 | 0.327908 | 0.003273716 | -0.043684 | -0.0004369354 | -0.103169 | -0.001032223 | -0.106032 | -0.001060883 | -0.095235 | -0.0009528038 | -0.111004 | -0.001110657 | -0.13118 | -0.001312661 | 553.1252 | 554.7861 | 0.300273 |  |  |  | 3.17 | 0.156648 | 8113.28561 | 0.313296 | 0.003128063 | -0.12556 | -0.001256389 | 0.315174 | 0.003146784 | -0.123733 | -0.001238096 | 0.323236 | 0.003227147 | 0.307482 | 0.003070102 | 0.316698 | 0.003161976 | 0.319814 | 0.003193037 | 0.305319 | 0.003048538 | 0.311931 | 0.003114455 | -0.068988 | -0.0006901181 | -0.145531 | -0.00145637 | -0.137729 | -0.001378239 | -0.136388 | -0.001364811 | -0.136677 | -0.001367705 | -0.134408 | -0.001344984 | 573.0668 | 574.8622 | 0.313296
3.18 | 0.150376 | 8046.75664 | 0.300751 | 0.003002996 | -0.092975 | -0.0009301825 | 0.301881 | 0.003014263 | -0.109354 | -0.001094138 | 0.293562 | 0.002931319 | 0.280908 | 0.002805142 | 0.276725 | 0.002763428 | 0.2632 | 0.002628542 | 0.275064 | 0.002746864 | 0.264168 | 0.002638197 | -0.123507 | -0.001235833 | -0.119209 | -0.001192801 | -0.132256 | -0.001323435 | -0.122804 | -0.001228795 | -0.124239 | -0.001243162 | -0.130828 | -0.001309137 | 569.7803 | 571.4939 | 0.300751 |  |  |  | 3.18 | 0.149435 | 7959.56461 | 0.29887 | 0.002984243 | -0.113769 | -0.001138338 | 0.299746 | 0.002992977 | -0.120284 | -0.001203564 | 0.274496 | 0.002741199 | 0.289868 | 0.002894487 | 0.296991 | 0.002965509 | 0.301495 | 0.003010414 | 0.303518 | 0.003030583 | 0.337633 | 0.003370643 | -0.145348 | -0.001454537 | -0.117458 | -0.00117527 | -0.124317 | -0.001243943 | -0.132567 | -0.001326549 | -0.123373 | -0.001234492 | -0.126454 | -0.00126534 | 564.4597 | 566.1467 | 0.29887 |  |  |  | 3.18 | 0.150933 | 7905.63894 | 0.301866 | 0.003014113 | -0.1132 | -0.001132641 | 0.302929 | 0.003024711 | -0.114369 | -0.001144345 | 0.231234 | 0.002309671 | 0.299924 | 0.002994751 | 0.299586 | 0.002991381 | 0.304069 | 0.003036076 | 0.306683 | 0.003062137 | 0.299588 | 0.002991401 | -0.085452 | -0.0008548853 | -0.107216 | -0.001072735 | -0.10312 | -0.001031732 | -0.099657 | -0.0009970669 | -0.107683 | -0.00107741 | -0.153968 | -0.001540867 | 554.9137 | 556.5888 | 0.301866 |  |  |  | 3.18 | 0.157976 | 8137.75561 | 0.315951 | 0.003154529 | -0.127267 | -0.001273481 | 0.317435 | 0.003169322 | -0.122742 | -0.001228174 | 0.32491 | 0.003243833 | 0.307629 | 0.003071568 | 0.323213 | 0.003226918 | 0.324068 | 0.00323544 | 0.312547 | 0.003120596 | 0.318591 | 0.003180846 | -0.096856 | -0.0009690294 | -0.135036 | -0.001351273 | -0.137562 | -0.001376567 | -0.141967 | -0.001420679 | -0.140613 | -0.00140712 | -0.1204 | -0.001204725 | 574.7952 | 576.6113 | 0.315951
3.19 | 0.150956 | 8070.24664 | 0.301912 | 0.003014572 | -0.09395 | -0.0009399416 | 0.303221 | 0.003027622 | -0.109715 | -0.001097752 | 0.271691 | 0.002713226 | 0.283834 | 0.00283432 | 0.276981 | 0.002765981 | 0.262863 | 0.002625181 | 0.254903 | 0.002545787 | 0.2481 | 0.002477927 | -0.12618 | -0.001262597 | -0.12066 | -0.001207329 | -0.126704 | -0.001267843 | -0.122319 | -0.001223939 | -0.119107 | -0.00119178 | -0.113091 | -0.00113155 | 571.4436 | 573.1689 | 0.301912 |  |  |  | 3.19 | 0.150619 | 7985.62461 | 0.301237 | 0.003007842 | -0.115195 | -0.001152614 | 0.30182 | 0.003013654 | -0.119562 | -0.001196335 | 0.237736 | 0.002374539 | 0.291535 | 0.002911109 | 0.304534 | 0.003040712 | 0.295117 | 0.002946824 | 0.30692 | 0.0030645 | 0.312071 | 0.003115851 | -0.140112 | -0.001402102 | -0.117558 | -0.001176272 | -0.12105 | -0.001211233 | -0.123883 | -0.001239598 | -0.117996 | -0.001180657 | -0.110706 | -0.001107673 | 566.3078 | 568.0137 | 0.301237 |  |  |  | 3.19 | 0.151364 | 7930.04894 | 0.302728 | 0.003022707 | -0.120534 | -0.001206067 | 0.304192 | 0.003037303 | -0.116134 | -0.001162015 | 0.26747 | 0.002671129 | 0.303564 | 0.003031042 | 0.300894 | 0.003004422 | 0.296708 | 0.002962687 | 0.298981 | 0.002985349 | 0.283477 | 0.00283076 | -0.083674 | -0.0008370903 | -0.117013 | -0.001170815 | -0.104427 | -0.001044816 | -0.095258 | -0.000953034 | -0.096877 | -0.0009692396 | -0.16299 | -0.00163123 | 556.6271 | 558.3121 | 0.302728 |  |  |  | 3.19 | 0.158648 | 8163.29561 | 0.317296 | 0.003167937 | -0.127883 | -0.001279648 | 0.318906 | 0.003183986 | -0.121854 | -0.001219283 | 0.322645 | 0.003221256 | 0.316661 | 0.003161607 | 0.323148 | 0.00322627 | 0.332839 | 0.003322863 | 0.314613 | 0.003141191 | 0.3434 | 0.003428117 | -0.073447 | -0.0007347399 | -0.133719 | -0.001338085 | -0.131272 | -0.001313582 | -0.139628 | -0.001397256 | -0.132812 | -0.001329003 | -0.110448 | -0.00110509 | 576.5992 | 578.4287 | 0.317296
3.2 | 0.152505 | 8097.77664 | 0.305009 | 0.003045448 | -0.092682 | -0.0009272498 | 0.305517 | 0.003050512 | -0.1094 | -0.001094599 | 0.276842 | 0.002764595 | 0.282504 | 0.002821057 | 0.289133 | 0.002887158 | 0.279046 | 0.002786574 | 0.28224 | 0.002818425 | 0.274016 | 0.002736413 | -0.155703 | -0.001558243 | -0.114793 | -0.001148589 | -0.123984 | -0.001240609 | -0.120004 | -0.001200761 | -0.11964 | -0.001197116 | -0.116541 | -0.00116609 | 573.393 | 575.1419 | 0.305009 |  |  |  | 3.2 | 0.151327 | 8011.62461 | 0.302653 | 0.003021959 | -0.116868 | -0.001169363 | 0.303768 | 0.003033076 | -0.119324 | -0.001193952 | 0.25913 | 0.002587948 | 0.289648 | 0.002892293 | 0.299211 | 0.002987643 | 0.300128 | 0.002996785 | 0.311199 | 0.003107158 | 0.333636 | 0.003330807 | -0.141722 | -0.001418225 | -0.124307 | -0.001243843 | -0.123819 | -0.001238957 | -0.128738 | -0.001288209 | -0.111271 | -0.00111333 | -0.111633 | -0.001116954 | 568.1516 | 569.8711 | 0.302653 |  |  |  | 3.2 | 0.15232 | 7955.47894 | 0.30464 | 0.003041769 | -0.11789 | -0.001179595 | 0.306067 | 0.003055996 | -0.117203 | -0.001172717 | 0.269378 | 0.002690158 | 0.301792 | 0.003013375 | 0.309692 | 0.003092134 | 0.309321 | 0.003088436 | 0.317916 | 0.003174117 | 0.30254 | 0.003020833 | -0.052189 | -0.0005220262 | -0.119629 | -0.001197006 | -0.105394 | -0.001054496 | -0.109906 | -0.001099664 | -0.116027 | -0.001160944 | -0.152098 | -0.001522138 | 558.4121 | 560.1132 | 0.30464 |  |  |  | 3.2 | 0.159041 | 8186.79561 | 0.318083 | 0.003175782 | -0.127059 | -0.001271398 | 0.319756 | 0.003192459 | -0.121215 | -0.001212885 | 0.334309 | 0.003337514 | 0.310669 | 0.003101874 | 0.32245 | 0.003219312 | 0.324081 | 0.00323557 | 0.311645 | 0.003111604 | 0.331243 | 0.003306956 | -0.075056 | -0.0007508418 | -0.143124 | -0.001432265 | -0.136018 | -0.001361106 | -0.144557 | -0.001446616 | -0.136758 | -0.001368516 | -0.127102 | -0.001271828 | 578.2591 | 580.0984 | 0.318083
3.21 | 0.153998 | 8120.84664 | 0.307995 | 0.003075217 | -0.096086 | -0.0009613219 | 0.308176 | 0.003077021 | -0.109338 | -0.001093978 | 0.320076 | 0.003195648 | 0.296148 | 0.002957103 | 0.2978 | 0.002973575 | 0.276609 | 0.002762271 | 0.293502 | 0.002930721 | 0.277343 | 0.002769591 | -0.141935 | -0.001420358 | -0.116372 | -0.001164398 | -0.121442 | -0.001215158 | -0.119677 | -0.001197487 | -0.114632 | -0.001146978 | -0.122023 | -0.001220975 | 575.0265 | 576.7976 | 0.307995 |  |  |  | 3.21 | 0.152552 | 8037.96461 | 0.305103 | 0.003046385 | -0.116057 | -0.001161244 | 0.305467 | 0.003050014 | -0.119186 | -0.001192571 | 0.250848 | 0.002505339 | 0.290004 | 0.002895843 | 0.301968 | 0.00301513 | 0.293761 | 0.002933304 | 0.303129 | 0.003026705 | 0.312166 | 0.003116798 | -0.135344 | -0.001354357 | -0.116082 | -0.001161494 | -0.121403 | -0.001214768 | -0.129096 | -0.001291794 | -0.114786 | -0.001148519 | -0.131327 | -0.001314133 | 570.0195 | 571.7586 | 0.305103 |  |  |  | 3.21 | 0.153569 | 7983.73894 | 0.307137 | 0.003066663 | -0.119557 | -0.001196285 | 0.307874 | 0.00307401 | -0.117714 | -0.001177833 | 0.32584 | 0.003253103 | 0.298987 | 0.002985409 | 0.302752 | 0.003022946 | 0.310716 | 0.003102343 | 0.323881 | 0.003233576 | 0.323991 | 0.003234673 | -0.063646 | -0.0006366626 | -0.11657 | -0.00116638 | -0.108021 | -0.001080794 | -0.108067 | -0.001081254 | -0.125482 | -0.001255608 | -0.161742 | -0.001618729 | 560.3957 | 562.1169 | 0.307137 |  |  |  | 3.21 | 0.159415 | 8213.13561 | 0.31883 | 0.003183228 | -0.123212 | -0.00123288 | 0.320142 | 0.003196306 | -0.119989 | -0.00120061 | 0.329047 | 0.003285068 | 0.30925 | 0.003087728 | 0.319252 | 0.003187435 | 0.316966 | 0.003164647 | 0.301908 | 0.003014532 | 0.328161 | 0.003276237 | -0.087515 | -0.0008755332 | -0.138253 | -0.001383487 | -0.128671 | -0.001287539 | -0.137481 | -0.001375756 | -0.139926 | -0.00140024 | -0.127956 | -0.001280379 | 580.1196 | 581.9692 | 0.31883
3.22 | 0.155126 | 8146.78664 | 0.310251 | 0.003097707 | -0.094332 | -0.0009437652 | 0.311126 | 0.00310643 | -0.108767 | -0.001088262 | 0.320407 | 0.003198948 | 0.298069 | 0.002976257 | 0.288147 | 0.002877327 | 0.279259 | 0.002788698 | 0.287348 | 0.002869359 | 0.290079 | 0.002896591 | -0.147594 | -0.00147703 | -0.109046 | -0.001091055 | -0.117798 | -0.001178674 | -0.117476 | -0.001175451 | -0.111928 | -0.001119907 | -0.115976 | -0.001160433 | 576.8633 | 578.653 | 0.310251 |  |  |  | 3.22 | 0.153313 | 8062.71461 | 0.306625 | 0.003061559 | -0.11604 | -0.001161074 | 0.307046 | 0.003065756 | -0.118647 | -0.001187174 | 0.2323 | 0.002320306 | 0.288343 | 0.002879281 | 0.297016 | 0.002965758 | 0.293692 | 0.002932616 | 0.311342 | 0.003108583 | 0.315298 | 0.00314802 | -0.181511 | -0.001816759 | -0.120141 | -0.001202132 | -0.125517 | -0.001255958 | -0.125994 | -0.001260734 | -0.119481 | -0.001195524 | -0.133407 | -0.001334961 | 571.7747 | 573.5279 | 0.306625 |  |  |  | 3.22 | 0.154357 | 8006.00894 | 0.308714 | 0.003082385 | -0.121114 | -0.001211874 | 0.309282 | 0.003088047 | -0.118615 | -0.001186854 | 0.291292 | 0.002908686 | 0.306543 | 0.003060741 | 0.302545 | 0.003020883 | 0.299442 | 0.002989946 | 0.317682 | 0.003171785 | 0.298788 | 0.002983425 | -0.026173 | -0.0002617643 | -0.111508 | -0.001115702 | -0.113223 | -0.001132871 | -0.116094 | -0.001161614 | -0.125566 | -0.001256449 | -0.140247 | -0.001403454 | 561.9589 | 563.6937 | 0.308714 |  |  |  | 3.22 | 0.159537 | 8235.41561 | 0.319075 | 0.00318567 | -0.119156 | -0.00119227 | 0.320934 | 0.003204201 | -0.118587 | -0.001186574 | 0.299736 | 0.002992877 | 0.315813 | 0.003153154 | 0.334318 | 0.003337604 | 0.332162 | 0.003316116 | 0.305409 | 0.003049436 | 0.331481 | 0.003309328 | -0.068863 | -0.0006888672 | -0.139357 | -0.001394542 | -0.135271 | -0.001353626 | -0.146206 | -0.00146313 | -0.140937 | -0.001410364 | -0.133323 | -0.00133412 | 581.6933 | 583.5493 | 0.319075
3.23 | 0.156724 | 8169.61664 | 0.313447 | 0.003129568 | -0.095432 | -0.0009547757 | 0.313786 | 0.003132947 | -0.108795 | -0.001088542 | 0.32696 | 0.003264266 | 0.303251 | 0.003027921 | 0.302761 | 0.003023036 | 0.284997 | 0.002845917 | 0.294259 | 0.002938269 | 0.299991 | 0.002995419 | -0.171926 | -0.00172074 | -0.115238 | -0.001153045 | -0.122912 | -0.001229876 | -0.118303 | -0.00118373 | -0.094989 | -0.0009503414 | -0.108213 | -0.001082716 | 578.4799 | 580.2931 | 0.313447 |  |  |  | 3.23 | 0.154121 | 8087.64461 | 0.308243 | 0.003077689 | -0.112967 | -0.001130309 | 0.308325 | 0.003078507 | -0.118004 | -0.001180737 | 0.243814 | 0.002435173 | 0.288442 | 0.002880268 | 0.291854 | 0.002914289 | 0.288473 | 0.002880577 | 0.29639 | 0.002959516 | 0.325004 | 0.00324477 | -0.172033 | -0.001721811 | -0.124483 | -0.001245605 | -0.132537 | -0.001326249 | -0.13675 | -0.001368436 | -0.118802 | -0.001188726 | -0.134422 | -0.001345124 | 573.5426 | 575.3105 | 0.308243 |  |  |  | 3.23 | 0.155086 | 8033.65894 | 0.310171 | 0.00309691 | -0.122353 | -0.001224279 | 0.310556 | 0.003100748 | -0.118847 | -0.001189177 | 0.270669 | 0.002703034 | 0.304576 | 0.003041131 | 0.305099 | 0.003046345 | 0.309633 | 0.003091546 | 0.31176 | 0.00311275 | 0.307247 | 0.00306776 | -0.050085 | -0.0005009755 | -0.119622 | -0.001196936 | -0.119159 | -0.001192301 | -0.106613 | -0.001066699 | -0.110059 | -0.001101196 | -0.147119 | -0.001472273 | 563.8997 | 565.6487 | 0.310171 |  |  |  | 3.23 | 0.160314 | 8260.43561 | 0.320627 | 0.003201141 | -0.115698 | -0.00115765 | 0.322286 | 0.003217678 | -0.116595 | -0.00116663 | 0.351551 | 0.003509345 | 0.314956 | 0.003144611 | 0.333615 | 0.003330597 | 0.328955 | 0.003284151 | 0.309482 | 0.003090041 | 0.344043 | 0.003434525 | -0.129616 | -0.001297001 | -0.134981 | -0.001350722 | -0.120285 | -0.001203574 | -0.135635 | -0.001357271 | -0.119672 | -0.001197437 | -0.125461 | -0.001255398 | 583.4605 | 585.3312 | 0.320627
3.24 | 0.157672 | 8193.47664 | 0.315344 | 0.003148478 | -0.100322 | -0.001003724 | 0.315984 | 0.003154858 | -0.108032 | -0.001080904 | 0.324593 | 0.003240673 | 0.308484 | 0.003080092 | 0.303597 | 0.003031371 | 0.288527 | 0.002881116 | 0.293575 | 0.002931449 | 0.289104 | 0.002886869 | -0.168681 | -0.001688234 | -0.112716 | -0.001127796 | -0.120232 | -0.001203043 | -0.124871 | -0.00124949 | -0.130558 | -0.001306433 | -0.17471 | -0.001748628 | 580.1694 | 581.9989 | 0.315344 |  |  |  | 3.24 | 0.154628 | 8112.30461 | 0.309257 | 0.003087798 | -0.112105 | -0.001121679 | 0.309746 | 0.003092673 | -0.117334 | -0.001174029 | 0.250225 | 0.002499125 | 0.292603 | 0.002921758 | 0.305515 | 0.003050493 | 0.292871 | 0.00292443 | 0.31046 | 0.003099791 | 0.294532 | 0.002940991 | -0.219099 | -0.002193394 | -0.117135 | -0.001172037 | -0.122394 | -0.00122469 | -0.133565 | -0.001336543 | -0.118291 | -0.00118361 | -0.132594 | -0.00132682 | 575.2914 | 577.0705 | 0.309257 |  |  |  | 3.24 | 0.155473 | 8057.73894 | 0.310946 | 0.003104636 | -0.124584 | -0.001246617 | 0.312251 | 0.003117645 | -0.119822 | -0.001198938 | 0.324236 | 0.003237115 | 0.309884 | 0.003094048 | 0.314752 | 0.003142577 | 0.313034 | 0.003125451 | 0.323731 | 0.003232081 | 0.307172 | 0.003067012 | -0.059156 | -0.000591735 | -0.116834 | -0.001169023 | -0.11311 | -0.00113174 | -0.093455 | -0.000934987 | -0.106554 | -0.001066108 | -0.150522 | -0.001506354 | 565.5899 | 567.3486 | 0.310946 |  |  |  | 3.24 | 0.161612 | 8285.82561 | 0.323224 | 0.003227028 | -0.115576 | -0.001156428 | 0.32427 | 0.003237454 | -0.115568 | -0.001156348 | 0.33385 | 0.00333294 | 0.319544 | 0.003190345 | 0.326821 | 0.003262881 | 0.331622 | 0.003310733 | 0.310245 | 0.003097647 | 0.35171 | 0.003510929 | -0.094059 | -0.0009410326 | -0.128609 | -0.001286918 | -0.122122 | -0.001221966 | -0.131002 | -0.001310879 | -0.137496 | -0.001375906 | -0.144964 | -0.001450692 | 585.2539 | 587.1456 | 0.323224
3.25 | 0.158679 | 8218.99664 | 0.317358 | 0.003168555 | -0.09906 | -0.000991091 | 0.317889 | 0.003173848 | -0.107656 | -0.00107714 | 0.345897 | 0.003453002 | 0.316979 | 0.003164777 | 0.307107 | 0.003066364 | 0.290157 | 0.002897369 | 0.312346 | 0.003118592 | 0.30536 | 0.003048947 | -0.138238 | -0.001383336 | -0.117746 | -0.001178154 | -0.11978 | -0.001198518 | -0.120509 | -0.001205817 | -0.118783 | -0.001188536 | -0.132636 | -0.00132724 | 581.9764 | 583.8233 | 0.317358 |  |  |  | 3.25 | 0.155325 | 8135.71461 | 0.310651 | 0.003101695 | -0.106869 | -0.001069261 | 0.310989 | 0.003105064 | -0.115746 | -0.00115813 | 0.267342 | 0.002669853 | 0.293696 | 0.002932656 | 0.296857 | 0.002964172 | 0.290873 | 0.002904508 | 0.302664 | 0.003022069 | 0.318264 | 0.003177586 | -0.175471 | -0.001756251 | -0.11723 | -0.001172988 | -0.118541 | -0.001186113 | -0.129331 | -0.001294147 | -0.120491 | -0.001205636 | -0.142175 | -0.001422762 | 576.9515 | 578.7438 | 0.310651 |  |  |  | 3.25 | 0.156271 | 8081.47894 | 0.312543 | 0.003120556 | -0.12315 | -0.001232259 | 0.313488 | 0.003129977 | -0.119983 | -0.00120055 | 0.263368 | 0.002630218 | 0.311452 | 0.00310968 | 0.311139 | 0.00310656 | 0.304249 | 0.003037871 | 0.304236 | 0.003037741 | 0.280194 | 0.002798022 | -0.097174 | -0.0009722124 | -0.124083 | -0.0012416 | -0.117571 | -0.001176402 | -0.112969 | -0.001130329 | -0.124472 | -0.001245495 | -0.147284 | -0.001473926 | 567.2563 | 569.0292 | 0.312543 |  |  |  | 3.25 | 0.162273 | 8306.09561 | 0.324547 | 0.003240215 | -0.120719 | -0.001207919 | 0.326157 | 0.003256263 | -0.117228 | -0.001172968 | 0.295429 | 0.002949935 | 0.318549 | 0.003180427 | 0.3261 | 0.003255694 | 0.325053 | 0.003245258 | 0.307019 | 0.003065487 | 0.33768 | 0.003371111 | -0.102107 | -0.001021592 | -0.129082 | -0.001291654 | -0.122127 | -0.001222016 | -0.128122 | -0.001282041 | -0.112786 | -0.001128497 | -0.124345 | -0.001244224 | 586.6856 | 588.5897 | 0.324547
3.26 | 0.159642 | 8241.72664 | 0.319285 | 0.003187764 | -0.097753 | -0.0009780081 | 0.319986 | 0.003194751 | -0.106916 | -0.001069732 | 0.294843 | 0.002944092 | 0.316571 | 0.00316071 | 0.310894 | 0.003104117 | 0.289284 | 0.002888664 | 0.304706 | 0.003042427 | 0.29765 | 0.002972079 | -0.228167 | -0.002284277 | -0.125497 | -0.001255758 | -0.130757 | -0.001308426 | -0.130934 | -0.001310198 | -0.123204 | -0.0012328 | -0.143137 | -0.001432395 | 583.5859 | 585.4492 | 0.319285 |  |  |  | 3.26 | 0.155842 | 8160.98461 | 0.311684 | 0.003111993 | -0.106179 | -0.001062354 | 0.31227 | 0.003117834 | -0.114747 | -0.001148129 | 0.233001 | 0.0023273 | 0.299318 | 0.002988709 | 0.302308 | 0.00301852 | 0.303107 | 0.003026486 | 0.311241 | 0.003107576 | 0.326499 | 0.003259671 | -0.173514 | -0.001736647 | -0.118631 | -0.001187014 | -0.121326 | -0.001213997 | -0.127653 | -0.001277345 | -0.113888 | -0.001139529 | -0.097771 | -0.0009781883 | 578.7436 | 580.5474 | 0.311684 |  |  |  | 3.26 | 0.157062 | 8107.78894 | 0.314124 | 0.003136317 | -0.123259 | -0.00123335 | 0.315014 | 0.003145189 | -0.120349 | -0.001204215 | 0.29936 | 0.002989128 | 0.311762 | 0.00311277 | 0.320444 | 0.003199317 | 0.322984 | 0.003224635 | 0.329188 | 0.003286474 | 0.329 | 0.0032846 | -0.027545 | -0.0002754879 | -0.115293 | -0.001153595 | -0.116123 | -0.001161905 | -0.110071 | -0.001101316 | -0.116775 | -0.001168432 | -0.142085 | -0.00142186 | 569.103 | 570.8907 | 0.314124 |  |  |  | 3.26 | 0.162999 | 8330.68561 | 0.325997 | 0.003254668 | -0.130934 | -0.001310198 | 0.327583 | 0.003270476 | -0.123689 | -0.001237656 | 0.291579 | 0.002911547 | 0.318716 | 0.003182092 | 0.325306 | 0.00324778 | 0.328024 | 0.003274872 | 0.316556 | 0.00316056 | 0.371537 | 0.003708485 | -0.083626 | -0.0008366099 | -0.120263 | -0.001203354 | -0.113877 | -0.001139419 | -0.125889 | -0.001259683 | -0.111609 | -0.001116713 | -0.110009 | -0.001100696 | 588.4225 | 590.3407 | 0.325997
3.27 | 0.160487 | 8268.49664 | 0.320974 | 0.0032046 | -0.09481 | -0.0009485497 | 0.321772 | 0.003212554 | -0.106346 | -0.001064026 | 0.362783 | 0.003621265 | 0.317606 | 0.003171027 | 0.321101 | 0.003205866 | 0.308931 | 0.003084548 | 0.303786 | 0.003033255 | 0.274524 | 0.002741479 | -0.190085 | -0.001902659 | -0.123247 | -0.00123323 | -0.129036 | -0.001291193 | -0.132372 | -0.001324597 | -0.126083 | -0.001261626 | -0.121961 | -0.001220354 | 585.4814 | 587.3607 | 0.320974 |  |  |  | 3.27 | 0.156542 | 8186.12461 | 0.313084 | 0.003125949 | -0.106198 | -0.001062544 | 0.313578 | 0.003130874 | -0.114034 | -0.001140991 | 0.226395 | 0.002261391 | 0.307157 | 0.003066862 | 0.305347 | 0.003048818 | 0.306162 | 0.003056943 | 0.326915 | 0.003263818 | 0.327701 | 0.003271652 | -0.152593 | -0.001527095 | -0.117694 | -0.001177633 | -0.117039 | -0.001171075 | -0.124004 | -0.001240809 | -0.111424 | -0.001114861 | -0.121226 | -0.001212995 | 580.5264 | 582.3439 | 0.313084 |  |  |  | 3.27 | 0.157674 | 8129.26894 | 0.315349 | 0.003148528 | -0.124564 | -0.001246416 | 0.316309 | 0.003158098 | -0.121374 | -0.001214477 | 0.246024 | 0.002457219 | 0.306735 | 0.003062655 | 0.316483 | 0.003159832 | 0.317752 | 0.003172482 | 0.317719 | 0.003172153 | 0.308969 | 0.003084927 | -0.051316 | -0.0005132917 | -0.116895 | -0.001169634 | -0.124152 | -0.001242291 | -0.110448 | -0.00110509 | -0.115547 | -0.001156138 | -0.14313 | -0.001432325 | 570.6108 | 572.4102 | 0.315349 |  |  |  | 3.27 | 0.163587 | 8352.90561 | 0.327173 | 0.00326639 | -0.13837 | -0.001384658 | 0.328845 | 0.003283055 | -0.132423 | -0.001325108 | 0.335288 | 0.003347272 | 0.317215 | 0.003167129 | 0.329118 | 0.003285776 | 0.327685 | 0.003271493 | 0.29332 | 0.002928907 | 0.357737 | 0.003570986 | -0.076022 | -0.0007605091 | -0.128742 | -0.001288249 | -0.120373 | -0.001204455 | -0.131849 | -0.00131936 | -0.116515 | -0.001165829 | -0.11973 | -0.001198017 | 589.992 | 591.9223 | 0.327173
3.28 | 0.161489 | 8291.19664 | 0.322978 | 0.003224575 | -0.097164 | -0.0009721123 | 0.323621 | 0.003230985 | -0.106067 | -0.001061233 | 0.376742 | 0.003760341 | 0.322661 | 0.003221416 | 0.313844 | 0.003133525 | 0.311562 | 0.003110777 | 0.303985 | 0.003035239 | 0.299894 | 0.002994452 | -0.174483 | -0.001746354 | -0.122621 | -0.001226962 | -0.134797 | -0.001348879 | -0.12026 | -0.001203324 | -0.119661 | -0.001197327 | -0.146404 | -0.001465113 | 587.0888 | 588.985 | 0.322978 |  |  |  | 3.28 | 0.157539 | 8209.16461 | 0.315077 | 0.003145817 | -0.105057 | -0.001051122 | 0.315102 | 0.003146066 | -0.114678 | -0.001147438 | 0.244698 | 0.002443991 | 0.29917 | 0.002987234 | 0.305081 | 0.003046166 | 0.301376 | 0.003009228 | 0.311229 | 0.003107457 | 0.32756 | 0.003270247 | -0.116454 | -0.001165219 | -0.114163 | -0.001142282 | -0.108791 | -0.001088502 | -0.120223 | -0.001202953 | -0.124163 | -0.001242401 | -0.137005 | -0.001370989 | 582.1603 | 583.9946 | 0.315077 |  |  |  | 3.28 | 0.158476 | 8155.42894 | 0.316953 | 0.003164518 | -0.124601 | -0.001246787 | 0.317516 | 0.00317013 | -0.121602 | -0.00121676 | 0.297744 | 0.002973016 | 0.305635 | 0.003051689 | 0.307763 | 0.003072904 | 0.313511 | 0.003130206 | 0.32101 | 0.003204959 | 0.290204 | 0.002897837 | -0.025062 | -0.0002506514 | -0.120854 | -0.001209271 | -0.120352 | -0.001204245 | -0.10744 | -0.001074978 | -0.118454 | -0.001185242 | -0.172239 | -0.001723875 | 572.447 | 574.2614 | 0.316953 |  |  |  | 3.28 | 0.164515 | 8376.34561 | 0.329031 | 0.003284909 | -0.145038 | -0.001451433 | 0.330111 | 0.003295673 | -0.142621 | -0.001427228 | 0.303213 | 0.003027542 | 0.325681 | 0.003251518 | 0.339378 | 0.003388034 | 0.327947 | 0.003274104 | 0.307981 | 0.003075077 | 0.364242 | 0.003635802 | -0.098615 | -0.0009866366 | -0.133846 | -0.001339357 | -0.126621 | -0.001267012 | -0.140548 | -0.001406469 | -0.133297 | -0.001333859 | -0.162876 | -0.001630088 | 591.6476 | 593.5943 | 0.329031
3.29 | 0.162272 | 8316.00664 | 0.324544 | 0.003240185 | -0.092929 | -0.0009297221 | 0.325428 | 0.003248996 | -0.105173 | -0.001052283 | 0.377248 | 0.003765382 | 0.328052 | 0.003275151 | 0.319361 | 0.003188521 | 0.306059 | 0.003055916 | 0.307748 | 0.003072754 | 0.310525 | 0.003100439 | -0.189671 | -0.001898511 | -0.127492 | -0.001275733 | -0.137598 | -0.001376928 | -0.138354 | -0.001384498 | -0.124058 | -0.00124135 | -0.156916 | -0.001570392 | 588.8456 | 590.7566 | 0.324544 |  |  |  | 3.29 | 0.158068 | 8233.03461 | 0.316136 | 0.003156373 | -0.109859 | -0.001099194 | 0.316392 | 0.003158925 | -0.116412 | -0.001164798 | 0.24106 | 0.002407699 | 0.303919 | 0.003034581 | 0.306959 | 0.003064888 | 0.303057 | 0.003025987 | 0.312741 | 0.00312253 | 0.319405 | 0.00318896 | -0.174211 | -0.001743629 | -0.119369 | -0.001194403 | -0.120124 | -0.001201962 | -0.138979 | -0.001390757 | -0.120681 | -0.001207539 | -0.143276 | -0.001433787 | 583.8531 | 585.6988 | 0.316136 |  |  |  | 3.29 | 0.158987 | 8179.77894 | 0.317974 | 0.003174695 | -0.123394 | -0.001234702 | 0.319087 | 0.00318579 | -0.122869 | -0.001229445 | 0.295653 | 0.002952168 | 0.310581 | 0.003100997 | 0.311302 | 0.003108185 | 0.313691 | 0.003132 | 0.313823 | 0.003133316 | 0.30359 | 0.003031301 | -0.011425 | -0.0001142565 | -0.121927 | -0.001220014 | -0.130267 | -0.001303519 | -0.121619 | -0.00121693 | -0.128664 | -0.001287468 | -0.170838 | -0.001709841 | 574.1562 | 575.9818 | 0.317974 |  |  |  | 3.29 | 0.16503 | 8399.84561 | 0.33006 | 0.003295165 | -0.152925 | -0.00153042 | 0.331869 | 0.003313195 | -0.150218 | -0.001503309 | 0.287458 | 0.002870456 | 0.323673 | 0.003231503 | 0.333369 | 0.003328146 | 0.323989 | 0.003234653 | 0.278503 | 0.002781159 | 0.351216 | 0.003506007 | -0.088327 | -0.0008836603 | -0.149957 | -0.001500695 | -0.135343 | -0.001354347 | -0.145982 | -0.001460887 | -0.134051 | -0.001341409 | -0.127497 | -0.001275783 | 593.3075 | 595.2658 | 0.33006
3.3 | 0.162987 | 8337.06664 | 0.325973 | 0.003254429 | -0.091689 | -0.0009173106 | 0.327187 | 0.003266529 | -0.103985 | -0.001040391 | 0.348441 | 0.003478354 | 0.326892 | 0.003263589 | 0.31691 | 0.003164089 | 0.309607 | 0.003091287 | 0.309502 | 0.00309024 | 0.321674 | 0.003211577 | -0.174635 | -0.001747877 | -0.123946 | -0.001240229 | -0.130354 | -0.00130439 | -0.119844 | -0.001199159 | -0.107058 | -0.001071153 | -0.119334 | -0.001194053 | 590.3368 | 592.2611 | 0.325973 |  |  |  | 3.3 | 0.158608 | 8258.14461 | 0.317217 | 0.003167149 | -0.108501 | -0.001085599 | 0.317615 | 0.003171117 | -0.119182 | -0.001192531 | 0.199587 | 0.001993881 | 0.310549 | 0.003100678 | 0.306547 | 0.003060781 | 0.29565 | 0.002952138 | 0.303994 | 0.003035329 | 0.282961 | 0.002825614 | -0.14977 | -0.001498823 | -0.125642 | -0.00125721 | -0.123857 | -0.001239338 | -0.138408 | -0.001385039 | -0.119309 | -0.001193802 | -0.120255 | -0.001203274 | 585.6338 | 587.4915 | 0.317217 |  |  |  | 3.3 | 0.159874 | 8204.37894 | 0.319749 | 0.003192389 | -0.121051 | -0.001211243 | 0.320466 | 0.003199536 | -0.123044 | -0.001231198 | 0.307677 | 0.003072046 | 0.311403 | 0.003109191 | 0.322825 | 0.00322305 | 0.328351 | 0.003278131 | 0.328798 | 0.003282586 | 0.315825 | 0.003153273 | -0.078086 | -0.000781165 | -0.126331 | -0.001264109 | -0.129753 | -0.001298373 | -0.114581 | -0.001146467 | -0.13582 | -0.001359123 | -0.178014 | -0.001781726 | 575.8829 | 577.7243 | 0.319749 |  |  |  | 3.3 | 0.165954 | 8423.09561 | 0.331908 | 0.003313584 | -0.155185 | -0.001553055 | 0.333336 | 0.003327817 | -0.152092 | -0.001522078 | 0.294858 | 0.002944241 | 0.332068 | 0.003315179 | 0.335719 | 0.003351567 | 0.330399 | 0.003298544 | 0.3011 | 0.003006476 | 0.368476 | 0.003677988 | -0.130582 | -0.001306673 | -0.164583 | -0.001647186 | -0.161769 | -0.001619 | -0.174127 | -0.001742788 | -0.16846 | -0.001686021 | -0.188433 | -0.001886108 | 594.9497 | 596.9244 | 0.331908
3.31 | 0.164007 | 8362.88664 | 0.328014 | 0.003274772 | -0.090129 | -0.0009016964 | 0.329173 | 0.003286324 | -0.10372 | -0.001037738 | 0.357551 | 0.003569133 | 0.33214 | 0.003315896 | 0.322688 | 0.003221685 | 0.306328 | 0.003058598 | 0.31325 | 0.003127604 | 0.297985 | 0.002975419 | -0.186251 | -0.001864247 | -0.122041 | -0.001221155 | -0.127959 | -0.001280409 | -0.128009 | -0.00128091 | -0.11778 | -0.001178494 | -0.132119 | -0.001322064 | 592.1651 | 594.1074 | 0.328014 |  |  |  | 3.31 | 0.159227 | 8282.37461 | 0.318454 | 0.00317948 | -0.112819 | -0.001128827 | 0.318919 | 0.003184115 | -0.122349 | -0.001224239 | 0.250555 | 0.002502416 | 0.304909 | 0.003044451 | 0.305072 | 0.003046076 | 0.304473 | 0.003040104 | 0.314192 | 0.003136994 | 0.324251 | 0.003237264 | -0.140361 | -0.001404596 | -0.131449 | -0.001315355 | -0.132629 | -0.00132717 | -0.144493 | -0.001445975 | -0.141766 | -0.001418666 | -0.1263 | -0.001263798 | 587.3521 | 589.2225 | 0.318454 |  |  |  | 3.31 | 0.160794 | 8227.35894 | 0.321588 | 0.00321072 | -0.123452 | -0.001235283 | 0.321839 | 0.003213222 | -0.123304 | -0.001233801 | 0.271653 | 0.002712847 | 0.304746 | 0.003042826 | 0.303946 | 0.00303485 | 0.297779 | 0.002973365 | 0.297639 | 0.002971969 | 0.272549 | 0.002721783 | -0.061438 | -0.0006145688 | -0.132737 | -0.001328252 | -0.132171 | -0.001322584 | -0.11711 | -0.001171786 | -0.143161 | -0.001432636 | -0.190921 | -0.001911035 | 577.4959 | 579.3531 | 0.321588 |  |  |  | 3.31 | 0.166741 | 8446.22561 | 0.333482 | 0.003329272 | -0.151752 | -0.001518673 | 0.335326 | 0.00334765 | -0.148596 | -0.001487065 | 0.314338 | 0.00313845 | 0.324673 | 0.003241471 | 0.334383 | 0.003338252 | 0.332481 | 0.003319295 | 0.319663 | 0.003191532 | 0.364224 | 0.003635623 | -0.117134 | -0.001172027 | -0.169931 | -0.001700755 | -0.163162 | -0.001632953 | -0.179331 | -0.00179492 | -0.17751 | -0.001776677 | -0.168896 | -0.001690388 | 596.5834 | 598.5729 | 0.333482
3.32 | 0.165028 | 8385.64664 | 0.330057 | 0.003295135 | -0.087253 | -0.0008729109 | 0.330906 | 0.003303597 | -0.103343 | -0.001033964 | 0.382506 | 0.003817763 | 0.33726 | 0.003366926 | 0.334392 | 0.003338342 | 0.315262 | 0.003147661 | 0.336993 | 0.003364265 | 0.324734 | 0.003242079 | -0.194661 | -0.001948507 | -0.126781 | -0.001268614 | -0.12473 | -0.001248079 | -0.115119 | -0.001151853 | -0.107836 | -0.001078942 | -0.117827 | -0.001178965 | 593.7767 | 595.7365 | 0.330057 |  |  |  | 3.32 | 0.159874 | 8305.96461 | 0.319749 | 0.003192389 | -0.115511 | -0.001155778 | 0.320215 | 0.003197034 | -0.125426 | -0.001255047 | 0.24054 | 0.002402512 | 0.304054 | 0.003035927 | 0.303772 | 0.003033115 | 0.310042 | 0.003095624 | 0.314309 | 0.003138161 | 0.307995 | 0.003075217 | -0.154931 | -0.001550511 | -0.140718 | -0.001408171 | -0.136878 | -0.001369718 | -0.155109 | -0.001552294 | -0.147561 | -0.0014767 | -0.149289 | -0.001494005 | 589.025 | 590.9084 | 0.319749 |  |  |  | 3.32 | 0.161105 | 8253.68894 | 0.32221 | 0.00321692 | -0.125904 | -0.001259833 | 0.323131 | 0.003226101 | -0.123886 | -0.001239628 | 0.227118 | 0.002268605 | 0.310084 | 0.003096042 | 0.318738 | 0.003182311 | 0.306903 | 0.00306433 | 0.307082 | 0.003066115 | 0.2986 | 0.002981551 | -0.034417 | -0.0003442292 | -0.130506 | -0.001305912 | -0.133087 | -0.001331756 | -0.119367 | -0.001194383 | -0.120097 | -0.001201692 | -0.1534 | -0.001535178 | 579.3441 | 581.2108 | 0.32221 |  |  |  | 3.32 | 0.167689 | 8470.15561 | 0.335378 | 0.003348169 | -0.142445 | -0.001425465 | 0.337322 | 0.003367543 | -0.141261 | -0.001413609 | 0.300619 | 0.00300168 | 0.334359 | 0.003338013 | 0.345581 | 0.003449852 | 0.337416 | 0.00336848 | 0.300799 | 0.003003475 | 0.374246 | 0.003735474 | -0.135825 | -0.001359173 | -0.161569 | -0.001616997 | -0.157 | -0.001571234 | -0.169972 | -0.001701166 | -0.162535 | -0.001626672 | -0.169589 | -0.00169733 | 598.2737 | 600.2802 | 0.335378
3.33 | 0.165741 | 8408.04664 | 0.331482 | 0.003309338 | -0.091402 | -0.000914438 | 0.332938 | 0.00332385 | -0.103138 | -0.001031912 | 0.377389 | 0.003766787 | 0.335395 | 0.003348338 | 0.332376 | 0.003318249 | 0.324374 | 0.00323849 | 0.324484 | 0.003239587 | 0.309561 | 0.003090828 | -0.134648 | -0.001347387 | -0.119041 | -0.001191119 | -0.127701 | -0.001277826 | -0.113539 | -0.001136035 | -0.120211 | -0.001202833 | -0.128951 | -0.001290342 | 595.3628 | 597.3363 | 0.331482 |  |  |  | 3.33 | 0.160898 | 8331.32461 | 0.321796 | 0.003212793 | -0.117871 | -0.001179405 | 0.321643 | 0.003211268 | -0.127606 | -0.001276875 | 0.256693 | 0.002563641 | 0.311583 | 0.003110986 | 0.309479 | 0.003090011 | 0.31179 | 0.003113049 | 0.313804 | 0.003133127 | 0.317138 | 0.003166362 | -0.200543 | -0.002007444 | -0.137515 | -0.001376096 | -0.130083 | -0.001301677 | -0.137015 | -0.00137109 | -0.152028 | -0.001521437 | -0.123557 | -0.001236334 | 590.8234 | 592.7246 | 0.321796 |  |  |  | 3.33 | 0.161773 | 8276.63894 | 0.323545 | 0.003230227 | -0.130226 | -0.001303109 | 0.324329 | 0.003238042 | -0.124712 | -0.001247898 | 0.256447 | 0.002561187 | 0.312311 | 0.003118243 | 0.325233 | 0.003247053 | 0.316291 | 0.003157919 | 0.311119 | 0.00310636 | 0.315367 | 0.003148708 | -0.091544 | -0.0009158593 | -0.127856 | -0.001279378 | -0.133858 | -0.001339477 | -0.126702 | -0.001267823 | -0.142412 | -0.001425135 | -0.187836 | -0.001880126 | 580.955 | 582.8346 | 0.323545 |  |  |  | 3.33 | 0.169012 | 8493.95561 | 0.338025 | 0.00337455 | -0.13375 | -0.001338395 | 0.340058 | 0.003394811 | -0.133657 | -0.001337464 | 0.347442 | 0.003468398 | 0.337416 | 0.00336848 | 0.34452 | 0.003439279 | 0.336198 | 0.003356341 | 0.323787 | 0.003232639 | 0.39302 | 0.003922497 | -0.129541 | -0.00129625 | -0.14587 | -0.001459765 | -0.134867 | -0.00134958 | -0.154607 | -0.001547266 | -0.157277 | -0.001574008 | -0.167078 | -0.001672177 | 599.9548 | 601.9828 | 0.338025
3.34 | 0.16662 | 8433.59664 | 0.333241 | 0.00332687 | -0.090204 | -0.0009024471 | 0.334654 | 0.003340953 | -0.102149 | -0.001022012 | 0.384846 | 0.003841074 | 0.342285 | 0.003417005 | 0.329621 | 0.003290789 | 0.329412 | 0.003288706 | 0.328043 | 0.003275061 | 0.307312 | 0.003068408 | -0.164585 | -0.001647206 | -0.121734 | -0.001218082 | -0.12567 | -0.00125749 | -0.119734 | -0.001198057 | -0.104346 | -0.001044005 | -0.10591 | -0.001059661 | 597.1719 | 599.162 | 0.333241 |  |  |  | 3.34 | 0.161447 | 8353.94461 | 0.322894 | 0.003223738 | -0.121887 | -0.001219613 | 0.323056 | 0.003225353 | -0.129366 | -0.001294498 | 0.265182 | 0.00264831 | 0.309536 | 0.003090579 | 0.307319 | 0.003068477 | 0.305626 | 0.003051599 | 0.320423 | 0.003199107 | 0.323085 | 0.003225642 | -0.172543 | -0.00172692 | -0.140924 | -0.001410234 | -0.129937 | -0.001300215 | -0.14068 | -0.00140779 | -0.130687 | -0.001307725 | -0.145138 | -0.001452434 | 592.4275 | 594.3404 | 0.322894 |  |  |  | 3.34 | 0.162607 | 8300.56894 | 0.325214 | 0.003246863 | -0.127544 | -0.001276254 | 0.325653 | 0.003251239 | -0.125882 | -0.001259613 | 0.28355 | 0.002831488 | 0.313863 | 0.003133715 | 0.320271 | 0.003197592 | 0.318023 | 0.003175184 | 0.322998 | 0.003224775 | 0.329346 | 0.003288048 | -0.055599 | -0.0005561446 | -0.125866 | -0.001259453 | -0.130879 | -0.001309647 | -0.120658 | -0.001207309 | -0.139538 | -0.001396354 | -0.177689 | -0.001778471 | 582.6347 | 584.5295 | 0.325214 |  |  |  | 3.34 | 0.17057 | 8513.70561 | 0.34114 | 0.003405594 | -0.124677 | -0.001247548 | 0.342637 | 0.003420513 | -0.127431 | -0.001275123 | 0.320607 | 0.003200942 | 0.338671 | 0.003380988 | 0.339415 | 0.003388403 | 0.338212 | 0.003376413 | 0.318206 | 0.003177008 | 0.392361 | 0.003915933 | -0.150002 | -0.001501146 | -0.131439 | -0.001315255 | -0.1258 | -0.001258792 | -0.14349 | -0.00143593 | -0.150542 | -0.001506554 | -0.144376 | -0.001444803 | 601.3498 | 603.4012 | 0.34114
3.35 | 0.167139 | 8453.64664 | 0.334277 | 0.003337195 | -0.086185 | -0.0008622216 | 0.335905 | 0.003353421 | -0.101836 | -0.001018879 | 0.362464 | 0.003618087 | 0.345965 | 0.003453679 | 0.338436 | 0.003378646 | 0.329569 | 0.003290271 | 0.328323 | 0.003277852 | 0.321434 | 0.003209185 | -0.150556 | -0.001506694 | -0.116486 | -0.001165539 | -0.12067 | -0.001207429 | -0.113208 | -0.001132721 | -0.108923 | -0.001089824 | -0.140215 | -0.001403134 | 598.5917 | 600.5926 | 0.334277 |  |  |  | 3.35 | 0.162066 | 8378.69461 | 0.324131 | 0.003236068 | -0.11752 | -0.001175891 | 0.324462 | 0.003239368 | -0.129627 | -0.001297111 | 0.270246 | 0.002698815 | 0.314063 | 0.003135709 | 0.308758 | 0.003082823 | 0.305512 | 0.003050463 | 0.313164 | 0.003126747 | 0.33344 | 0.003328853 | -0.22295 | -0.002231989 | -0.138272 | -0.001383677 | -0.13164 | -0.001317267 | -0.148661 | -0.001487716 | -0.146092 | -0.001461988 | -0.155908 | -0.001560297 | 594.1827 | 596.1086 | 0.324131 |  |  |  | 3.35 | 0.163252 | 8323.05894 | 0.326505 | 0.003259731 | -0.129598 | -0.001296821 | 0.327229 | 0.003266948 | -0.126443 | -0.00126523 | 0.296438 | 0.002959995 | 0.315716 | 0.003152187 | 0.323541 | 0.003230187 | 0.326649 | 0.003261167 | 0.330764 | 0.003302182 | 0.34068 | 0.00340101 | -0.083816 | -0.0008385115 | -0.130567 | -0.001306523 | -0.136874 | -0.001369678 | -0.128165 | -0.001282472 | -0.158105 | -0.001582301 | -0.220253 | -0.002204959 | 584.2133 | 586.1208 | 0.326505 |  |  |  | 3.35 | 0.171492 | 8537.50561 | 0.342983 | 0.003423962 | -0.117315 | -0.001173839 | 0.344423 | 0.003438312 | -0.123217 | -0.00123293 | 0.314499 | 0.003140055 | 0.346335 | 0.003457366 | 0.346632 | 0.003460326 | 0.342047 | 0.003414633 | 0.319884 | 0.003193735 | 0.377196 | 0.003764864 | -0.099774 | -0.0009982381 | -0.123076 | -0.001231518 | -0.115926 | -0.001159932 | -0.131597 | -0.001316837 | -0.124317 | -0.001243943 | -0.130175 | -0.001302598 | 603.0308 | 605.0991 | 0.342983
3.36 | 0.168305 | 8480.58664 | 0.33661 | 0.003360447 | -0.084626 | -0.0008466183 | 0.337446 | 0.003368779 | -0.101029 | -0.001010801 | 0.382394 | 0.003816647 | 0.342713 | 0.003421271 | 0.335648 | 0.00335086 | 0.330191 | 0.003296471 | 0.327787 | 0.003272509 | 0.323545 | 0.003230227 | -0.175935 | -0.001760899 | -0.11752 | -0.001175891 | -0.12078 | -0.00120853 | -0.10738 | -0.001074377 | -0.097171 | -0.0009721824 | -0.125047 | -0.001251252 | 600.4992 | 602.5206 | 0.33661 |  |  |  | 3.36 | 0.162768 | 8400.29461 | 0.325537 | 0.003250083 | -0.119425 | -0.001194964 | 0.32629 | 0.003257588 | -0.129359 | -0.001294427 | 0.246229 | 0.002459264 | 0.314234 | 0.003137413 | 0.310984 | 0.003105014 | 0.30721 | 0.003067391 | 0.316162 | 0.003156633 | 0.316458 | 0.003159583 | -0.147626 | -0.001477351 | -0.139004 | -0.001391007 | -0.129046 | -0.001291293 | -0.14891 | -0.00149021 | -0.156993 | -0.001571164 | -0.13771 | -0.001378049 | 595.7145 | 597.6537 | 0.325537 |  |  |  | 3.36 | 0.163844 | 8345.54894 | 0.327688 | 0.003271523 | -0.128583 | -0.001286657 | 0.328527 | 0.003279885 | -0.127083 | -0.001271638 | 0.283271 | 0.002828705 | 0.315544 | 0.003150472 | 0.325924 | 0.00325394 | 0.338505 | 0.003379334 | 0.3296 | 0.00329058 | 0.326756 | 0.003262233 | -0.047907 | -0.0004791848 | -0.13557 | -0.00135662 | -0.133651 | -0.001337404 | -0.127745 | -0.001278267 | -0.155578 | -0.001556991 | -0.200564 | -0.002007654 | 585.7919 | 587.7115 | 0.327688 |  |  |  | 3.36 | 0.172027 | 8559.02561 | 0.344053 | 0.003434625 | -0.114754 | -0.001148199 | 0.346113 | 0.003455154 | -0.121221 | -0.001212945 | 0.304743 | 0.003042796 | 0.340624 | 0.003400452 | 0.3426 | 0.003420145 | 0.346185 | 0.003455872 | 0.324234 | 0.003237095 | 0.395464 | 0.003946841 | -0.064721 | -0.0006474195 | -0.110189 | -0.001102498 | -0.107743 | -0.001078011 | -0.129705 | -0.001297892 | -0.118966 | -0.001190368 | -0.103541 | -0.001035946 | 604.5509 | 606.6308 | 0.344053
3.37 | 0.168649 | 8501.18664 | 0.337298 | 0.003367304 | -0.084848 | -0.0008488402 | 0.338458 | 0.003378865 | -0.101175 | -0.001012262 | 0.325219 | 0.003246913 | 0.340939 | 0.003403591 | 0.336417 | 0.003358524 | 0.319512 | 0.003190026 | 0.322 | 0.003214827 | 0.300918 | 0.003004661 | -0.139561 | -0.001396585 | -0.111046 | -0.001111077 | -0.123722 | -0.001237986 | -0.110472 | -0.001105331 | -0.1083 | -0.001083587 | -0.124956 | -0.001250341 | 601.9579 | 603.9883 | 0.337298 |  |  |  | 3.37 | 0.164149 | 8422.91461 | 0.328297 | 0.003277593 | -0.121644 | -0.00121718 | 0.328432 | 0.003278938 | -0.129011 | -0.001290943 | 0.231999 | 0.002317303 | 0.317191 | 0.00316689 | 0.315993 | 0.003154948 | 0.313475 | 0.003129847 | 0.311829 | 0.003113438 | 0.300133 | 0.002996835 | -0.167318 | -0.001674581 | -0.139484 | -0.001395814 | -0.123964 | -0.001240409 | -0.142228 | -0.001423292 | -0.139524 | -0.001396214 | -0.145818 | -0.001459244 | 597.3186 | 599.2796 | 0.328297 |  |  |  | 3.37 | 0.164568 | 8370.63894 | 0.329135 | 0.003285945 | -0.135388 | -0.001354797 | 0.330296 | 0.003297517 | -0.127712 | -0.001277936 | 0.253397 | 0.002530765 | 0.3215 | 0.003209843 | 0.324536 | 0.003240105 | 0.318171 | 0.003176659 | 0.315871 | 0.003153732 | 0.299378 | 0.002989308 | -0.072531 | -0.0007255732 | -0.138857 | -0.001389535 | -0.139316 | -0.001394131 | -0.135001 | -0.001350922 | -0.147724 | -0.001478332 | -0.183865 | -0.001840342 | 587.553 | 589.4869 | 0.329135 |  |  |  | 3.37 | 0.172894 | 8583.37561 | 0.345787 | 0.003451905 | -0.114286 | -0.001143514 | 0.347145 | 0.003465438 | -0.119582 | -0.001196536 | 0.367635 | 0.003669609 | 0.342631 | 0.003420454 | 0.345127 | 0.003445328 | 0.353389 | 0.00352766 | 0.328764 | 0.003282248 | 0.39383 | 0.003930565 | -0.081394 | -0.0008142714 | -0.107381 | -0.001074387 | -0.101048 | -0.001010991 | -0.119134 | -0.00119205 | -0.110244 | -0.001103048 | -0.103767 | -0.001038209 | 606.2708 | 608.3672 | 0.345787
3.38 | 0.16926 | 8527.61664 | 0.33852 | 0.003379483 | -0.085733 | -0.0008576977 | 0.339295 | 0.003387207 | -0.10114 | -0.001011912 | 0.404725 | 0.004039082 | 0.347034 | 0.003464332 | 0.33676 | 0.003361942 | 0.332011 | 0.003314611 | 0.323146 | 0.00322625 | 0.307335 | 0.003068637 | -0.129958 | -0.001300425 | -0.114126 | -0.001141912 | -0.114984 | -0.001150502 | -0.108371 | -0.001084298 | -0.100372 | -0.001004224 | -0.116393 | -0.001164608 | 603.8294 | 605.8735 | 0.33852 |  |  |  | 3.38 | 0.165183 | 8447.84461 | 0.330365 | 0.003298205 | -0.12448 | -0.001245575 | 0.330675 | 0.003301295 | -0.128839 | -0.001289221 | 0.197517 | 0.001973222 | 0.325103 | 0.003245757 | 0.326249 | 0.00325718 | 0.320242 | 0.003197303 | 0.319304 | 0.003187953 | 0.34447 | 0.003438781 | -0.155493 | -0.00155614 | -0.140556 | -0.001406549 | -0.125483 | -0.001255618 | -0.136545 | -0.001366383 | -0.139368 | -0.001394652 | -0.139697 | -0.001397947 | 599.0865 | 601.0657 | 0.330365 |  |  |  | 3.38 | 0.165723 | 8393.24894 | 0.331446 | 0.003308979 | -0.134131 | -0.00134221 | 0.331659 | 0.003311102 | -0.128474 | -0.001285566 | 0.273197 | 0.002728245 | 0.322141 | 0.003216232 | 0.327926 | 0.003273895 | 0.331871 | 0.003313215 | 0.317475 | 0.003169721 | 0.329296 | 0.00328755 | -0.029136 | -0.0002914025 | -0.136834 | -0.001369277 | -0.142569 | -0.001426707 | -0.13925 | -0.00139347 | -0.143954 | -0.001440577 | -0.186729 | -0.001869036 | 589.1401 | 591.0928 | 0.331446 |  |  |  | 3.38 | 0.173522 | 8605.95561 | 0.347043 | 0.003464422 | -0.112789 | -0.001128527 | 0.348575 | 0.003479689 | -0.11963 | -0.001197016 | 0.277369 | 0.00276985 | 0.344142 | 0.003435512 | 0.341052 | 0.003404717 | 0.35749 | 0.003568525 | 0.321475 | 0.003209594 | 0.385688 | 0.003849461 | -0.100002 | -0.00100052 | -0.108971 | -0.001090304 | -0.104223 | -0.001042773 | -0.113036 | -0.001130999 | -0.128 | -0.00128082 | -0.122149 | -0.001222237 | 607.8657 | 609.9752 | 0.347043
3.39 | 0.169492 | 8548.88664 | 0.338985 | 0.003384117 | -0.088316 | -0.0008835502 | 0.340152 | 0.003395748 | -0.102203 | -0.001022553 | 0.36771 | 0.003670356 | 0.349153 | 0.003485449 | 0.333225 | 0.00332671 | 0.33311 | 0.003325564 | 0.337157 | 0.003365899 | 0.330267 | 0.003297228 | -0.161964 | -0.001620953 | -0.107672 | -0.0010773 | -0.116378 | -0.001164458 | -0.102088 | -0.001021401 | -0.092952 | -0.0009299523 | -0.116274 | -0.001163417 | 605.3355 | 607.3875 | 0.338985 |  |  |  | 3.39 | 0.166133 | 8469.60461 | 0.332267 | 0.003317162 | -0.118888 | -0.001189587 | 0.333096 | 0.003325425 | -0.127815 | -0.001278968 | 0.213174 | 0.002129471 | 0.327609 | 0.003270735 | 0.329505 | 0.003289633 | 0.320538 | 0.003200254 | 0.331783 | 0.003312338 | 0.348212 | 0.003476071 | -0.161025 | -0.001611548 | -0.138493 | -0.00138589 | -0.129442 | -0.001295258 | -0.14948 | -0.001495918 | -0.146905 | -0.00147013 | -0.134014 | -0.001341039 | 600.6296 | 602.6253 | 0.332267 |  |  |  | 3.39 | 0.166085 | 8416.01894 | 0.33217 | 0.003316195 | -0.135381 | -0.001354727 | 0.333518 | 0.003329631 | -0.129036 | -0.001291193 | 0.321213 | 0.003206982 | 0.324637 | 0.003241112 | 0.330189 | 0.003296451 | 0.329149 | 0.003286085 | 0.331005 | 0.003304584 | 0.339051 | 0.003384775 | -0.049375 | -0.0004938719 | -0.136856 | -0.001369497 | -0.144752 | -0.001448569 | -0.144565 | -0.001446696 | -0.147665 | -0.001477741 | -0.190241 | -0.001904222 | 590.7384 | 592.7006 | 0.33217 |  |  |  | 3.39 | 0.174474 | 8628.44561 | 0.348949 | 0.003483416 | -0.11317 | -0.001132341 | 0.350342 | 0.003497297 | -0.120676 | -0.001207489 | 0.343814 | 0.003432243 | 0.353394 | 0.00352771 | 0.352473 | 0.003518533 | 0.359667 | 0.003590217 | 0.328143 | 0.003276058 | 0.375081 | 0.003743793 | -0.063218 | -0.0006323799 | -0.112181 | -0.00112244 | -0.105402 | -0.001054576 | -0.127075 | -0.001271558 | -0.124102 | -0.001241791 | -0.116694 | -0.001167621 | 609.4542 | 611.5809 | 0.348949
3.4 | 0.169473 | 8570.46664 | 0.338946 | 0.003383729 | -0.089241 | -0.0008928084 | 0.340285 | 0.003397073 | -0.103955 | -0.001040091 | 0.360435 | 0.00359787 | 0.345056 | 0.00344462 | 0.335906 | 0.003353431 | 0.330772 | 0.003302262 | 0.322152 | 0.003216342 | 0.315316 | 0.003148199 | -0.122521 | -0.001225961 | -0.110974 | -0.001110356 | -0.12039 | -0.001204625 | -0.108431 | -0.001084898 | -0.101317 | -0.001013684 | -0.102761 | -0.001028138 | 606.8635 | 608.9205 | 0.338946 |  |  |  | 3.4 | 0.167465 | 8493.19461 | 0.33493 | 0.003343704 | -0.116552 | -0.0011662 | 0.335348 | 0.00334787 | -0.126954 | -0.001270347 | 0.238603 | 0.002383188 | 0.330759 | 0.003302132 | 0.325812 | 0.003252824 | 0.323412 | 0.003228901 | 0.346517 | 0.00345918 | 0.347635 | 0.003470321 | -0.153887 | -0.001540055 | -0.136752 | -0.001368456 | -0.119111 | -0.00119182 | -0.138949 | -0.001390456 | -0.13567 | -0.001357621 | -0.149844 | -0.001499564 | 602.3025 | 604.3198 | 0.33493 |  |  |  | 3.4 | 0.167218 | 8439.87894 | 0.334436 | 0.00333878 | -0.132522 | -0.001326099 | 0.335051 | 0.00334491 | -0.129842 | -0.001299264 | 0.277882 | 0.002774966 | 0.324697 | 0.00324171 | 0.326142 | 0.003256113 | 0.324773 | 0.003242468 | 0.322052 | 0.003215345 | 0.307061 | 0.003065905 | -0.108904 | -0.001089633 | -0.137321 | -0.001374154 | -0.140388 | -0.001404866 | -0.136812 | -0.001369057 | -0.149107 | -0.001492183 | -0.198582 | -0.001987794 | 592.4131 | 594.3944 | 0.334436 |  |  |  | 3.4 | 0.175475 | 8649.96561 | 0.35095 | 0.003503356 | -0.117516 | -0.001175851 | 0.352283 | 0.003516639 | -0.122665 | -0.001227403 | 0.317919 | 0.003174147 | 0.350892 | 0.003502778 | 0.351034 | 0.003504193 | 0.360554 | 0.003599056 | 0.334836 | 0.003342767 | 0.371905 | 0.003712151 | -0.06985 | -0.0006987441 | -0.115779 | -0.001158461 | -0.105609 | -0.001056648 | -0.122733 | -0.001228084 | -0.112523 | -0.001125864 | -0.108966 | -0.001090254 | 610.9742 | 613.1185 | 0.35095
3.41 | 0.169181 | 8593.50664 | 0.338363 | 0.003377918 | -0.09622 | -0.0009626632 | 0.340193 | 0.003396157 | -0.10705 | -0.001071073 | 0.35443 | 0.003538034 | 0.347736 | 0.003471328 | 0.332509 | 0.003319574 | 0.332122 | 0.003315717 | 0.317357 | 0.003168545 | 0.291344 | 0.002909204 | -0.106428 | -0.001064847 | -0.106739 | -0.00106796 | -0.117622 | -0.001176912 | -0.10634 | -0.001063966 | -0.101784 | -0.001018358 | -0.108714 | -0.001087731 | 608.495 | 610.5539 | 0.338363 |  |  |  | 3.41 | 0.168411 | 8515.16461 | 0.336823 | 0.00336257 | -0.121067 | -0.001211403 | 0.337498 | 0.003369298 | -0.126581 | -0.001266612 | 0.247593 | 0.00247287 | 0.334787 | 0.003342278 | 0.332817 | 0.003322644 | 0.330305 | 0.003297607 | 0.33969 | 0.003391144 | 0.366734 | 0.003660632 | -0.188543 | -0.00188721 | -0.131532 | -0.001316186 | -0.123407 | -0.001234832 | -0.147297 | -0.001474056 | -0.157516 | -0.001576402 | -0.16129 | -0.001614202 | 603.8606 | 605.8945 | 0.336823 |  |  |  | 3.41 | 0.168019 | 8462.61894 | 0.336038 | 0.003354747 | -0.134869 | -0.0013496 | 0.336228 | 0.00335664 | -0.129902 | -0.001299864 | 0.289417 | 0.00288999 | 0.328136 | 0.003275988 | 0.339919 | 0.003393426 | 0.344784 | 0.00344191 | 0.344755 | 0.003441621 | 0.339411 | 0.003388363 | -0.080608 | -0.0008064051 | -0.135857 | -0.001359494 | -0.138088 | -0.001381834 | -0.132479 | -0.001325668 | -0.146104 | -0.001462108 | -0.196153 | -0.001963456 | 594.0093 | 596.0054 | 0.336038 |  |  |  | 3.41 | 0.176324 | 8670.80561 | 0.352649 | 0.003520287 | -0.11991 | -0.001199819 | 0.354575 | 0.003539479 | -0.124423 | -0.001245005 | 0.353943 | 0.003533181 | 0.35211 | 0.003514915 | 0.35646 | 0.003558262 | 0.361906 | 0.003612527 | 0.336366 | 0.003358016 | 0.398183 | 0.003973923 | -0.049781 | -0.0004979339 | -0.117671 | -0.001177403 | -0.116071 | -0.001161384 | -0.125776 | -0.001258552 | -0.129457 | -0.001295409 | -0.114281 | -0.001143464 | 612.4462 | 614.606 | 0.352649
3.42 | 0.169415 | 8615.87664 | 0.338829 | 0.003382563 | -0.10237 | -0.001024224 | 0.340114 | 0.003395369 | -0.111859 | -0.001119216 | 0.342357 | 0.003417723 | 0.339873 | 0.003392967 | 0.326771 | 0.003262383 | 0.333065 | 0.003325116 | 0.323994 | 0.003234703 | 0.307597 | 0.003071249 | -0.124512 | -0.001245896 | -0.115461 | -0.001155277 | -0.120151 | -0.001202232 | -0.11365 | -0.001137146 | -0.123102 | -0.001231778 | -0.141522 | -0.001416222 | 610.079 | 612.1461 | 0.338829 |  |  |  | 3.42 | 0.1695 | 8540.19461 | 0.339001 | 0.003384277 | -0.122123 | -0.001221976 | 0.339564 | 0.003389888 | -0.126973 | -0.001270537 | 0.222885 | 0.00222637 | 0.332245 | 0.003316943 | 0.333517 | 0.003329621 | 0.331907 | 0.003313574 | 0.356536 | 0.003559019 | 0.358974 | 0.003583312 | -0.152697 | -0.001528137 | -0.133282 | -0.001333709 | -0.115508 | -0.001155748 | -0.128633 | -0.001287158 | -0.123158 | -0.001232339 | -0.121444 | -0.001215178 | 605.6356 | 607.6887 | 0.339001 |  |  |  | 3.42 | 0.168358 | 8487.97894 | 0.336715 | 0.003361494 | -0.136206 | -0.001362988 | 0.337468 | 0.003368999 | -0.130854 | -0.001309397 | 0.282252 | 0.002818544 | 0.330412 | 0.003298673 | 0.335048 | 0.00334488 | 0.342484 | 0.003418989 | 0.337661 | 0.003370922 | 0.339452 | 0.003388772 | -0.043214 | -0.0004322334 | -0.138192 | -0.001382876 | -0.142297 | -0.001423983 | -0.136695 | -0.001367885 | -0.140171 | -0.001402693 | -0.155929 | -0.001560507 | 595.7894 | 597.7955 | 0.336715 |  |  |  | 3.42 | 0.177715 | 8695.34561 | 0.35543 | 0.003547998 | -0.125045 | -0.001251232 | 0.356674 | 0.003560394 | -0.127929 | -0.001280109 | 0.33532 | 0.003347591 | 0.353893 | 0.003532683 | 0.355083 | 0.003544541 | 0.355836 | 0.003552044 | 0.339864 | 0.003392878 | 0.380462 | 0.003797401 | -0.106061 | -0.001061173 | -0.129514 | -0.001295979 | -0.117169 | -0.001172377 | -0.132303 | -0.001323906 | -0.139309 | -0.001394061 | -0.139099 | -0.001391958 | 614.1796 | 616.3626 | 0.35543
3.43 | 0.169368 | 8640.31664 | 0.338736 | 0.003381636 | -0.110906 | -0.001109675 | 0.340047 | 0.003394701 | -0.117538 | -0.001176071 | 0.328739 | 0.003281998 | 0.339513 | 0.00338938 | 0.325441 | 0.003249126 | 0.320453 | 0.003199406 | 0.313576 | 0.003130854 | 0.302368 | 0.003019118 | -0.090798 | -0.0009083925 | -0.119919 | -0.00119991 | -0.122583 | -0.001226582 | -0.118481 | -0.001185512 | -0.107834 | -0.001078922 | -0.12254 | -0.001226151 | 611.8095 | 613.8819 | 0.338736 |  |  |  | 3.43 | 0.17018 | 8561.64461 | 0.340359 | 0.003397811 | -0.121495 | -0.001215689 | 0.341011 | 0.003404309 | -0.127626 | -0.001277075 | 0.24021 | 0.00239922 | 0.339701 | 0.003391253 | 0.338344 | 0.003377729 | 0.336327 | 0.003357627 | 0.347548 | 0.003469454 | 0.349777 | 0.003491667 | -0.126881 | -0.001269616 | -0.127469 | -0.001275503 | -0.120788 | -0.00120861 | -0.134549 | -0.001346396 | -0.133516 | -0.001336052 | -0.138824 | -0.001389204 | 607.1567 | 609.2232 | 0.340359 |  |  |  | 3.43 | 0.16928 | 8509.57894 | 0.33856 | 0.003379882 | -0.134942 | -0.001350331 | 0.338879 | 0.003383061 | -0.130932 | -0.001310178 | 0.258118 | 0.002577854 | 0.330382 | 0.003298374 | 0.33282 | 0.003322674 | 0.329741 | 0.003291985 | 0.326614 | 0.003260818 | 0.320547 | 0.003200343 | -0.090954 | -0.0009099539 | -0.135866 | -0.001359584 | -0.142698 | -0.001427999 | -0.126074 | -0.001261535 | -0.141851 | -0.001419517 | -0.182231 | -0.001823972 | 597.3055 | 599.3278 | 0.33856 |  |  |  | 3.43 | 0.178715 | 8716.39561 | 0.35743 | 0.003567927 | -0.128344 | -0.001284264 | 0.358624 | 0.003579825 | -0.129961 | -0.001300455 | 0.357916 | 0.00357277 | 0.352793 | 0.003521721 | 0.351213 | 0.003505977 | 0.370576 | 0.003698911 | 0.347327 | 0.003467252 | 0.386529 | 0.003857839 | -0.098628 | -0.0009867667 | -0.124724 | -0.001248018 | -0.118159 | -0.001182289 | -0.131566 | -0.001316526 | -0.145816 | -0.001459224 | -0.137532 | -0.001376267 | 615.6664 | 617.867 | 0.35743
3.44 | 0.16982 | 8660.91664 | 0.339639 | 0.003390635 | -0.119274 | -0.001193452 | 0.34044 | 0.003398618 | -0.124885 | -0.00124963 | 0.337639 | 0.003370703 | 0.340495 | 0.003399166 | 0.327264 | 0.003267297 | 0.322218 | 0.003217 | 0.312118 | 0.003116319 | 0.302215 | 0.003017592 | -0.185732 | -0.001859047 | -0.122153 | -0.001222277 | -0.133278 | -0.001333669 | -0.122818 | -0.001228935 | -0.124269 | -0.001243463 | -0.111242 | -0.001113039 | 613.2682 | 615.3511 | 0.339639 |  |  |  | 3.44 | 0.171147 | 8584.80461 | 0.342295 | 0.003417105 | -0.128188 | -0.001282702 | 0.342872 | 0.003422855 | -0.128771 | -0.00128854 | 0.258913 | 0.002585784 | 0.334479 | 0.003339209 | 0.338948 | 0.003383749 | 0.327497 | 0.003269619 | 0.349673 | 0.003490631 | 0.357402 | 0.003567648 | -0.174548 | -0.001747005 | -0.130028 | -0.001301126 | -0.12503 | -0.001251082 | -0.140429 | -0.001405277 | -0.143263 | -0.001433657 | -0.147678 | -0.001477872 | 608.7991 | 610.883 | 0.342295 |  |  |  | 3.44 | 0.169694 | 8533.65894 | 0.339388 | 0.003388134 | -0.136534 | -0.001366273 | 0.340581 | 0.003400023 | -0.131252 | -0.001313382 | 0.313608 | 0.003131173 | 0.331131 | 0.00330584 | 0.342767 | 0.003421809 | 0.348627 | 0.003480207 | 0.35562 | 0.003549892 | 0.352082 | 0.003514636 | -0.067575 | -0.0006759784 | -0.135096 | -0.001351873 | -0.140745 | -0.001408441 | -0.128935 | -0.001290182 | -0.132969 | -0.001330575 | -0.168145 | -0.001682865 | 598.9958 | 601.0287 | 0.339388 |  |  |  | 3.44 | 0.179534 | 8739.92561 | 0.359067 | 0.003584239 | -0.126871 | -0.001269515 | 0.360129 | 0.003594821 | -0.131851 | -0.00131938 | 0.366083 | 0.003654145 | 0.351794 | 0.003511767 | 0.350046 | 0.003494348 | 0.363593 | 0.003629336 | 0.341629 | 0.003410468 | 0.386556 | 0.003858108 | -0.105897 | -0.001059531 | -0.132327 | -0.001324146 | -0.123768 | -0.001238447 | -0.137759 | -0.00137854 | -0.147749 | -0.001478583 | -0.141795 | -0.001418956 | 617.3284 | 619.545 | 0.359067
3.45 | 0.169901 | 8686.61664 | 0.339801 | 0.00339225 | -0.131966 | -0.001320532 | 0.34109 | 0.003405096 | -0.133215 | -0.001333038 | 0.352606 | 0.003519858 | 0.344048 | 0.003434575 | 0.334184 | 0.003336268 | 0.32852 | 0.003279816 | 0.308588 | 0.003081128 | 0.307158 | 0.003066872 | -0.128098 | -0.001281801 | -0.13207 | -0.001321573 | -0.14527 | -0.001453756 | -0.131139 | -0.001312251 | -0.136431 | -0.001365242 | -0.122651 | -0.001227263 | 615.088 | 617.178 | 0.339801 |  |  |  | 3.45 | 0.171935 | 8607.20461 | 0.343871 | 0.003432811 | -0.123157 | -0.001232329 | 0.344027 | 0.003434366 | -0.12998 | -0.001300645 | 0.210735 | 0.002105133 | 0.335646 | 0.00335084 | 0.344611 | 0.003440186 | 0.330694 | 0.003301484 | 0.338326 | 0.00337755 | 0.349591 | 0.003489814 | -0.15679 | -0.00156913 | -0.139823 | -0.001399208 | -0.131804 | -0.001318909 | -0.145533 | -0.00145639 | -0.143633 | -0.001437363 | -0.155789 | -0.001559105 | 610.3877 | 612.4866 | 0.343871 |  |  |  | 3.45 | 0.170535 | 8555.69894 | 0.341071 | 0.003404907 | -0.136241 | -0.001363339 | 0.34229 | 0.003417055 | -0.131613 | -0.001316997 | 0.330012 | 0.003294687 | 0.337484 | 0.003369158 | 0.342345 | 0.003417603 | 0.345779 | 0.003451826 | 0.336459 | 0.003358942 | 0.329387 | 0.003288457 | -0.075124 | -0.0007515223 | -0.13329 | -0.001333789 | -0.139487 | -0.001395844 | -0.128096 | -0.001281781 | -0.149002 | -0.001491131 | -0.165045 | -0.001651813 | 600.5428 | 602.5911 | 0.341071 |  |  |  | 3.45 | 0.180455 | 8762.11561 | 0.36091 | 0.003602603 | -0.12963 | -0.001297141 | 0.361668 | 0.003610156 | -0.134019 | -0.001341089 | 0.322093 | 0.003215754 | 0.349828 | 0.003492175 | 0.348823 | 0.00348216 | 0.365887 | 0.003652193 | 0.330593 | 0.003300477 | 0.376183 | 0.003754772 | -0.09562 | -0.0009566575 | -0.13723 | -0.001373242 | -0.125394 | -0.001254727 | -0.143443 | -0.00143546 | -0.146351 | -0.001464582 | -0.122214 | -0.001222887 | 618.8958 | 621.1294 | 0.36091
3.46 | 0.170343 | 8705.04664 | 0.340686 | 0.00340107 | -0.142052 | -0.00142153 | 0.342029 | 0.003414454 | -0.141253 | -0.001413529 | 0.354859 | 0.003542309 | 0.348253 | 0.00347648 | 0.337885 | 0.003373155 | 0.335765 | 0.003352026 | 0.330326 | 0.003297816 | 0.319474 | 0.003189648 | -0.146583 | -0.001466905 | -0.144575 | -0.001446796 | -0.156741 | -0.00156864 | -0.139745 | -0.001398427 | -0.145681 | -0.001457872 | -0.138635 | -0.001387312 | 616.393 | 618.4929 | 0.340686 |  |  |  | 3.46 | 0.172034 | 8628.41461 | 0.344069 | 0.003434784 | -0.127612 | -0.001276935 | 0.345158 | 0.003445637 | -0.131602 | -0.001316887 | 0.2173 | 0.002170642 | 0.335105 | 0.003345448 | 0.336964 | 0.003363975 | 0.331415 | 0.00330867 | 0.341477 | 0.003408953 | 0.356844 | 0.003562088 | -0.17874 | -0.001788999 | -0.144069 | -0.001441729 | -0.13547 | -0.001355618 | -0.145952 | -0.001460586 | -0.141006 | -0.001411055 | -0.134258 | -0.001343482 | 611.8918 | 613.9971 | 0.344069 |  |  |  | 3.46 | 0.171625 | 8577.96894 | 0.343251 | 0.003426632 | -0.138168 | -0.001382635 | 0.344011 | 0.003434206 | -0.131798 | -0.001318849 | 0.294342 | 0.002939097 | 0.337781 | 0.003372118 | 0.34177 | 0.003411873 | 0.350779 | 0.003501652 | 0.352194 | 0.003515752 | 0.334157 | 0.003335999 | -0.057975 | -0.0005799181 | -0.136286 | -0.00136379 | -0.139666 | -0.001397636 | -0.124433 | -0.001245105 | -0.141528 | -0.001416282 | -0.157571 | -0.001576953 | 602.106 | 604.1727 | 0.343251 |  |  |  | 3.46 | 0.180944 | 8780.70561 | 0.361887 | 0.003612338 | -0.131871 | -0.00131958 | 0.36317 | 0.003625121 | -0.134798 | -0.001348889 | 0.31907 | 0.003185621 | 0.34236 | 0.003417753 | 0.338504 | 0.003379324 | 0.348332 | 0.003477267 | 0.326389 | 0.003258575 | 0.378883 | 0.00378167 | -0.068457 | -0.0006848044 | -0.140628 | -0.00140727 | -0.136633 | -0.001367264 | -0.142752 | -0.00142854 | -0.147103 | -0.001472113 | -0.143934 | -0.001440377 | 620.2088 | 622.4533 | 0.361887
3.47 | 0.171128 | 8730.52664 | 0.342256 | 0.003416716 | -0.147954 | -0.001480636 | 0.343373 | 0.003427848 | -0.148786 | -0.001488968 | 0.381249 | 0.003805241 | 0.352873 | 0.003522519 | 0.338874 | 0.003383011 | 0.341742 | 0.003411594 | 0.33121 | 0.003306627 | 0.335496 | 0.003349345 | -0.133068 | -0.001331566 | -0.157292 | -0.001574158 | -0.162919 | -0.001630519 | -0.148826 | -0.001489369 | -0.14951 | -0.001496219 | -0.16911 | -0.001692532 | 618.1972 | 620.313 | 0.342256 |  |  |  | 3.47 | 0.172941 | 8648.25461 | 0.345883 | 0.003452862 | -0.129135 | -0.001292185 | 0.346352 | 0.003457536 | -0.133122 | -0.001332107 | 0.178889 | 0.001787292 | 0.338684 | 0.003381118 | 0.340221 | 0.003396436 | 0.327236 | 0.003267017 | 0.333371 | 0.003328166 | 0.332782 | 0.003322295 | -0.194744 | -0.001949339 | -0.140936 | -0.001410354 | -0.131842 | -0.00131929 | -0.142981 | -0.001430833 | -0.141601 | -0.001417013 | -0.157031 | -0.001571544 | 613.2988 | 615.4201 | 0.345883 |  |  |  | 3.47 | 0.17273 | 8599.11894 | 0.34546 | 0.003448647 | -0.136167 | -0.001362598 | 0.345862 | 0.003452653 | -0.131916 | -0.001320031 | 0.338328 | 0.00337757 | 0.335166 | 0.003346056 | 0.345706 | 0.003451098 | 0.349428 | 0.003488189 | 0.352027 | 0.003514088 | 0.354432 | 0.003538054 | -0.102562 | -0.001026146 | -0.13088 | -0.001309657 | -0.129718 | -0.001298022 | -0.120368 | -0.001204405 | -0.131331 | -0.001314173 | -0.165898 | -0.001660358 | 603.5905 | 605.6757 | 0.34546 |  |  |  | 3.47 | 0.181889 | 8805.17561 | 0.363779 | 0.003631189 | -0.130369 | -0.001304541 | 0.364859 | 0.00364195 | -0.135009 | -0.001351002 | 0.354975 | 0.003543465 | 0.343804 | 0.003432143 | 0.344351 | 0.003437595 | 0.349531 | 0.003489216 | 0.315518 | 0.003150213 | 0.341106 | 0.003405256 | -0.136759 | -0.001368526 | -0.144672 | -0.001447768 | -0.139026 | -0.001391227 | -0.15049 | -0.001506033 | -0.149918 | -0.001500305 | -0.142003 | -0.001421039 | 621.9372 | 624.1997 | 0.363779
3.48 | 0.171931 | 8753.26664 | 0.343861 | 0.003432711 | -0.155035 | -0.001551553 | 0.344808 | 0.003442149 | -0.154313 | -0.001544322 | 0.362574 | 0.003619183 | 0.356626 | 0.003559916 | 0.347777 | 0.003471737 | 0.338167 | 0.003375965 | 0.325798 | 0.003252684 | 0.319462 | 0.003189528 | -0.164559 | -0.001646945 | -0.154811 | -0.00154931 | -0.160408 | -0.001605368 | -0.156661 | -0.001567838 | -0.158883 | -0.001590094 | -0.151719 | -0.001518342 | 619.8074 | 621.9386 | 0.343861 |  |  |  | 3.48 | 0.173337 | 8670.77461 | 0.346674 | 0.003460745 | -0.129619 | -0.001297031 | 0.347459 | 0.003468568 | -0.133581 | -0.001336703 | 0.23733 | 0.002370488 | 0.337214 | 0.003366467 | 0.337743 | 0.003371739 | 0.333194 | 0.003326401 | 0.343969 | 0.003433788 | 0.358277 | 0.003576367 | -0.13371 | -0.001337995 | -0.135714 | -0.001358062 | -0.130591 | -0.001306763 | -0.146219 | -0.00146326 | -0.137087 | -0.001371811 | -0.154556 | -0.001546756 | 614.8958 | 617.0275 | 0.346674 |  |  |  | 3.48 | 0.17352 | 8621.27894 | 0.34704 | 0.003464392 | -0.139465 | -0.001395623 | 0.347481 | 0.003468787 | -0.132084 | -0.001321713 | 0.368937 | 0.003682581 | 0.337604 | 0.003370354 | 0.350297 | 0.003496849 | 0.356772 | 0.003561371 | 0.366623 | 0.003659526 | 0.356096 | 0.003554635 | -0.094321 | -0.0009436551 | -0.135172 | -0.001352634 | -0.140099 | -0.001401972 | -0.128901 | -0.001289841 | -0.151762 | -0.001518773 | -0.187133 | -0.001873083 | 605.146 | 607.2461 | 0.34704 |  |  |  | 3.48 | 0.183039 | 8825.62561 | 0.366077 | 0.003654086 | -0.127405 | -0.001274862 | 0.366875 | 0.003662037 | -0.135134 | -0.001352254 | 0.34486 | 0.003442667 | 0.352961 | 0.003523396 | 0.356575 | 0.003559408 | 0.3737 | 0.003730035 | 0.345656 | 0.0034506 | 0.358481 | 0.0035784 | -0.084389 | -0.0008442463 | -0.142508 | -0.001426096 | -0.144946 | -0.001450511 | -0.144453 | -0.001445574 | -0.15019 | -0.001503029 | -0.100005 | -0.00100055 | 623.3817 | 625.6637 | 0.366077
3.49 | 0.17282 | 8774.87664 | 0.34564 | 0.00345044 | -0.158084 | -0.001582091 | 0.346672 | 0.003460725 | -0.158707 | -0.001588331 | 0.333444 | 0.003328893 | 0.358218 | 0.003575779 | 0.343861 | 0.003432711 | 0.342146 | 0.00341562 | 0.342851 | 0.003422646 | 0.325953 | 0.003254229 | -0.163475 | -0.001636088 | -0.164674 | -0.001648097 | -0.179061 | -0.001792215 | -0.161556 | -0.001616866 | -0.162042 | -0.001621734 | -0.161129 | -0.00161259 | 621.3375 | 623.4851 | 0.34564 |  |  |  | 3.49 | 0.173734 | 8694.06461 | 0.347468 | 0.003468657 | -0.131057 | -0.00131143 | 0.348686 | 0.003480795 | -0.134592 | -0.001346827 | 0.28898 | 0.002885633 | 0.332951 | 0.003323979 | 0.339394 | 0.003388194 | 0.331323 | 0.003307753 | 0.340066 | 0.003394891 | 0.346089 | 0.003454915 | -0.189812 | -0.001899924 | -0.141107 | -0.001412066 | -0.138265 | -0.001383607 | -0.138376 | -0.001384718 | -0.137498 | -0.001375926 | -0.176286 | -0.001764416 | 616.5474 | 618.6897 | 0.347468 |  |  |  | 3.49 | 0.174514 | 8645.77894 | 0.349028 | 0.003484203 | -0.13696 | -0.001370539 | 0.349619 | 0.003490093 | -0.132609 | -0.00132697 | 0.293669 | 0.002932386 | 0.343386 | 0.003427978 | 0.358529 | 0.003578878 | 0.352672 | 0.003520516 | 0.348274 | 0.003476689 | 0.348105 | 0.003475005 | -0.073482 | -0.0007350901 | -0.137268 | -0.001373623 | -0.13913 | -0.001392269 | -0.129753 | -0.001298373 | -0.144224 | -0.001443281 | -0.159904 | -0.00160032 | 606.8657 | 608.9838 | 0.349028 |  |  |  | 3.49 | 0.183861 | 8849.33561 | 0.367722 | 0.003670476 | -0.128038 | -0.0012812 | 0.368467 | 0.003677898 | -0.134758 | -0.001348489 | 0.417683 | 0.004168131 | 0.354307 | 0.003536808 | 0.360216 | 0.003595688 | 0.361538 | 0.00360886 | 0.342458 | 0.003418729 | 0.373037 | 0.003723429 | -0.115131 | -0.001151973 | -0.14462 | -0.001447247 | -0.131529 | -0.001316156 | -0.138036 | -0.001381314 | -0.141261 | -0.001413609 | -0.120091 | -0.001201632 | 625.0564 | 627.3548 | 0.367722
3.5 | 0.174087 | 8798.15664 | 0.348173 | 0.003475683 | -0.154789 | -0.001549089 | 0.349258 | 0.003486495 | -0.161247 | -0.001613771 | 0.335828 | 0.003352654 | 0.366511 | 0.00365841 | 0.352518 | 0.003518981 | 0.352943 | 0.003523216 | 0.340154 | 0.003395768 | 0.346252 | 0.003456539 | -0.176445 | -0.001766008 | -0.170742 | -0.001708879 | -0.185136 | -0.001853076 | -0.176444 | -0.001765998 | -0.176014 | -0.001761691 | -0.16811 | -0.001682515 | 622.986 | 625.155 | 0.348173 |  |  |  | 3.5 | 0.174362 | 8716.73461 | 0.348724 | 0.003481174 | -0.131465 | -0.001315515 | 0.349776 | 0.003491657 | -0.135562 | -0.00135654 | 0.249093 | 0.002487833 | 0.337427 | 0.00336859 | 0.34077 | 0.003401907 | 0.336993 | 0.003364265 | 0.354002 | 0.003533769 | 0.385729 | 0.00384987 | -0.178642 | -0.001788018 | -0.136987 | -0.001370809 | -0.13093 | -0.001310158 | -0.145145 | -0.001452504 | -0.144732 | -0.001448368 | -0.150598 | -0.001507115 | 618.1551 | 620.3107 | 0.348724 |  |  |  | 3.5 | 0.175761 | 8668.84894 | 0.351522 | 0.003509056 | -0.136376 | -0.001364691 | 0.351711 | 0.003510939 | -0.132651 | -0.001327391 | 0.304624 | 0.00304161 | 0.346335 | 0.003457366 | 0.358519 | 0.003578779 | 0.367065 | 0.00366393 | 0.345324 | 0.003447291 | 0.361087 | 0.003604366 | -0.09081 | -0.0009085126 | -0.141117 | -0.001412167 | -0.134792 | -0.001348829 | -0.128837 | -0.001289201 | -0.146028 | -0.001461347 | -0.182027 | -0.001821929 | 608.485 | 610.624 | 0.351522 |  |  |  | 3.5 | 0.18478 | 8868.16561 | 0.369561 | 0.003688798 | -0.129156 | -0.001292395 | 0.370329 | 0.00369645 | -0.135508 | -0.001355999 | 0.377271 | 0.003765611 | 0.361461 | 0.003608093 | 0.365474 | 0.003648078 | 0.374221 | 0.003735225 | 0.347871 | 0.003472673 | 0.390815 | 0.003900533 | -0.114741 | -0.001148069 | -0.142461 | -0.001425626 | -0.141521 | -0.001416212 | -0.156333 | -0.001564553 | -0.156742 | -0.00156865 | -0.137215 | -0.001373092 | 626.3864 | 628.7013 | 0.369561
3.51 | 0.17508 | 8817.62664 | 0.350161 | 0.003495494 | -0.159544 | -0.001596714 | 0.351707 | 0.0035109 | -0.161574 | -0.001617047 | 0.335826 | 0.003352634 | 0.367108 | 0.003664358 | 0.355978 | 0.003553459 | 0.349769 | 0.003491587 | 0.349588 | 0.003489784 | 0.356392 | 0.003557584 | -0.193444 | -0.001936313 | -0.167415 | -0.001675553 | -0.169846 | -0.001699904 | -0.167839 | -0.0016798 | -0.168062 | -0.001682034 | -0.157094 | -0.001572175 | 624.3646 | 626.5509 | 0.350161 |  |  |  | 3.51 | 0.175279 | 8740.99461 | 0.350559 | 0.00349946 | -0.130415 | -0.001305001 | 0.351269 | 0.003506535 | -0.135518 | -0.001356099 | 0.221152 | 0.002209078 | 0.335247 | 0.003346863 | 0.34233 | 0.003417454 | 0.332688 | 0.003321358 | 0.339265 | 0.003386908 | 0.369653 | 0.003689715 | -0.166234 | -0.001663723 | -0.142413 | -0.001425145 | -0.139703 | -0.001398007 | -0.155477 | -0.00155598 | -0.145185 | -0.001452905 | -0.15745 | -0.001575741 | 619.8755 | 622.0485 | 0.350559 |  |  |  | 3.51 | 0.176704 | 8689.51894 | 0.353409 | 0.00352786 | -0.13606 | -0.001361526 | 0.353498 | 0.003528747 | -0.131985 | -0.001320722 | 0.351239 | 0.003506236 | 0.343852 | 0.003432622 | 0.344876 | 0.003442827 | 0.351339 | 0.003507232 | 0.354236 | 0.003536101 | 0.36594 | 0.003652721 | -0.125573 | -0.001256519 | -0.135846 | -0.001359384 | -0.135774 | -0.001358663 | -0.139105 | -0.001392018 | -0.152365 | -0.001524812 | -0.18885 | -0.001890285 | 609.9359 | 612.0915 | 0.353409 |  |  |  | 3.51 | 0.185554 | 8889.03561 | 0.371108 | 0.003704211 | -0.132153 | -0.001322404 | 0.371838 | 0.003711484 | -0.13708 | -0.00137174 | 0.389358 | 0.00388602 | 0.364096 | 0.003634348 | 0.37416 | 0.003734618 | 0.386006 | 0.003852629 | 0.365515 | 0.003648486 | 0.406329 | 0.004055057 | -0.072755 | -0.0007278148 | -0.143197 | -0.001432996 | -0.137116 | -0.001372101 | -0.13717 | -0.001372642 | -0.138897 | -0.001389936 | -0.122083 | -0.001221576 | 627.8605 | 630.1905 | 0.371108
3.52 | 0.176451 | 8842.00664 | 0.352902 | 0.003522808 | -0.15668 | -0.001568029 | 0.353998 | 0.003533729 | -0.162047 | -0.001621784 | 0.37492 | 0.003742189 | 0.368474 | 0.003677968 | 0.363276 | 0.003626177 | 0.353106 | 0.00352484 | 0.345807 | 0.003452105 | 0.340385 | 0.00339807 | -0.180225 | -0.001803876 | -0.166823 | -0.001669623 | -0.17089 | -0.001710362 | -0.172924 | -0.001730737 | -0.169265 | -0.001694084 | -0.165898 | -0.001660358 | 626.0909 | 628.3004 | 0.352902 |  |  |  | 3.52 | 0.175823 | 8760.83461 | 0.351646 | 0.003510292 | -0.132789 | -0.001328772 | 0.352741 | 0.003521203 | -0.13621 | -0.001363029 | 0.296386 | 0.002959476 | 0.339964 | 0.003393874 | 0.345833 | 0.003452364 | 0.34805 | 0.003474457 | 0.357177 | 0.003565406 | 0.369634 | 0.003689525 | -0.196968 | -0.001971622 | -0.138406 | -0.001385019 | -0.138975 | -0.001390717 | -0.132216 | -0.001323035 | -0.133609 | -0.001336983 | -0.140744 | -0.001408431 | 621.2825 | 623.4672 | 0.351646 |  |  |  | 3.52 | 0.177504 | 8712.21894 | 0.355009 | 0.003543803 | -0.134964 | -0.001350552 | 0.355551 | 0.003549204 | -0.131823 | -0.0013191 | 0.34895 | 0.003483426 | 0.351507 | 0.003508907 | 0.355649 | 0.003550181 | 0.352991 | 0.003523694 | 0.355616 | 0.003549852 | 0.343049 | 0.003424619 | -0.067643 | -0.0006766589 | -0.129412 | -0.001294958 | -0.135533 | -0.001356249 | -0.132417 | -0.001325047 | -0.133576 | -0.001336653 | -0.151779 | -0.001518943 | 611.5293 | 613.7002 | 0.355009 |  |  |  | 3.52 | 0.185913 | 8911.95561 | 0.371825 | 0.003711354 | -0.134672 | -0.001347628 | 0.372978 | 0.003722842 | -0.140114 | -0.001402123 | 0.404785 | 0.004039679 | 0.36995 | 0.003692674 | 0.382912 | 0.003821808 | 0.397345 | 0.003965577 | 0.378004 | 0.003772914 | 0.408777 | 0.004079438 | -0.044371 | -0.0004438085 | -0.143705 | -0.001438084 | -0.144045 | -0.001441488 | -0.153575 | -0.00153693 | -0.154612 | -0.001547316 | -0.113045 | -0.001131089 | 629.4794 | 631.82 | 0.371825
3.53 | 0.177755 | 8861.57664 | 0.35551 | 0.003548796 | -0.151719 | -0.001518342 | 0.356681 | 0.003560464 | -0.163072 | -0.001632051 | 0.37191 | 0.003712201 | 0.370772 | 0.003700863 | 0.36923 | 0.0036855 | 0.355245 | 0.003546155 | 0.359286 | 0.003586421 | 0.383232 | 0.003824995 | -0.196809 | -0.001970029 | -0.164176 | -0.001643109 | -0.175724 | -0.001758786 | -0.164659 | -0.001647947 | -0.16977 | -0.001699143 | -0.162948 | -0.001630809 | 627.4767 | 629.7074 | 0.35551 |  |  |  | 3.53 | 0.176707 | 8784.24461 | 0.353415 | 0.00352792 | -0.130601 | -0.001306864 | 0.354521 | 0.003538941 | -0.1361 | -0.001361927 | 0.236874 | 0.002365939 | 0.337454 | 0.003368859 | 0.347253 | 0.003466515 | 0.346044 | 0.003454466 | 0.357238 | 0.003566014 | 0.385712 | 0.0038497 | -0.249142 | -0.002494529 | -0.146328 | -0.001464352 | -0.140936 | -0.001410354 | -0.145601 | -0.001457071 | -0.146565 | -0.001466725 | -0.163116 | -0.001632492 | 622.9426 | 625.1442 | 0.353415 |  |  |  | 3.53 | 0.178489 | 8735.28894 | 0.356979 | 0.003563433 | -0.134369 | -0.001344594 | 0.357417 | 0.003567798 | -0.131769 | -0.001318559 | 0.368866 | 0.003681874 | 0.346234 | 0.00345636 | 0.347921 | 0.003473172 | 0.357366 | 0.00356729 | 0.356317 | 0.003556837 | 0.367527 | 0.003668533 | -0.077254 | -0.0007728386 | -0.128948 | -0.001290312 | -0.132968 | -0.001330565 | -0.128569 | -0.001286517 | -0.146587 | -0.001466945 | -0.155617 | -0.001557382 | 613.1486 | 615.3374 | 0.356979 |  |  |  | 3.53 | 0.185959 | 8933.56561 | 0.371918 | 0.003712281 | -0.14048 | -0.001405788 | 0.373106 | 0.003724117 | -0.144393 | -0.001444973 | 0.328579 | 0.003280404 | 0.369843 | 0.003691608 | 0.378546 | 0.003778313 | 0.385101 | 0.003843614 | 0.358768 | 0.00358126 | 0.378011 | 0.003772983 | -0.026423 | -0.0002642649 | -0.150556 | -0.001506694 | -0.140622 | -0.00140721 | -0.153992 | -0.001541107 | -0.159331 | -0.001594581 | -0.14828 | -0.0014839 | 631.0058 | 633.3526 | 0.371918
3.54 | 0.178902 | 8884.30664 | 0.357804 | 0.003571654 | -0.153261 | -0.001533786 | 0.35893 | 0.003582874 | -0.163767 | -0.001639012 | 0.349269 | 0.003486605 | 0.373036 | 0.003723419 | 0.373413 | 0.003727175 | 0.36593 | 0.003652621 | 0.360431 | 0.00359783 | 0.360263 | 0.003596156 | -0.176748 | -0.001769044 | -0.163325 | -0.001634585 | -0.169447 | -0.001695907 | -0.164894 | -0.001650301 | -0.166658 | -0.00166797 | -0.169236 | -0.001693794 | 629.0861 | 631.337 | 0.357804 |  |  |  | 3.54 | 0.177259 | 8807.03461 | 0.354519 | 0.003538921 | -0.131814 | -0.00131901 | 0.355978 | 0.003553459 | -0.136886 | -0.001369798 | 0.253607 | 0.00253286 | 0.344728 | 0.003441352 | 0.353015 | 0.003523934 | 0.34994 | 0.003493291 | 0.367403 | 0.003667297 | 0.410327 | 0.004094875 | -0.174625 | -0.001747776 | -0.136059 | -0.001361516 | -0.143697 | -0.001438003 | -0.149603 | -0.00149715 | -0.137877 | -0.001379721 | -0.140187 | -0.001402854 | 624.5588 | 626.773 | 0.354519 |  |  |  | 3.54 | 0.17941 | 8756.37894 | 0.358821 | 0.003581788 | -0.136441 | -0.001365342 | 0.359327 | 0.00358683 | -0.132163 | -0.001322504 | 0.306124 | 0.003056564 | 0.347299 | 0.003466973 | 0.35109 | 0.003504751 | 0.353867 | 0.003532424 | 0.347445 | 0.003468428 | 0.336935 | 0.003363686 | -0.127709 | -0.001277906 | -0.130434 | -0.001305191 | -0.138125 | -0.001382205 | -0.129006 | -0.001290893 | -0.135784 | -0.001358763 | -0.149894 | -0.001500065 | 614.6289 | 616.8344 | 0.358821 |  |  |  | 3.54 | 0.185462 | 8955.71561 | 0.370924 | 0.003702378 | -0.148271 | -0.00148381 | 0.372675 | 0.003719823 | -0.150093 | -0.001502058 | 0.371575 | 0.003708864 | 0.365773 | 0.003651057 | 0.381674 | 0.003809475 | 0.39951 | 0.003987141 | 0.365099 | 0.003644341 | 0.389889 | 0.003891309 | -0.101997 | -0.001020491 | -0.154806 | -0.001549259 | -0.144001 | -0.001441048 | -0.160075 | -0.001602033 | -0.163549 | -0.001636829 | -0.143336 | -0.001434388 | 632.5703 | 634.9167 | 0.370924
3.55 | 0.180121 | 8906.00664 | 0.360242 | 0.003595947 | -0.15085 | -0.001509639 | 0.361224 | 0.003605732 | -0.165564 | -0.001657012 | 0.380595 | 0.003798726 | 0.370991 | 0.003703045 | 0.369815 | 0.003691329 | 0.353742 | 0.003531178 | 0.356708 | 0.003560733 | 0.356049 | 0.003554166 | -0.214755 | -0.002149859 | -0.165011 | -0.001651473 | -0.176328 | -0.001764836 | -0.172708 | -0.001728573 | -0.174636 | -0.001747887 | -0.17134 | -0.00171487 | 630.6227 | 632.8944 | 0.360242 |  |  |  | 3.55 | 0.178491 | 8828.64461 | 0.356983 | 0.003563473 | -0.13475 | -0.001348409 | 0.357797 | 0.003571584 | -0.137188 | -0.001372822 | 0.252696 | 0.002523773 | 0.349497 | 0.003488877 | 0.360143 | 0.00359496 | 0.357997 | 0.003573577 | 0.361285 | 0.003606339 | 0.366096 | 0.003654275 | -0.162719 | -0.001628515 | -0.139231 | -0.00139328 | -0.144396 | -0.001445004 | -0.140245 | -0.001403434 | -0.125227 | -0.001253055 | -0.128313 | -0.001283954 | 626.0913 | 628.3263 | 0.356983 |  |  |  | 3.55 | 0.180829 | 8781.21894 | 0.361658 | 0.003610056 | -0.135608 | -0.001357 | 0.36124 | 0.003605891 | -0.13221 | -0.001322975 | 0.357549 | 0.003569113 | 0.35114 | 0.003505249 | 0.353504 | 0.003528806 | 0.352021 | 0.003514029 | 0.364982 | 0.003643176 | 0.357505 | 0.003568675 | -0.091783 | -0.0009182515 | -0.130211 | -0.001302958 | -0.124931 | -0.001250091 | -0.120513 | -0.001205857 | -0.123673 | -0.001237495 | -0.14077 | -0.001408692 | 616.3725 | 618.6017 | 0.361658 |  |  |  | 3.55 | 0.185086 | 8977.63561 | 0.370172 | 0.003694885 | -0.155373 | -0.001554938 | 0.372436 | 0.003717442 | -0.15616 | -0.001562821 | 0.354467 | 0.003538402 | 0.364386 | 0.003637237 | 0.378988 | 0.003782716 | 0.394173 | 0.003933982 | 0.363292 | 0.003626337 | 0.36704 | 0.003663681 | -0.117461 | -0.0011753 | -0.161985 | -0.001621163 | -0.150659 | -0.001507726 | -0.159591 | -0.001597185 | -0.164005 | -0.001641396 | -0.149983 | -0.001500956 | 634.1186 | 636.4659 | 0.370172
3.56 | 0.181108 | 8927.42664 | 0.362216 | 0.003615616 | -0.153969 | -0.001540877 | 0.363315 | 0.003626566 | -0.167272 | -0.001674121 | 0.400011 | 0.003992131 | 0.371011 | 0.003703245 | 0.363331 | 0.003626725 | 0.353971 | 0.00353346 | 0.365273 | 0.003646075 | 0.361941 | 0.003612876 | -0.170352 | -0.001704973 | -0.170385 | -0.001705303 | -0.178359 | -0.001785182 | -0.167529 | -0.001676695 | -0.1658 | -0.001659376 | -0.177615 | -0.001777729 | 632.1394 | 634.4291 | 0.362216 |  |  |  | 3.56 | 0.17906 | 8852.02461 | 0.35812 | 0.003574803 | -0.132477 | -0.001325648 | 0.359372 | 0.003587278 | -0.13771 | -0.001378049 | 0.306267 | 0.00305799 | 0.344487 | 0.00343895 | 0.349395 | 0.00348786 | 0.350423 | 0.003498104 | 0.358971 | 0.003583282 | 0.37883 | 0.003781142 | -0.187146 | -0.001873213 | -0.138728 | -0.001388243 | -0.144238 | -0.001443421 | -0.15986 | -0.001599879 | -0.136272 | -0.001363649 | -0.155777 | -0.001558985 | 627.7493 | 629.9974 | 0.35812 |  |  |  | 3.56 | 0.181662 | 8802.57894 | 0.363324 | 0.003626656 | -0.135324 | -0.001354156 | 0.362832 | 0.003621754 | -0.132097 | -0.001321843 | 0.311861 | 0.003113757 | 0.347787 | 0.003471836 | 0.362899 | 0.003622421 | 0.35643 | 0.003557963 | 0.358093 | 0.003574534 | 0.349882 | 0.003492713 | -0.114267 | -0.001143323 | -0.124686 | -0.001247638 | -0.121509 | -0.001215829 | -0.123532 | -0.001236084 | -0.126084 | -0.001261636 | -0.154087 | -0.001542058 | 617.8718 | 620.1167 | 0.363324 |  |  |  | 3.56 | 0.185201 | 8996.55561 | 0.370402 | 0.003697177 | -0.160709 | -0.001608383 | 0.372167 | 0.003714762 | -0.161512 | -0.001616426 | 0.36264 | 0.00361984 | 0.367731 | 0.003670565 | 0.374408 | 0.003737088 | 0.389956 | 0.003891976 | 0.371336 | 0.003706482 | 0.373988 | 0.003732904 | -0.123286 | -0.001233621 | -0.168715 | -0.001688575 | -0.152521 | -0.001526374 | -0.173423 | -0.001735736 | -0.157826 | -0.001579507 | -0.166242 | -0.001663803 | 635.455 | 637.8087 | 0.370402
3.57 | 0.18208 | 8950.16664 | 0.364159 | 0.003634975 | -0.156573 | -0.001566957 | 0.365182 | 0.003645168 | -0.167987 | -0.001681283 | 0.355329 | 0.003546992 | 0.363631 | 0.003629715 | 0.351503 | 0.003508867 | 0.337923 | 0.003373533 | 0.342553 | 0.003419676 | 0.342015 | 0.003414315 | -0.219219 | -0.002194596 | -0.172386 | -0.001725348 | -0.179595 | -0.001797565 | -0.180026 | -0.001801882 | -0.178504 | -0.001786635 | -0.191237 | -0.001914201 | 633.7496 | 636.0574 | 0.364159 |  |  |  | 3.57 | 0.179968 | 8870.81461 | 0.359936 | 0.003592898 | -0.134583 | -0.001346736 | 0.360919 | 0.003602693 | -0.138761 | -0.001388574 | 0.270018 | 0.002696541 | 0.348993 | 0.003483854 | 0.359726 | 0.003590805 | 0.356232 | 0.00355599 | 0.351562 | 0.003509455 | 0.364307 | 0.00363645 | -0.175007 | -0.001751603 | -0.136185 | -0.001362778 | -0.149109 | -0.001492203 | -0.156859 | -0.001569822 | -0.139437 | -0.001395343 | -0.148798 | -0.001489088 | 629.0818 | 631.3461 | 0.359936 |  |  |  | 3.57 | 0.1821 | 8824.12894 | 0.364199 | 0.003635374 | -0.136892 | -0.001369858 | 0.364319 | 0.00363657 | -0.13282 | -0.001329083 | 0.357331 | 0.003566941 | 0.355907 | 0.003552751 | 0.369664 | 0.003689824 | 0.366614 | 0.003659436 | 0.369081 | 0.003684016 | 0.358348 | 0.003577075 | -0.11119 | -0.001112519 | -0.12454 | -0.001246176 | -0.127073 | -0.001271538 | -0.127913 | -0.001279949 | -0.132242 | -0.001323295 | -0.1465 | -0.001466074 | 619.3845 | 621.6403 | 0.364199 |  |  |  | 3.57 | 0.185623 | 9017.94561 | 0.371245 | 0.003705576 | -0.166294 | -0.001664324 | 0.372709 | 0.003720162 | -0.164949 | -0.001650852 | 0.320329 | 0.00319817 | 0.363376 | 0.003627174 | 0.374323 | 0.003736242 | 0.388477 | 0.003877244 | 0.368107 | 0.003674311 | 0.363181 | 0.003625231 | -0.085041 | -0.0008507718 | -0.168312 | -0.001684538 | -0.162347 | -0.001624789 | -0.174412 | -0.001745643 | -0.160811 | -0.001609404 | -0.160033 | -0.001601612 | 636.9658 | 639.3305 | 0.371245
3.58 | 0.183036 | 8969.75664 | 0.366073 | 0.003654046 | -0.154955 | -0.001550752 | 0.366661 | 0.003659904 | -0.165442 | -0.00165579 | 0.425469 | 0.004245664 | 0.35638 | 0.003557465 | 0.361814 | 0.00361161 | 0.352842 | 0.00352221 | 0.355598 | 0.003549672 | 0.351136 | 0.00350521 | -0.212153 | -0.002123784 | -0.169412 | -0.001695557 | -0.180483 | -0.001806461 | -0.171103 | -0.001712495 | -0.173416 | -0.001735665 | -0.178322 | -0.001784812 | 635.1367 | 637.4618 | 0.366073 |  |  |  | 3.58 | 0.181018 | 8891.51461 | 0.362036 | 0.003613822 | -0.138417 | -0.001385129 | 0.36261 | 0.003619542 | -0.140287 | -0.001403855 | 0.295821 | 0.002953843 | 0.352197 | 0.003515782 | 0.358897 | 0.003582545 | 0.356529 | 0.003558949 | 0.353845 | 0.003532204 | 0.389283 | 0.003885273 | -0.162226 | -0.001623577 | -0.136722 | -0.001368155 | -0.142076 | -0.00142177 | -0.145158 | -0.001452635 | -0.130273 | -0.001303579 | -0.141674 | -0.001417745 | 630.5498 | 632.8326 | 0.362036 |  |  |  | 3.58 | 0.182977 | 8847.22894 | 0.365953 | 0.00365285 | -0.139314 | -0.001394111 | 0.365865 | 0.003651973 | -0.133386 | -0.00133475 | 0.370397 | 0.003697127 | 0.364367 | 0.003637048 | 0.37133 | 0.003706423 | 0.376846 | 0.003761377 | 0.36839 | 0.003677131 | 0.375722 | 0.003750179 | -0.116468 | -0.001165359 | -0.125357 | -0.001254356 | -0.124678 | -0.001247558 | -0.119574 | -0.001196455 | -0.123543 | -0.001236194 | -0.121918 | -0.001219924 | 621.0059 | 623.2785 | 0.365953 |  |  |  | 3.58 | 0.185746 | 9039.27561 | 0.371492 | 0.003708037 | -0.1657 | -0.001658374 | 0.373904 | 0.003732067 | -0.164598 | -0.001647336 | 0.373834 | 0.00373137 | 0.367709 | 0.003670346 | 0.380244 | 0.003795229 | 0.380477 | 0.00379755 | 0.354679 | 0.003540515 | 0.386898 | 0.003861515 | -0.120431 | -0.001205036 | -0.175895 | -0.001760499 | -0.167676 | -0.001678167 | -0.181218 | -0.001813824 | -0.177548 | -0.001777058 | -0.189553 | -0.001897329 | 638.4724 | 640.8443 | 0.371492
3.59 | 0.183489 | 8993.40664 | 0.366978 | 0.003663063 | -0.150381 | -0.001504942 | 0.367911 | 0.003672359 | -0.159811 | -0.001599388 | 0.405781 | 0.004049599 | 0.35642 | 0.003557863 | 0.355506 | 0.003548756 | 0.341252 | 0.003406711 | 0.368707 | 0.003680289 | 0.374877 | 0.003741761 | -0.242389 | -0.002426832 | -0.179138 | -0.001792986 | -0.192496 | -0.001926815 | -0.18661 | -0.001867843 | -0.192489 | -0.001926745 | -0.215126 | -0.002153577 | 636.8114 | 639.1483 | 0.366978 |  |  |  | 3.59 | 0.181839 | 8914.91461 | 0.363678 | 0.003630183 | -0.143179 | -0.001432816 | 0.364262 | 0.003636002 | -0.141909 | -0.001420098 | 0.321071 | 0.003205567 | 0.352736 | 0.003521153 | 0.357982 | 0.003573428 | 0.350123 | 0.003495115 | 0.359747 | 0.003591015 | 0.3529 | 0.003522788 | -0.225575 | -0.002258298 | -0.140026 | -0.001401241 | -0.143379 | -0.001434819 | -0.14111 | -0.001412097 | -0.125769 | -0.001258482 | -0.161758 | -0.00161889 | 632.2092 | 634.5084 | 0.363678 |  |  |  | 3.59 | 0.183383 | 8867.03894 | 0.366766 | 0.003660951 | -0.136346 | -0.00136439 | 0.36707 | 0.003663979 | -0.133684 | -0.001337734 | 0.374464 | 0.003737646 | 0.364501 | 0.003638383 | 0.372864 | 0.003721706 | 0.372418 | 0.003717262 | 0.375924 | 0.003752192 | 0.370486 | 0.003698014 | -0.087577 | -0.0008761537 | -0.129334 | -0.001294177 | -0.129249 | -0.001293326 | -0.12516 | -0.001252384 | -0.130001 | -0.001300856 | -0.13419 | -0.001342801 | 622.3964 | 624.6791 | 0.366766 |  |  |  | 3.59 | 0.187047 | 9059.60561 | 0.374094 | 0.00373396 | -0.165434 | -0.00165571 | 0.375796 | 0.003750917 | -0.161295 | -0.001614252 | 0.385139 | 0.003843992 | 0.371682 | 0.00370993 | 0.381829 | 0.003811019 | 0.393763 | 0.003929898 | 0.36712 | 0.003664478 | 0.396268 | 0.003954849 | -0.134368 | -0.001344584 | -0.177927 | -0.001780855 | -0.164135 | -0.001642698 | -0.178978 | -0.001791384 | -0.181084 | -0.001812482 | -0.177713 | -0.001778711 | 639.9084 | 642.3023 | 0.374094
3.6 | 0.184017 | 9013.67664 | 0.368034 | 0.003673584 | -0.138891 | -0.001389875 | 0.369198 | 0.003685181 | -0.151874 | -0.001519894 | 0.37416 | 0.003734618 | 0.357374 | 0.003567369 | 0.354484 | 0.003538572 | 0.329495 | 0.003289534 | 0.338302 | 0.00337731 | 0.366296 | 0.003656268 | -0.249195 | -0.00249506 | -0.167903 | -0.001680441 | -0.177736 | -0.001778941 | -0.167883 | -0.001680241 | -0.174012 | -0.001741636 | -0.173501 | -0.001736517 | 638.2467 | 640.5956 | 0.368034 |  |  |  | 3.6 | 0.182549 | 8934.75461 | 0.365099 | 0.003644341 | -0.14351 | -0.001436131 | 0.36632 | 0.003656507 | -0.143517 | -0.001436201 | 0.333381 | 0.003328265 | 0.355118 | 0.003544889 | 0.36217 | 0.003615157 | 0.35327 | 0.003526475 | 0.354857 | 0.003542289 | 0.359106 | 0.003584628 | -0.210586 | -0.00210808 | -0.14115 | -0.001412497 | -0.147299 | -0.001474076 | -0.150296 | -0.001504091 | -0.13492 | -0.001350111 | -0.146868 | -0.00146976 | 633.6162 | 635.9295 | 0.365099 |  |  |  | 3.6 | 0.18423 | 8890.59894 | 0.36846 | 0.003677828 | -0.135911 | -0.001360034 | 0.368573 | 0.003678954 | -0.13455 | -0.001346406 | 0.34795 | 0.003473461 | 0.358761 | 0.00358119 | 0.369065 | 0.003683856 | 0.374158 | 0.003734598 | 0.367875 | 0.003672 | 0.359125 | 0.003584817 | -0.106219 | -0.001062755 | -0.128511 | -0.001285936 | -0.12993 | -0.001300145 | -0.131238 | -0.001313242 | -0.130218 | -0.001303029 | -0.149302 | -0.001494136 | 624.0501 | 626.3495 | 0.36846 |  |  |  | 3.6 | 0.187948 | 9079.74561 | 0.375895 | 0.003751903 | -0.156397 | -0.001565194 | 0.378108 | 0.00377395 | -0.154911 | -0.001550311 | 0.3917 | 0.003909349 | 0.386366 | 0.003856215 | 0.389835 | 0.003890771 | 0.399856 | 0.003990587 | 0.382818 | 0.003820871 | 0.399461 | 0.003986653 | -0.126229 | -0.001263087 | -0.179152 | -0.001793127 | -0.163846 | -0.001639804 | -0.18046 | -0.00180623 | -0.178585 | -0.001787447 | -0.167842 | -0.00167983 | 641.331 | 643.7417 | 0.375895
3.61 | 0.184802 | 9035.82664 | 0.369603 | 0.003689216 | -0.128844 | -0.001289271 | 0.370352 | 0.003696679 | -0.142035 | -0.00142136 | 0.378313 | 0.003775992 | 0.351245 | 0.003506296 | 0.354027 | 0.003534018 | 0.343606 | 0.00343017 | 0.355305 | 0.003546753 | 0.366051 | 0.003653827 | -0.188547 | -0.00188725 | -0.163096 | -0.001632291 | -0.173199 | -0.001733492 | -0.166966 | -0.001671055 | -0.162711 | -0.001628435 | -0.187223 | -0.001873985 | 639.8151 | 642.1798 | 0.369603 |  |  |  | 3.61 | 0.183468 | 8958.16461 | 0.366937 | 0.003662654 | -0.151328 | -0.001514426 | 0.36812 | 0.003674441 | -0.146333 | -0.001464402 | 0.381425 | 0.003806994 | 0.352435 | 0.003518154 | 0.365249 | 0.003645836 | 0.359523 | 0.003588783 | 0.374303 | 0.003736042 | 0.377438 | 0.003767275 | -0.203408 | -0.002036152 | -0.146877 | -0.00146985 | -0.149817 | -0.001499293 | -0.164774 | -0.001649099 | -0.146283 | -0.001463901 | -0.168586 | -0.001687283 | 635.2763 | 637.6074 | 0.366937 |  |  |  | 3.61 | 0.184904 | 8910.73894 | 0.369808 | 0.003691259 | -0.139275 | -0.001393721 | 0.370497 | 0.003698124 | -0.135666 | -0.001357581 | 0.38079 | 0.003800668 | 0.367704 | 0.003670296 | 0.365716 | 0.003650489 | 0.372844 | 0.003721507 | 0.372127 | 0.003714363 | 0.373208 | 0.003725133 | -0.091751 | -0.0009179312 | -0.127231 | -0.00127312 | -0.118333 | -0.001184031 | -0.123773 | -0.001238497 | -0.126992 | -0.001270727 | -0.186384 | -0.001865579 | 625.4638 | 627.7768 | 0.369808 |  |  |  | 3.61 | 0.188959 | 9099.91561 | 0.377918 | 0.003772057 | -0.151709 | -0.001518242 | 0.380552 | 0.003798297 | -0.147753 | -0.001478623 | 0.392127 | 0.003913602 | 0.387582 | 0.003868328 | 0.392758 | 0.003919887 | 0.401782 | 0.00400977 | 0.372037 | 0.003713467 | 0.395859 | 0.003950775 | -0.162317 | -0.001624489 | -0.165265 | -0.001654017 | -0.151044 | -0.001511582 | -0.170197 | -0.00170342 | -0.170911 | -0.001710572 | -0.207391 | -0.002076064 | 642.7556 | 645.1847 | 0.377918
3.62 | 0.185356 | 9055.60664 | 0.370711 | 0.003700256 | -0.119545 | -0.001196165 | 0.371769 | 0.003710796 | -0.133193 | -0.001332818 | 0.392306 | 0.003915385 | 0.350718 | 0.003501044 | 0.356154 | 0.003555213 | 0.332573 | 0.003320212 | 0.350545 | 0.00349932 | 0.349126 | 0.00348518 | -0.214108 | -0.002143375 | -0.15274 | -0.001528568 | -0.162627 | -0.001627594 | -0.15601 | -0.001561318 | -0.159094 | -0.001592207 | -0.178664 | -0.001788238 | 641.2157 | 643.5927 | 0.370711 |  |  |  | 3.62 | 0.184674 | 8978.51461 | 0.369349 | 0.003686686 | -0.149461 | -0.001495728 | 0.370107 | 0.003694238 | -0.148873 | -0.001489839 | 0.313822 | 0.003133306 | 0.365103 | 0.003644381 | 0.363853 | 0.003631927 | 0.362288 | 0.003616333 | 0.361036 | 0.003603858 | 0.371997 | 0.003713068 | -0.195488 | -0.001956793 | -0.152042 | -0.001521577 | -0.155965 | -0.001560868 | -0.159973 | -0.001601011 | -0.14651 | -0.001466174 | -0.141407 | -0.001415071 | 636.7194 | 639.0712 | 0.369349 |  |  |  | 3.62 | 0.185976 | 8932.12894 | 0.371952 | 0.00371262 | -0.139217 | -0.00139314 | 0.37215 | 0.003714592 | -0.136425 | -0.001365181 | 0.360491 | 0.003598428 | 0.362388 | 0.00361733 | 0.37404 | 0.003733422 | 0.376628 | 0.003759205 | 0.382275 | 0.003815462 | 0.393055 | 0.003922846 | -0.096562 | -0.0009660865 | -0.128351 | -0.001284334 | -0.124474 | -0.001245515 | -0.113427 | -0.001134914 | -0.123603 | -0.001236795 | -0.128985 | -0.001290683 | 626.9652 | 629.2972 | 0.371952 |  |  |  | 3.62 | 0.19021 | 9119.53561 | 0.38042 | 0.003796982 | -0.146261 | -0.001463681 | 0.383186 | 0.003824537 | -0.142764 | -0.00142866 | 0.409607 | 0.004087704 | 0.390399 | 0.003896389 | 0.394544 | 0.003937677 | 0.399439 | 0.003986434 | 0.386043 | 0.003852998 | 0.421678 | 0.004207914 | -0.110503 | -0.001105641 | -0.150323 | -0.001504361 | -0.138097 | -0.001381924 | -0.168853 | -0.001689957 | -0.162733 | -0.001628656 | -0.190229 | -0.001904102 | 644.1414 | 646.5919 | 0.38042
3.63 | 0.18586 | 9078.18664 | 0.371721 | 0.003710318 | -0.112366 | -0.001124292 | 0.372462 | 0.003717701 | -0.126032 | -0.001261115 | 0.405693 | 0.004048723 | 0.35008 | 0.003494686 | 0.355033 | 0.003544042 | 0.340034 | 0.003394572 | 0.357309 | 0.003566722 | 0.349523 | 0.003489136 | -0.170882 | -0.001710282 | -0.142722 | -0.001428239 | -0.152789 | -0.001529058 | -0.138687 | -0.001387833 | -0.142103 | -0.001422041 | -0.166657 | -0.00166796 | 642.8145 | 645.204 | 0.371721 |  |  |  | 3.63 | 0.185653 | 9001.58461 | 0.371307 | 0.003706194 | -0.150096 | -0.001502088 | 0.371995 | 0.003713048 | -0.150675 | -0.001507886 | 0.314161 | 0.003136685 | 0.356211 | 0.003555781 | 0.361052 | 0.003604018 | 0.361021 | 0.003603709 | 0.36949 | 0.003688091 | 0.372315 | 0.003716236 | -0.200683 | -0.002008846 | -0.154689 | -0.001548088 | -0.155076 | -0.001551964 | -0.166098 | -0.001662361 | -0.160259 | -0.001603876 | -0.160954 | -0.001610837 | 638.3555 | 640.7257 | 0.371307 |  |  |  | 3.63 | 0.187035 | 8953.82894 | 0.37407 | 0.003733721 | -0.141623 | -0.001417234 | 0.373873 | 0.003731758 | -0.13748 | -0.001375746 | 0.389174 | 0.003884187 | 0.366882 | 0.003662106 | 0.370235 | 0.003695513 | 0.377152 | 0.003764426 | 0.376217 | 0.003755111 | 0.365115 | 0.003644501 | -0.071268 | -0.0007129341 | -0.126441 | -0.00126521 | -0.124132 | -0.001242091 | -0.123316 | -0.001233921 | -0.131015 | -0.001311009 | -0.132579 | -0.00132667 | 628.4884 | 630.8394 | 0.37407 |  |  |  | 3.63 | 0.191555 | 9141.87561 | 0.383109 | 0.00382377 | -0.144466 | -0.001445705 | 0.385536 | 0.003847947 | -0.140337 | -0.001404356 | 0.405504 | 0.00404684 | 0.402169 | 0.004013625 | 0.409141 | 0.004083063 | 0.407538 | 0.004067098 | 0.388488 | 0.003877353 | 0.414643 | 0.004137857 | -0.087106 | -0.0008714396 | -0.151734 | -0.001518492 | -0.139708 | -0.001398057 | -0.166682 | -0.001668211 | -0.154274 | -0.001543931 | -0.163119 | -0.001632522 | 645.7194 | 648.1932 | 0.383109
3.64 | 0.186578 | 9097.07664 | 0.373156 | 0.003724615 | -0.104558 | -0.001046127 | 0.373803 | 0.003731061 | -0.123616 | -0.001236925 | 0.35904 | 0.00358397 | 0.360168 | 0.003595209 | 0.353423 | 0.003527999 | 0.334456 | 0.003338979 | 0.339896 | 0.003393197 | 0.325121 | 0.003245936 | -0.1548 | -0.001549199 | -0.135741 | -0.001358332 | -0.139377 | -0.001394742 | -0.128724 | -0.001288069 | -0.134792 | -0.001348829 | -0.149167 | -0.001492784 | 644.1521 | 646.5558 | 0.373156 |  |  |  | 3.64 | 0.186768 | 9021.75461 | 0.373536 | 0.003728401 | -0.14661 | -0.001467176 | 0.374297 | 0.003735983 | -0.151088 | -0.001512023 | 0.308185 | 0.003077111 | 0.365455 | 0.003647888 | 0.367209 | 0.003665364 | 0.36721 | 0.003665374 | 0.364425 | 0.003637626 | 0.375843 | 0.003751385 | -0.226427 | -0.002266837 | -0.159703 | -0.001598307 | -0.163063 | -0.001631961 | -0.168882 | -0.001690248 | -0.158731 | -0.001588571 | -0.153838 | -0.001539565 | 639.7858 | 642.1757 | 0.373536 |  |  |  | 3.64 | 0.187635 | 8973.75894 | 0.375269 | 0.003745666 | -0.140211 | -0.001403094 | 0.375539 | 0.003748356 | -0.138832 | -0.001389285 | 0.324637 | 0.003241112 | 0.355702 | 0.003550709 | 0.36794 | 0.003672648 | 0.372778 | 0.003720849 | 0.37824 | 0.003775265 | 0.378008 | 0.003772953 | -0.100616 | -0.001006667 | -0.137001 | -0.001370949 | -0.135706 | -0.001357982 | -0.136724 | -0.001368176 | -0.142627 | -0.001427288 | -0.153137 | -0.001532544 | 629.8873 | 632.2511 | 0.375269 |  |  |  | 3.64 | 0.192691 | 9162.20561 | 0.385383 | 0.003846423 | -0.148089 | -0.001481988 | 0.387876 | 0.003871257 | -0.143011 | -0.001431134 | 0.388865 | 0.003881109 | 0.399591 | 0.003987948 | 0.400912 | 0.004001105 | 0.406935 | 0.004061093 | 0.38345 | 0.003827167 | 0.421246 | 0.004203612 | -0.119681 | -0.001197527 | -0.150386 | -0.001504992 | -0.139681 | -0.001397786 | -0.162976 | -0.00163109 | -0.161753 | -0.00161884 | -0.161518 | -0.001616486 | 647.1554 | 649.6494 | 0.385383
3.65 | 0.187223 | 9115.11664 | 0.374446 | 0.003737467 | -0.109593 | -0.001096531 | 0.375188 | 0.003744859 | -0.124511 | -0.001245886 | 0.374771 | 0.003740705 | 0.359765 | 0.003591194 | 0.355152 | 0.003545228 | 0.339667 | 0.003390914 | 0.349537 | 0.003489275 | 0.335186 | 0.003346255 | -0.200163 | -0.002003636 | -0.1302 | -0.001302848 | -0.141148 | -0.001412477 | -0.134668 | -0.001347588 | -0.130526 | -0.001306113 | -0.121734 | -0.001218082 | 645.4295 | 647.8463 | 0.374446 |  |  |  | 3.65 | 0.187705 | 9042.57461 | 0.37541 | 0.003747071 | -0.143655 | -0.001437583 | 0.376204 | 0.003754981 | -0.150878 | -0.001509919 | 0.340344 | 0.003397661 | 0.357063 | 0.00356427 | 0.364695 | 0.003640316 | 0.366435 | 0.003657653 | 0.376679 | 0.003759713 | 0.385508 | 0.003847668 | -0.200786 | -0.002009878 | -0.170646 | -0.001707918 | -0.167931 | -0.001680722 | -0.185475 | -0.001856472 | -0.172192 | -0.001723404 | -0.191757 | -0.001919411 | 641.2623 | 643.6697 | 0.37541 |  |  |  | 3.65 | 0.188417 | 8996.54894 | 0.376834 | 0.003761258 | -0.143528 | -0.001436311 | 0.377175 | 0.003764655 | -0.140371 | -0.001404696 | 0.39578 | 0.003949989 | 0.351602 | 0.003509853 | 0.359974 | 0.003593276 | 0.364139 | 0.003634776 | 0.352427 | 0.003518074 | 0.368059 | 0.003673833 | -0.125902 | -0.001259813 | -0.141854 | -0.001419547 | -0.136935 | -0.001370288 | -0.132161 | -0.001322484 | -0.142024 | -0.001421249 | -0.155789 | -0.001559105 | 631.487 | 633.8667 | 0.376834 |  |  |  | 3.65 | 0.194337 | 9182.06561 | 0.388675 | 0.003879216 | -0.148484 | -0.001485943 | 0.390457 | 0.003896967 | -0.146505 | -0.001466124 | 0.39736 | 0.003965726 | 0.394801 | 0.003940237 | 0.403776 | 0.00402963 | 0.4155 | 0.004146392 | 0.383152 | 0.003824198 | 0.437613 | 0.004366583 | -0.089809 | -0.0008984935 | -0.151031 | -0.001511452 | -0.137485 | -0.001375796 | -0.167587 | -0.001677276 | -0.147613 | -0.001477221 | -0.173142 | -0.001732921 | 648.5581 | 651.0789 | 0.388675
3.66 | 0.188149 | 9138.39664 | 0.376297 | 0.003755908 | -0.113829 | -0.001138938 | 0.376888 | 0.003761796 | -0.128713 | -0.001287959 | 0.443085 | 0.004421063 | 0.359347 | 0.003587029 | 0.356866 | 0.003562307 | 0.340344 | 0.003397661 | 0.358014 | 0.003573747 | 0.347297 | 0.003466953 | -0.165253 | -0.001653897 | -0.137296 | -0.001373903 | -0.141572 | -0.001416723 | -0.134278 | -0.001343682 | -0.126478 | -0.001265581 | -0.146182 | -0.00146289 | 647.0779 | 649.5128 | 0.376297 |  |  |  | 3.66 | 0.188773 | 9063.90461 | 0.377547 | 0.003768361 | -0.138962 | -0.001390586 | 0.378499 | 0.003777845 | -0.14983 | -0.001499424 | 0.329392 | 0.003288507 | 0.366424 | 0.003657543 | 0.367969 | 0.003672937 | 0.360508 | 0.003598597 | 0.37402 | 0.003733223 | 0.387617 | 0.003868677 | -0.188646 | -0.001888242 | -0.167228 | -0.00167368 | -0.17073 | -0.001708759 | -0.179462 | -0.001796232 | -0.176504 | -0.0017666 | -0.166318 | -0.001664565 | 642.775 | 645.2017 | 0.377547 |  |  |  | 3.66 | 0.189229 | 9017.90894 | 0.378458 | 0.003777436 | -0.142752 | -0.00142854 | 0.378783 | 0.003780674 | -0.141294 | -0.001413939 | 0.381684 | 0.003809574 | 0.358375 | 0.003577344 | 0.361769 | 0.003611162 | 0.369038 | 0.003683587 | 0.379422 | 0.00378704 | 0.399406 | 0.003986105 | -0.138643 | -0.001387392 | -0.145054 | -0.001451593 | -0.143197 | -0.001432996 | -0.146883 | -0.00146991 | -0.149943 | -0.001500555 | -0.176802 | -0.001769585 | 632.9863 | 635.3819 | 0.378458 |  |  |  | 3.66 | 0.195206 | 9204.22561 | 0.390412 | 0.003896519 | -0.155522 | -0.001556431 | 0.392683 | 0.00391914 | -0.149036 | -0.001491472 | 0.380122 | 0.003794014 | 0.388371 | 0.003876188 | 0.391747 | 0.003909817 | 0.396962 | 0.003961762 | 0.357387 | 0.003567499 | 0.409266 | 0.004084308 | -0.112598 | -0.001126614 | -0.155165 | -0.001552855 | -0.150855 | -0.001509689 | -0.172725 | -0.001728743 | -0.163316 | -0.001634495 | -0.178646 | -0.001788058 | 650.1234 | 652.6615 | 0.390412
3.67 | 0.189212 | 9158.20664 | 0.378423 | 0.003777088 | -0.120058 | -0.001201301 | 0.378614 | 0.003778991 | -0.135846 | -0.001359384 | 0.419721 | 0.004188426 | 0.368606 | 0.003679283 | 0.362392 | 0.003617369 | 0.351095 | 0.003504801 | 0.358431 | 0.003577902 | 0.355287 | 0.003546573 | -0.154458 | -0.001545774 | -0.144035 | -0.001441388 | -0.146264 | -0.001463711 | -0.131862 | -0.00131949 | -0.139387 | -0.001394842 | -0.141978 | -0.001420789 | 648.4806 | 650.9346 | 0.378423 |  |  |  | 3.67 | 0.189814 | 9083.83461 | 0.379628 | 0.003789092 | -0.136281 | -0.001363739 | 0.380534 | 0.003798118 | -0.148016 | -0.001481257 | 0.318931 | 0.003184235 | 0.368578 | 0.003679004 | 0.374231 | 0.003735325 | 0.36764 | 0.003669659 | 0.37546 | 0.003747569 | 0.407593 | 0.004067646 | -0.213507 | -0.002137353 | -0.158689 | -0.00158815 | -0.164079 | -0.001642138 | -0.182262 | -0.001824283 | -0.179086 | -0.001792466 | -0.171499 | -0.001716462 | 644.1883 | 646.6338 | 0.379628 |  |  |  | 3.67 | 0.189501 | 9039.63894 | 0.379003 | 0.003782866 | -0.14198 | -0.001420809 | 0.379711 | 0.003789919 | -0.142822 | -0.001429241 | 0.381333 | 0.003806078 | 0.358008 | 0.003573687 | 0.355196 | 0.003545667 | 0.363272 | 0.003626138 | 0.363867 | 0.003632066 | 0.376024 | 0.003753188 | -0.189355 | -0.001895345 | -0.142266 | -0.001423673 | -0.132604 | -0.00132692 | -0.140154 | -0.001402523 | -0.140166 | -0.001402643 | -0.184141 | -0.001843107 | 634.5116 | 636.9164 | 0.379003 |  |  |  | 3.67 | 0.196544 | 9221.00561 | 0.393088 | 0.003923174 | -0.152401 | -0.001525172 | 0.394594 | 0.003938175 | -0.150262 | -0.00150375 | 0.38529 | 0.003845497 | 0.381353 | 0.003806277 | 0.379802 | 0.003790826 | 0.390193 | 0.003894337 | 0.368537 | 0.003678596 | 0.430572 | 0.004296477 | -0.107353 | -0.001074107 | -0.155082 | -0.001552024 | -0.150234 | -0.00150347 | -0.15948 | -0.001596073 | -0.14935 | -0.001494616 | -0.158808 | -0.001589342 | 651.3086 | 653.8688 | 0.393088
3.68 | 0.189522 | 9180.90664 | 0.379043 | 0.003783264 | -0.131872 | -0.00131959 | 0.380718 | 0.003799951 | -0.144433 | -0.001445374 | 0.449455 | 0.00448448 | 0.377537 | 0.003768261 | 0.371899 | 0.003712092 | 0.359179 | 0.003585355 | 0.367398 | 0.003667247 | 0.358583 | 0.003579416 | -0.180104 | -0.001802664 | -0.148356 | -0.001484662 | -0.156551 | -0.001566737 | -0.141124 | -0.001412237 | -0.138807 | -0.001389034 | -0.162303 | -0.001624349 | 650.088 | 652.5521 | 0.379043 |  |  |  | 3.68 | 0.190659 | 9105.77461 | 0.381318 | 0.003805928 | -0.138671 | -0.001387672 | 0.382258 | 0.003815293 | -0.1463 | -0.001464071 | 0.272 | 0.002716307 | 0.377144 | 0.003764346 | 0.369415 | 0.003687343 | 0.372388 | 0.003716964 | 0.378729 | 0.003780136 | 0.39116 | 0.00390397 | -0.202535 | -0.002027404 | -0.155376 | -0.001554968 | -0.153141 | -0.001532584 | -0.1671 | -0.001672398 | -0.166917 | -0.001670565 | -0.167977 | -0.001681182 | 645.7442 | 648.2065 | 0.381318 |  |  |  | 3.68 | 0.190163 | 9058.28894 | 0.380326 | 0.003796046 | -0.141239 | -0.001413388 | 0.380731 | 0.003800081 | -0.143979 | -0.001440827 | 0.376912 | 0.003762035 | 0.364653 | 0.003639898 | 0.368684 | 0.00368006 | 0.372476 | 0.00371784 | 0.375902 | 0.003751973 | 0.402186 | 0.004013794 | -0.10677 | -0.00106827 | -0.147132 | -0.001472403 | -0.139428 | -0.001395253 | -0.148781 | -0.001488918 | -0.135631 | -0.001357231 | -0.170124 | -0.001702689 | 635.8207 | 638.2388 | 0.380326 |  |  |  | 3.68 | 0.196955 | 9242.79561 | 0.393909 | 0.003931352 | -0.153867 | -0.001539855 | 0.396207 | 0.003954242 | -0.150538 | -0.001506514 | 0.349994 | 0.003493829 | 0.37482 | 0.003741193 | 0.376029 | 0.003753238 | 0.385961 | 0.003852181 | 0.35386 | 0.003532354 | 0.43968 | 0.004387162 | -0.105772 | -0.00105828 | -0.15778 | -0.001579046 | -0.147482 | -0.001475909 | -0.169182 | -0.001693253 | -0.163045 | -0.001631781 | -0.179244 | -0.001794048 | 652.8477 | 655.4193 | 0.393909
3.69 | 0.190777 | 9201.99664 | 0.381555 | 0.003808289 | -0.142315 | -0.001424164 | 0.382614 | 0.003818839 | -0.153649 | -0.001537672 | 0.415642 | 0.004147806 | 0.386154 | 0.003854103 | 0.380887 | 0.003801635 | 0.366326 | 0.003656567 | 0.364036 | 0.00363375 | 0.351071 | 0.003504562 | -0.202062 | -0.002022664 | -0.153132 | -0.001532494 | -0.16366 | -0.001637941 | -0.148234 | -0.00148344 | -0.153719 | -0.001538373 | -0.176667 | -0.001768232 | 651.5813 | 654.0675 | 0.381555 |  |  |  | 3.69 | 0.191469 | 9123.84461 | 0.382937 | 0.003822057 | -0.139063 | -0.001391598 | 0.383703 | 0.003829687 | -0.144717 | -0.001448218 | 0.302039 | 0.003015838 | 0.377127 | 0.003764177 | 0.380161 | 0.003794402 | 0.378091 | 0.00377378 | 0.382113 | 0.003813848 | 0.41413 | 0.004132748 | -0.167846 | -0.00167987 | -0.14406 | -0.001441639 | -0.136476 | -0.001365692 | -0.150354 | -0.001504671 | -0.162942 | -0.001630749 | -0.18902 | -0.001891989 | 647.0257 | 649.5034 | 0.382937 |  |  |  | 3.69 | 0.190295 | 9078.27894 | 0.38059 | 0.003798676 | -0.146072 | -0.001461788 | 0.381442 | 0.003807164 | -0.145057 | -0.001451623 | 0.362104 | 0.0036145 | 0.372966 | 0.003722722 | 0.381863 | 0.003811358 | 0.381164 | 0.003804394 | 0.373128 | 0.003724336 | 0.398674 | 0.003978814 | -0.147865 | -0.001479744 | -0.148086 | -0.001481958 | -0.140865 | -0.001409643 | -0.139264 | -0.001393611 | -0.135644 | -0.001357361 | -0.169412 | -0.001695557 | 637.2238 | 639.649 | 0.38059 |  |  |  | 3.69 | 0.197543 | 9261.96561 | 0.395085 | 0.003943066 | -0.152569 | -0.001526855 | 0.397603 | 0.003968146 | -0.150503 | -0.001506164 | 0.332898 | 0.003323451 | 0.383101 | 0.00382369 | 0.385291 | 0.003845507 | 0.392448 | 0.003916799 | 0.360395 | 0.003597471 | 0.405541 | 0.004047209 | -0.1479 | -0.001480095 | -0.149548 | -0.001496599 | -0.147534 | -0.001476429 | -0.175963 | -0.00176118 | -0.170064 | -0.001702088 | -0.191134 | -0.001913169 | 654.2017 | 656.7864 | 0.395085
3.7 | 0.19184 | 9221.43664 | 0.38368 | 0.003829458 | -0.150146 | -0.001502588 | 0.385005 | 0.003842658 | -0.16144 | -0.001615705 | 0.449154 | 0.004481483 | 0.39207 | 0.003913034 | 0.38265 | 0.003819198 | 0.374324 | 0.003736252 | 0.372985 | 0.003722911 | 0.385378 | 0.003846373 | -0.202764 | -0.002029698 | -0.168829 | -0.001689717 | -0.180986 | -0.0018115 | -0.171182 | -0.001713287 | -0.173176 | -0.001733261 | -0.183488 | -0.001836565 | 652.9579 | 655.4631 | 0.38368 |  |  |  | 3.7 | 0.191811 | 9146.60461 | 0.383623 | 0.00382889 | -0.140335 | -0.001404336 | 0.385017 | 0.003842777 | -0.144546 | -0.001446506 | 0.294275 | 0.002938429 | 0.374309 | 0.003736102 | 0.370973 | 0.003702866 | 0.363482 | 0.00362823 | 0.366235 | 0.00365566 | 0.387038 | 0.003862909 | -0.163956 | -0.001640906 | -0.144246 | -0.001443501 | -0.138267 | -0.001383627 | -0.15235 | -0.001524662 | -0.137875 | -0.001379701 | -0.144759 | -0.001448639 | 648.6397 | 651.128 | 0.383623 |  |  |  | 3.7 | 0.190417 | 9098.84894 | 0.380835 | 0.003801117 | -0.141119 | -0.001412187 | 0.381804 | 0.00381077 | -0.146384 | -0.001464912 | 0.371268 | 0.003705805 | 0.380902 | 0.003801784 | 0.386054 | 0.003853107 | 0.389142 | 0.003883868 | 0.385174 | 0.003844341 | 0.410236 | 0.004093968 | -0.127974 | -0.00128056 | -0.148046 | -0.001481557 | -0.145135 | -0.001452404 | -0.142866 | -0.001429682 | -0.14434 | -0.001444443 | -0.157546 | -0.001576702 | 638.6677 | 641.0999 | 0.380835 |  |  |  | 3.7 | 0.198305 | 9280.73561 | 0.396609 | 0.003958246 | -0.156343 | -0.001564653 | 0.399155 | 0.003983605 | -0.150872 | -0.001509859 | 0.364489 | 0.003638263 | 0.394273 | 0.003934978 | 0.390135 | 0.003893759 | 0.392003 | 0.003912367 | 0.376019 | 0.003753138 | 0.436958 | 0.004360061 | -0.144362 | -0.001444663 | -0.158304 | -0.001584294 | -0.150757 | -0.001508708 | -0.18667 | -0.001868444 | -0.179068 | -0.001792285 | -0.179989 | -0.001801512 | 655.5275 | 658.1274 | 0.396609
3.71 | 0.193101 | 9241.63664 | 0.386201 | 0.003854572 | -0.160589 | -0.001607181 | 0.387576 | 0.003868269 | -0.167045 | -0.001671847 | 0.445716 | 0.004447256 | 0.39666 | 0.003958754 | 0.384164 | 0.00383428 | 0.385029 | 0.003842897 | 0.381318 | 0.003805928 | 0.377544 | 0.003768331 | -0.256082 | -0.002564105 | -0.177921 | -0.001780795 | -0.180936 | -0.001810999 | -0.173945 | -0.001740965 | -0.175602 | -0.001757564 | -0.191702 | -0.00191886 | 654.3882 | 656.9155 | 0.386201 |  |  |  | 3.71 | 0.192237 | 9163.45461 | 0.384474 | 0.003837368 | -0.141501 | -0.001416012 | 0.385899 | 0.003851563 | -0.145721 | -0.001458273 | 0.307257 | 0.003067859 | 0.376681 | 0.003759733 | 0.377818 | 0.003771061 | 0.377119 | 0.003764097 | 0.383241 | 0.003825085 | 0.387934 | 0.003871835 | -0.191385 | -0.001915684 | -0.144661 | -0.001447657 | -0.138995 | -0.001390917 | -0.151879 | -0.001519945 | -0.157349 | -0.001574729 | -0.163295 | -0.001634285 | 649.8346 | 652.3331 | 0.384474 |  |  |  | 3.71 | 0.190995 | 9119.62894 | 0.38199 | 0.003812623 | -0.144634 | -0.001447387 | 0.382726 | 0.003819955 | -0.147427 | -0.001475358 | 0.411909 | 0.00411063 | 0.377635 | 0.003769237 | 0.385253 | 0.003845128 | 0.383119 | 0.00382387 | 0.387353 | 0.003866047 | 0.405509 | 0.00404689 | -0.184049 | -0.001842186 | -0.146335 | -0.001464422 | -0.148251 | -0.00148361 | -0.162014 | -0.001621454 | -0.164572 | -0.001647076 | -0.175241 | -0.001753947 | 640.1262 | 642.5715 | 0.38199 |  |  |  | 3.71 | 0.19937 | 9301.87561 | 0.398741 | 0.003979481 | -0.149098 | -0.001492093 | 0.401134 | 0.004003316 | -0.15119 | -0.001513044 | 0.394353 | 0.003935775 | 0.400311 | 0.003995119 | 0.397376 | 0.003965885 | 0.404577 | 0.004037608 | 0.383021 | 0.003822893 | 0.431027 | 0.004301007 | -0.174134 | -0.001742858 | -0.159301 | -0.00159428 | -0.153445 | -0.001535628 | -0.186581 | -0.001867553 | -0.169896 | -0.001700405 | -0.175163 | -0.001753166 | 657.0207 | 659.6405 | 0.398741
3.72 | 0.194889 | 9261.44664 | 0.389778 | 0.003890203 | -0.166077 | -0.001662151 | 0.390441 | 0.003896808 | -0.170478 | -0.001706235 | 0.405943 | 0.004051213 | 0.403342 | 0.004025308 | 0.386928 | 0.003861814 | 0.381591 | 0.003808648 | 0.378989 | 0.003782726 | 0.360474 | 0.003598258 | -0.214995 | -0.002152264 | -0.177521 | -0.001776788 | -0.186439 | -0.00186613 | -0.180811 | -0.001809747 | -0.187014 | -0.001871891 | -0.184073 | -0.001842426 | 655.7909 | 658.3471 | 0.389778 |  |  |  | 3.72 | 0.192836 | 9186.09461 | 0.385672 | 0.003849302 | -0.141108 | -0.001412077 | 0.386814 | 0.003860678 | -0.146469 | -0.001465764 | 0.23194 | 0.002316714 | 0.377009 | 0.003763001 | 0.37303 | 0.00372336 | 0.380532 | 0.003798098 | 0.378953 | 0.003782368 | 0.386151 | 0.003854074 | -0.178836 | -0.001789961 | -0.146681 | -0.001467887 | -0.139709 | -0.001398067 | -0.157289 | -0.001574128 | -0.16743 | -0.001675703 | -0.15228 | -0.001523961 | 651.4402 | 653.9526 | 0.385672 |  |  |  | 3.72 | 0.191413 | 9141.68894 | 0.382827 | 0.003820961 | -0.148141 | -0.001482508 | 0.383902 | 0.00383167 | -0.14841 | -0.001485202 | 0.406701 | 0.004058762 | 0.376091 | 0.003753855 | 0.382245 | 0.003815163 | 0.391878 | 0.003911122 | 0.405307 | 0.004044878 | 0.428587 | 0.004276712 | -0.132188 | -0.001322754 | -0.147744 | -0.001478532 | -0.140974 | -0.001410735 | -0.148727 | -0.001488377 | -0.153973 | -0.001540917 | -0.201906 | -0.002021101 | 641.6747 | 644.1312 | 0.382827 |  |  |  | 3.72 | 0.200661 | 9319.91561 | 0.401321 | 0.004005179 | -0.151625 | -0.001517401 | 0.40354 | 0.00402728 | -0.151862 | -0.001519774 | 0.406472 | 0.004056481 | 0.404048 | 0.004032339 | 0.406063 | 0.004052408 | 0.423755 | 0.004228597 | 0.403959 | 0.004031453 | 0.471865 | 0.004707552 | -0.108835 | -0.001088943 | -0.159171 | -0.001592978 | -0.146954 | -0.001470621 | -0.172507 | -0.00172656 | -0.172313 | -0.001724616 | -0.145445 | -0.001455509 | 658.2949 | 660.9368 | 0.401321
3.73 | 0.196414 | 9281.46664 | 0.392827 | 0.003920574 | -0.166881 | -0.001670204 | 0.393264 | 0.003924927 | -0.172023 | -0.001721711 | 0.455945 | 0.004549087 | 0.401925 | 0.004011194 | 0.393268 | 0.003924967 | 0.393731 | 0.003929579 | 0.38433 | 0.003835933 | 0.374903 | 0.00374202 | -0.207542 | -0.002077577 | -0.189811 | -0.001899914 | -0.193429 | -0.001936163 | -0.180709 | -0.001808725 | -0.188437 | -0.001886148 | -0.193037 | -0.001932236 | 657.2085 | 659.7902 | 0.392827 |  |  |  | 3.73 | 0.193542 | 9205.41461 | 0.387084 | 0.003863368 | -0.14438 | -0.001444843 | 0.38785 | 0.003870998 | -0.147995 | -0.001481046 | 0.299011 | 0.002985649 | 0.375902 | 0.003751973 | 0.368588 | 0.003679104 | 0.360606 | 0.003599574 | 0.37834 | 0.003776261 | 0.382968 | 0.003822365 | -0.199681 | -0.001998806 | -0.151914 | -0.001520295 | -0.140881 | -0.001409803 | -0.168767 | -0.001689096 | -0.167475 | -0.001676154 | -0.161316 | -0.001614463 | 652.8103 | 655.3372 | 0.387084 |  |  |  | 3.73 | 0.19223 | 9161.73894 | 0.384459 | 0.003837218 | -0.153413 | -0.001535308 | 0.385389 | 0.003846483 | -0.149172 | -0.001492834 | 0.34737 | 0.003467681 | 0.366229 | 0.0036556 | 0.36901 | 0.003683308 | 0.374089 | 0.00373391 | 0.373805 | 0.003731081 | 0.391246 | 0.003904826 | -0.081674 | -0.0008170737 | -0.151105 | -0.001512193 | -0.147681 | -0.001477902 | -0.148103 | -0.001482128 | -0.150569 | -0.001506825 | -0.171804 | -0.001719518 | 643.082 | 645.5544 | 0.384459 |  |  |  | 3.73 | 0.201883 | 9342.10561 | 0.403765 | 0.004029521 | -0.155057 | -0.001551773 | 0.405805 | 0.004049838 | -0.152375 | -0.001524912 | 0.466876 | 0.004657895 | 0.412047 | 0.004112004 | 0.407304 | 0.004064768 | 0.419777 | 0.004188984 | 0.384225 | 0.003834887 | 0.447389 | 0.004463912 | -0.101991 | -0.00102043 | -0.152725 | -0.001528417 | -0.151774 | -0.001518893 | -0.174805 | -0.00174958 | -0.169914 | -0.001700585 | -0.193869 | -0.001940572 | 659.8623 | 662.5266 | 0.403765
3.74 | 0.197688 | 9299.80664 | 0.395376 | 0.003945964 | -0.166698 | -0.001668371 | 0.396111 | 0.003953285 | -0.17224 | -0.001723885 | 0.472185 | 0.004710737 | 0.410015 | 0.004091767 | 0.393751 | 0.003929778 | 0.39877 | 0.00397977 | 0.398302 | 0.003975109 | 0.375915 | 0.003752102 | -0.208466 | -0.002086836 | -0.18566 | -0.001858326 | -0.194439 | -0.001946283 | -0.187078 | -0.001872532 | -0.180701 | -0.001808645 | -0.179268 | -0.001794289 | 658.5071 | 661.1107 | 0.395376 |  |  |  | 3.74 | 0.193871 | 9226.59461 | 0.387742 | 0.003869922 | -0.142011 | -0.001421119 | 0.388699 | 0.003879455 | -0.149507 | -0.001496189 | 0.246379 | 0.00246076 | 0.371069 | 0.003703822 | 0.366193 | 0.003655241 | 0.363127 | 0.003624693 | 0.361077 | 0.003604267 | 0.380939 | 0.003802153 | -0.126716 | -0.001267964 | -0.156975 | -0.001570983 | -0.150376 | -0.001504892 | -0.171881 | -0.001720289 | -0.15165 | -0.001517651 | -0.140523 | -0.001406218 | 654.3123 | 656.8493 | 0.387742 |  |  |  | 3.74 | 0.193157 | 9184.13894 | 0.386314 | 0.003855697 | -0.152372 | -0.001524882 | 0.387122 | 0.003863746 | -0.150184 | -0.001502969 | 0.344744 | 0.003441511 | 0.362836 | 0.003621793 | 0.373787 | 0.003730902 | 0.374769 | 0.003740685 | 0.391661 | 0.00390896 | 0.402279 | 0.00401472 | -0.12692 | -0.001270006 | -0.150851 | -0.001509649 | -0.145738 | -0.001458443 | -0.155194 | -0.001553146 | -0.145812 | -0.001459184 | -0.186432 | -0.00186606 | 644.6543 | 647.1447 | 0.386314 |  |  |  | 3.74 | 0.203281 | 9362.57561 | 0.406563 | 0.004057388 | -0.156335 | -0.001564573 | 0.407764 | 0.004069349 | -0.152916 | -0.00153033 | 0.450874 | 0.004498606 | 0.412871 | 0.00412021 | 0.406044 | 0.004052219 | 0.42954 | 0.004286201 | 0.402911 | 0.004021015 | 0.464379 | 0.004633041 | -0.139937 | -0.00140035 | -0.162623 | -0.001627554 | -0.14892 | -0.00149031 | -0.182964 | -0.001831316 | -0.169945 | -0.001700896 | -0.190107 | -0.001902879 | 661.3081 | 663.9968 | 0.406563
3.75 | 0.198943 | 9321.56664 | 0.397887 | 0.003970975 | -0.164836 | -0.00164972 | 0.398719 | 0.003979262 | -0.171165 | -0.001713117 | 0.436018 | 0.004350702 | 0.415705 | 0.004148433 | 0.397805 | 0.003970158 | 0.402176 | 0.004013694 | 0.389529 | 0.003887723 | 0.364721 | 0.003640575 | -0.199759 | -0.001999588 | -0.193422 | -0.001936093 | -0.197001 | -0.001971953 | -0.191692 | -0.00191876 | -0.187453 | -0.001876289 | -0.2033 | -0.002035069 | 660.0479 | 662.6742 | 0.397887 |  |  |  | 3.75 | 0.194484 | 9247.46461 | 0.388969 | 0.003882145 | -0.146092 | -0.001461988 | 0.389866 | 0.00389108 | -0.151304 | -0.001514186 | 0.306721 | 0.003062516 | 0.370607 | 0.003699219 | 0.369285 | 0.003686048 | 0.368079 | 0.003674032 | 0.369655 | 0.003689735 | 0.376663 | 0.003759554 | -0.218666 | -0.002189054 | -0.16568 | -0.001658174 | -0.156976 | -0.001570993 | -0.171208 | -0.001713547 | -0.162599 | -0.001627313 | -0.166671 | -0.001668101 | 655.7923 | 658.3431 | 0.388969 |  |  |  | 3.75 | 0.194105 | 9203.45894 | 0.38821 | 0.003874584 | -0.149248 | -0.001493595 | 0.38927 | 0.003885143 | -0.150617 | -0.001507305 | 0.392839 | 0.003920694 | 0.370509 | 0.003698243 | 0.370671 | 0.003699857 | 0.375175 | 0.00374473 | 0.372617 | 0.003719245 | 0.377384 | 0.003766737 | -0.121114 | -0.001211874 | -0.153996 | -0.001541147 | -0.145643 | -0.001457492 | -0.145832 | -0.001459384 | -0.149266 | -0.001493775 | -0.174543 | -0.001746955 | 646.0105 | 648.5183 | 0.38821 |  |  |  | 3.75 | 0.203568 | 9381.86561 | 0.407135 | 0.004063084 | -0.153761 | -0.001538793 | 0.409473 | 0.004086369 | -0.153715 | -0.001538333 | 0.408885 | 0.004080513 | 0.424799 | 0.004238993 | 0.417283 | 0.004164148 | 0.425044 | 0.004241432 | 0.39436 | 0.003935844 | 0.447407 | 0.004464091 | -0.101992 | -0.00102044 | -0.160861 | -0.001609905 | -0.15175 | -0.001518653 | -0.180355 | -0.001805178 | -0.167373 | -0.001675132 | -0.164971 | -0.001651072 | 662.6706 | 665.3686 | 0.407135
3.76 | 0.200166 | 9341.39664 | 0.400333 | 0.003995338 | -0.162115 | -0.001622465 | 0.401412 | 0.004006085 | -0.170995 | -0.001711414 | 0.454025 | 0.004529974 | 0.415656 | 0.004147945 | 0.40272 | 0.004019113 | 0.405045 | 0.004042269 | 0.396143 | 0.003953604 | 0.35903 | 0.00358387 | -0.16488 | -0.001650161 | -0.189833 | -0.001900134 | -0.195974 | -0.001961663 | -0.198785 | -0.001989828 | -0.191335 | -0.001915183 | -0.20267 | -0.002028757 | 661.4521 | 664.1001 | 0.400333 |  |  |  | 3.76 | 0.194965 | 9267.39461 | 0.38993 | 0.003891717 | -0.148289 | -0.001483991 | 0.390847 | 0.003900852 | -0.153045 | -0.001531622 | 0.244044 | 0.002437467 | 0.374745 | 0.003740446 | 0.370439 | 0.003697546 | 0.360555 | 0.003599066 | 0.375784 | 0.003750797 | 0.358328 | 0.003576875 | -0.239372 | -0.00239659 | -0.167671 | -0.001678117 | -0.15611 | -0.00156232 | -0.1735 | -0.001736507 | -0.172306 | -0.001724546 | -0.142754 | -0.00142856 | 657.2056 | 659.7683 | 0.38993 |  |  |  | 3.76 | 0.195649 | 9224.54894 | 0.391298 | 0.003905344 | -0.154673 | -0.001547927 | 0.391692 | 0.003909269 | -0.151485 | -0.001515999 | 0.43196 | 0.004310297 | 0.375718 | 0.003750139 | 0.378659 | 0.003779439 | 0.391106 | 0.003903432 | 0.397599 | 0.003968107 | 0.410447 | 0.00409607 | -0.118754 | -0.001188246 | -0.154836 | -0.00154956 | -0.154802 | -0.001549219 | -0.147625 | -0.001477341 | -0.159554 | -0.001596814 | -0.172816 | -0.001729655 | 647.4908 | 650.0244 | 0.391298 |  |  |  | 3.76 | 0.204376 | 9400.29561 | 0.408752 | 0.004079189 | -0.158706 | -0.001588321 | 0.410634 | 0.004097932 | -0.155259 | -0.001553797 | 0.431994 | 0.004310636 | 0.419312 | 0.004184353 | 0.407696 | 0.004068672 | 0.42362 | 0.004227253 | 0.391207 | 0.003904438 | 0.436344 | 0.004353948 | -0.158273 | -0.001583984 | -0.161842 | -0.001619731 | -0.155223 | -0.001553436 | -0.178156 | -0.001783149 | -0.171778 | -0.001719257 | -0.173448 | -0.001735986 | 663.9724 | 666.6864 | 0.408752
3.77 | 0.201563 | 9361.14664 | 0.403126 | 0.004023156 | -0.159576 | -0.001597035 | 0.403829 | 0.004030158 | -0.169848 | -0.001699924 | 0.44827 | 0.004472683 | 0.419672 | 0.004187938 | 0.408873 | 0.004080394 | 0.404319 | 0.004035038 | 0.392367 | 0.003915992 | 0.376571 | 0.003758637 | -0.24427 | -0.002445688 | -0.189412 | -0.001895916 | -0.195281 | -0.001954719 | -0.183155 | -0.001833229 | -0.184886 | -0.001850571 | -0.202467 | -0.002026722 | 662.8505 | 665.5227 | 0.403126 |  |  |  | 3.77 | 0.195455 | 9288.66461 | 0.390911 | 0.003901489 | -0.150714 | -0.001508277 | 0.391824 | 0.003910584 | -0.154531 | -0.001546505 | 0.210425 | 0.002102039 | 0.377123 | 0.003764137 | 0.374073 | 0.003733751 | 0.364582 | 0.00363919 | 0.374163 | 0.003734648 | 0.385302 | 0.003845616 | -0.194834 | -0.00195024 | -0.166586 | -0.001667249 | -0.157923 | -0.001580478 | -0.171894 | -0.001720419 | -0.164308 | -0.001644431 | -0.164724 | -0.001648598 | 658.714 | 661.289 | 0.390911 |  |  |  | 3.77 | 0.196128 | 9244.31894 | 0.392256 | 0.003914887 | -0.156333 | -0.001564553 | 0.393493 | 0.003927208 | -0.15258 | -0.001526965 | 0.381169 | 0.003804444 | 0.378066 | 0.003773531 | 0.381325 | 0.003805998 | 0.38824 | 0.003874883 | 0.387607 | 0.003868577 | 0.389831 | 0.003890731 | -0.123328 | -0.001234041 | -0.147765 | -0.001478743 | -0.146054 | -0.001461608 | -0.147505 | -0.001476139 | -0.160893 | -0.001610226 | -0.178483 | -0.001786425 | 648.8785 | 651.4238 | 0.392256 |  |  |  | 3.77 | 0.204808 | 9421.08561 | 0.409617 | 0.004087804 | -0.16364 | -0.00163774 | 0.411505 | 0.004106606 | -0.158385 | -0.001585106 | 0.400076 | 0.003992778 | 0.420248 | 0.004193674 | 0.418575 | 0.004177014 | 0.431587 | 0.004306583 | 0.402784 | 0.00401975 | 0.458502 | 0.004574541 | -0.088364 | -0.0008840306 | -0.165898 | -0.001660358 | -0.161072 | -0.001612019 | -0.182438 | -0.001826046 | -0.181218 | -0.001813824 | -0.166004 | -0.001661419 | 665.4409 | 668.1666 | 0.409617
3.78 | 0.203074 | 9381.43664 | 0.406148 | 0.004053254 | -0.155714 | -0.001558354 | 0.406457 | 0.004056332 | -0.167818 | -0.00167959 | 0.477352 | 0.004762163 | 0.417715 | 0.00416845 | 0.410136 | 0.004092972 | 0.416162 | 0.004152984 | 0.413831 | 0.004129771 | 0.405814 | 0.004049928 | -0.169006 | -0.00169149 | -0.190132 | -0.00190313 | -0.198563 | -0.001987604 | -0.184095 | -0.001842647 | -0.17664 | -0.001767962 | -0.185447 | -0.001856192 | 664.2873 | 666.9852 | 0.406148 |  |  |  | 3.78 | 0.195896 | 9306.30461 | 0.391791 | 0.003910255 | -0.151154 | -0.001512684 | 0.392904 | 0.003921341 | -0.156231 | -0.001563532 | 0.265715 | 0.002653626 | 0.374936 | 0.003742349 | 0.375341 | 0.003746384 | 0.366521 | 0.003658509 | 0.380183 | 0.003794621 | 0.389677 | 0.003889197 | -0.157273 | -0.001573968 | -0.169027 | -0.0016917 | -0.154093 | -0.001542118 | -0.173108 | -0.00173258 | -0.171246 | -0.001713928 | -0.162908 | -0.001630408 | 659.965 | 662.5507 | 0.391791 |  |  |  | 3.78 | 0.197315 | 9262.84894 | 0.394629 | 0.003938524 | -0.157322 | -0.001574459 | 0.395559 | 0.003947787 | -0.152985 | -0.001531021 | 0.377723 | 0.003770114 | 0.390003 | 0.003892445 | 0.389499 | 0.003887424 | 0.396967 | 0.003961812 | 0.389142 | 0.003883868 | 0.404898 | 0.004040805 | -0.110397 | -0.00110458 | -0.144065 | -0.001441689 | -0.13943 | -0.001395273 | -0.143042 | -0.001431444 | -0.142692 | -0.001427939 | -0.16121 | -0.001613401 | 650.1792 | 652.745 | 0.394629 |  |  |  | 3.78 | 0.205224 | 9438.81561 | 0.410449 | 0.00409609 | -0.167801 | -0.001679419 | 0.412583 | 0.004117342 | -0.160748 | -0.001608773 | 0.326767 | 0.003262343 | 0.416887 | 0.004160204 | 0.418977 | 0.004181017 | 0.425662 | 0.004247586 | 0.394339 | 0.003935635 | 0.446059 | 0.004450671 | -0.092585 | -0.0009262789 | -0.167981 | -0.001681222 | -0.166824 | -0.001669633 | -0.179951 | -0.001801131 | -0.179658 | -0.001798196 | -0.159236 | -0.001593629 | 666.6932 | 669.4296 | 0.410449
3.79 | 0.203878 | 9403.01664 | 0.407755 | 0.004069259 | -0.150612 | -0.001507255 | 0.408653 | 0.004078203 | -0.166048 | -0.00166186 | 0.385687 | 0.003849451 | 0.421246 | 0.004203612 | 0.401553 | 0.004007489 | 0.397171 | 0.003963844 | 0.385556 | 0.003848146 | 0.378438 | 0.003777237 | -0.22146 | -0.002217056 | -0.188234 | -0.001884114 | -0.19899 | -0.001991882 | -0.189677 | -0.001898571 | -0.202227 | -0.002024318 | -0.209336 | -0.002095554 | 665.8153 | 668.5302 | 0.407755 |  |  |  | 3.79 | 0.196359 | 9326.63461 | 0.392719 | 0.003919499 | -0.158417 | -0.001585426 | 0.393421 | 0.003926491 | -0.157574 | -0.001576983 | 0.233061 | 0.002327898 | 0.37389 | 0.003731928 | 0.369248 | 0.00368568 | 0.366084 | 0.003654155 | 0.370812 | 0.003701262 | 0.386043 | 0.003852998 | -0.191888 | -0.001920723 | -0.17101 | -0.001711564 | -0.164249 | -0.00164384 | -0.176483 | -0.001766389 | -0.18124 | -0.001814044 | -0.165026 | -0.001651623 | 661.4067 | 664.0042 | 0.392719 |  |  |  | 3.79 | 0.198437 | 9283.84894 | 0.396874 | 0.003960885 | -0.156333 | -0.001564553 | 0.397426 | 0.003966383 | -0.153088 | -0.001532053 | 0.371218 | 0.003705307 | 0.390123 | 0.00389364 | 0.376538 | 0.003758309 | 0.386259 | 0.003855149 | 0.397458 | 0.003966702 | 0.425982 | 0.004250773 | -0.113297 | -0.001133612 | -0.150093 | -0.001502058 | -0.150745 | -0.001508587 | -0.14638 | -0.001464872 | -0.151779 | -0.001518943 | -0.189799 | -0.001899793 | 651.6532 | 654.2394 | 0.396874 |  |  |  | 3.79 | 0.205685 | 9456.87561 | 0.411371 | 0.004105272 | -0.166885 | -0.001670244 | 0.413827 | 0.004129731 | -0.160851 | -0.001609805 | 0.407239 | 0.00406412 | 0.415275 | 0.004144151 | 0.411928 | 0.004110819 | 0.425912 | 0.004250076 | 0.393847 | 0.003930735 | 0.441634 | 0.004406617 | -0.109312 | -0.001093718 | -0.168979 | -0.001691219 | -0.158219 | -0.001583443 | -0.179812 | -0.001799739 | -0.173277 | -0.001734273 | -0.165629 | -0.001657663 | 667.9688 | 670.7167 | 0.411371
3.8 | 0.204762 | 9422.66664 | 0.409524 | 0.004086877 | -0.145327 | -0.001454327 | 0.41085 | 0.004100083 | -0.164656 | -0.001647917 | 0.454494 | 0.004534643 | 0.425965 | 0.004250603 | 0.408337 | 0.004075056 | 0.410693 | 0.00409852 | 0.402024 | 0.00401218 | 0.376909 | 0.003762005 | -0.210787 | -0.002110095 | -0.186227 | -0.001864006 | -0.19577 | -0.001959619 | -0.191428 | -0.001916115 | -0.197205 | -0.001973997 | -0.195289 | -0.001954799 | 667.2067 | 669.9391 | 0.409524 |  |  |  | 3.8 | 0.196403 | 9346.80461 | 0.392806 | 0.003920365 | -0.154043 | -0.001541618 | 0.394391 | 0.003936153 | -0.159438 | -0.001595652 | 0.266837 | 0.002664816 | 0.376421 | 0.003757143 | 0.371693 | 0.003710039 | 0.365209 | 0.003645437 | 0.376522 | 0.003758149 | 0.375568 | 0.003748645 | -0.256348 | -0.002566771 | -0.169362 | -0.001695056 | -0.164207 | -0.00164342 | -0.175449 | -0.001756031 | -0.182581 | -0.001827479 | -0.200757 | -0.002009588 | 662.8371 | 665.4407 | 0.392806 |  |  |  | 3.8 | 0.198917 | 9302.15894 | 0.397833 | 0.003970437 | -0.159616 | -0.001597435 | 0.399407 | 0.003986115 | -0.153966 | -0.001540846 | 0.351905 | 0.003512873 | 0.396838 | 0.003960527 | 0.396691 | 0.003959063 | 0.389193 | 0.003884376 | 0.391077 | 0.003903143 | 0.407842 | 0.004070126 | -0.066962 | -0.0006698443 | -0.15393 | -0.001540486 | -0.156372 | -0.001564944 | -0.142778 | -0.0014288 | -0.141322 | -0.00141422 | -0.173308 | -0.001734584 | 652.9384 | 655.536 | 0.397833 |  |  |  | 3.8 | 0.206493 | 9476.98561 | 0.412985 | 0.004121346 | -0.165532 | -0.001656692 | 0.41504 | 0.004141811 | -0.160412 | -0.001605408 | 0.434855 | 0.004339122 | 0.413936 | 0.004130816 | 0.408624 | 0.004077914 | 0.426305 | 0.004253989 | 0.400121 | 0.003993226 | 0.452658 | 0.004516366 | -0.117621 | -0.001176902 | -0.175183 | -0.001753366 | -0.166414 | -0.001665526 | -0.178928 | -0.001790883 | -0.178421 | -0.001785804 | -0.172211 | -0.001723595 | 669.3893 | 672.1537 | 0.412985
3.81 | 0.2059 | 9441.98664 | 0.4118 | 0.004109544 | -0.146334 | -0.001464412 | 0.412649 | 0.004117999 | -0.163276 | -0.001634094 | 0.471176 | 0.004700694 | 0.424424 | 0.004235259 | 0.417408 | 0.004165393 | 0.420483 | 0.004196014 | 0.401563 | 0.004007589 | 0.377894 | 0.003771818 | -0.205468 | -0.002056794 | -0.175893 | -0.001760479 | -0.193715 | -0.001939029 | -0.18115 | -0.001813143 | -0.182127 | -0.001822931 | -0.171541 | -0.001716883 | 668.5747 | 671.3279 | 0.4118 |  |  |  | 3.81 | 0.197276 | 9363.58461 | 0.394551 | 0.003937747 | -0.158337 | -0.001584625 | 0.395365 | 0.003945855 | -0.16126 | -0.001613902 | 0.297449 | 0.002970075 | 0.380357 | 0.003796355 | 0.381851 | 0.003811238 | 0.377563 | 0.00376852 | 0.382503 | 0.003817733 | 0.392074 | 0.003913074 | -0.214318 | -0.00214548 | -0.179484 | -0.001796453 | -0.168774 | -0.001689166 | -0.189537 | -0.001897168 | -0.182664 | -0.00182831 | -0.196425 | -0.001966182 | 664.027 | 666.647 | 0.394551 |  |  |  | 3.81 | 0.200093 | 9321.71894 | 0.400186 | 0.003993874 | -0.161344 | -0.001614743 | 0.400993 | 0.004001912 | -0.154862 | -0.00154982 | 0.36411 | 0.003634487 | 0.392785 | 0.003920156 | 0.386372 | 0.003856275 | 0.39036 | 0.003896001 | 0.394384 | 0.003936083 | 0.400764 | 0.003999631 | -0.105201 | -0.001052564 | -0.148296 | -0.001484061 | -0.151011 | -0.001511251 | -0.147929 | -0.001480385 | -0.158646 | -0.00158772 | -0.201439 | -0.002016422 | 654.3114 | 656.9298 | 0.400186 |  |  |  | 3.81 | 0.20714 | 9497.40561 | 0.41428 | 0.004134242 | -0.164706 | -0.001648418 | 0.416107 | 0.004152437 | -0.160975 | -0.001611047 | 0.445313 | 0.004443244 | 0.413051 | 0.004122003 | 0.402169 | 0.004013625 | 0.42085 | 0.004199669 | 0.399777 | 0.0039898 | 0.439059 | 0.004380979 | -0.122625 | -0.001227002 | -0.169894 | -0.001700385 | -0.167608 | -0.001677486 | -0.189714 | -0.001898942 | -0.187785 | -0.001879615 | -0.165572 | -0.001657092 | 670.8316 | 673.6107 | 0.41428
3.82 | 0.206477 | 9461.85664 | 0.412953 | 0.004121027 | -0.144277 | -0.001443812 | 0.414152 | 0.004132968 | -0.162663 | -0.001627954 | 0.412431 | 0.004115828 | 0.428165 | 0.00427251 | 0.411235 | 0.004103917 | 0.406677 | 0.004058523 | 0.396292 | 0.003955088 | 0.379256 | 0.003785386 | -0.167128 | -0.001672678 | -0.177667 | -0.00177825 | -0.189566 | -0.001897459 | -0.182891 | -0.001830584 | -0.169433 | -0.001695767 | -0.182984 | -0.001831516 | 669.9817 | 672.7484 | 0.412953 |  |  |  | 3.82 | 0.197475 | 9386.29461 | 0.39495 | 0.003941721 | -0.158805 | -0.001589312 | 0.396336 | 0.003955527 | -0.162868 | -0.001630008 | 0.256644 | 0.002563152 | 0.384979 | 0.003842399 | 0.382973 | 0.003822415 | 0.375164 | 0.00374462 | 0.390366 | 0.00389606 | 0.395034 | 0.003942558 | -0.196929 | -0.001971232 | -0.177985 | -0.001781436 | -0.16631 | -0.001664484 | -0.179182 | -0.001793427 | -0.191402 | -0.001915854 | -0.206429 | -0.002066424 | 665.6375 | 668.2665 | 0.39495 |  |  |  | 3.82 | 0.201201 | 9343.19894 | 0.402402 | 0.004015945 | -0.161806 | -0.00161937 | 0.402777 | 0.00401968 | -0.155567 | -0.001556881 | 0.345165 | 0.003445707 | 0.387524 | 0.003867751 | 0.38979 | 0.003890323 | 0.395477 | 0.00394697 | 0.402558 | 0.004017499 | 0.405349 | 0.004045297 | -0.073834 | -0.0007386127 | -0.152569 | -0.001526855 | -0.154131 | -0.001542499 | -0.152258 | -0.00152374 | -0.158522 | -0.001586478 | -0.206665 | -0.002068788 | 655.8191 | 658.4581 | 0.402402 |  |  |  | 3.82 | 0.207236 | 9514.46561 | 0.414472 | 0.004136154 | -0.167971 | -0.001681122 | 0.416867 | 0.004160005 | -0.162542 | -0.001626742 | 0.410023 | 0.004091847 | 0.418171 | 0.004172991 | 0.414242 | 0.004133864 | 0.433939 | 0.004330002 | 0.384555 | 0.003838175 | 0.428891 | 0.004279739 | -0.104469 | -0.001045236 | -0.175835 | -0.001759898 | -0.163657 | -0.001637911 | -0.176574 | -0.001767301 | -0.190062 | -0.001902428 | -0.158594 | -0.001587199 | 672.0366 | 674.822 | 0.414472
3.83 | 0.206903 | 9477.90664 | 0.413805 | 0.004129512 | -0.141051 | -0.001411506 | 0.41505 | 0.00414191 | -0.162184 | -0.001623157 | 0.429373 | 0.004284538 | 0.419337 | 0.004184602 | 0.408873 | 0.004080394 | 0.415323 | 0.004144629 | 0.409712 | 0.00408875 | 0.388941 | 0.003881866 | -0.137326 | -0.001374204 | -0.17701 | -0.001771668 | -0.179917 | -0.00180079 | -0.174123 | -0.001742748 | -0.164086 | -0.001642208 | -0.154246 | -0.001543651 | 671.1182 | 673.8953 | 0.413805 |  |  |  | 3.83 | 0.198214 | 9406.64461 | 0.396428 | 0.003956443 | -0.157808 | -0.001579326 | 0.397058 | 0.003962718 | -0.1647 | -0.001648358 | 0.288195 | 0.002877805 | 0.379522 | 0.003788036 | 0.378928 | 0.003782119 | 0.380226 | 0.00379505 | 0.397643 | 0.003968545 | 0.434705 | 0.004337629 | -0.249806 | -0.002501185 | -0.176293 | -0.001764486 | -0.16579 | -0.001659276 | -0.185419 | -0.001855911 | -0.191872 | -0.001920563 | -0.177796 | -0.001779542 | 667.0807 | 669.7252 | 0.396428 |  |  |  | 3.83 | 0.201658 | 9363.30894 | 0.403316 | 0.004025049 | -0.160609 | -0.001607381 | 0.404679 | 0.004038624 | -0.156631 | -0.001567538 | 0.381428 | 0.003807024 | 0.398591 | 0.003977987 | 0.401421 | 0.004006175 | 0.410699 | 0.004098579 | 0.404063 | 0.004032489 | 0.414185 | 0.004133296 | -0.130134 | -0.001302187 | -0.153768 | -0.001538863 | -0.155538 | -0.001556591 | -0.156792 | -0.00156915 | -0.169315 | -0.001694585 | -0.211102 | -0.002113251 | 657.2307 | 659.8814 | 0.403316 |  |  |  | 3.83 | 0.207672 | 9535.43561 | 0.415344 | 0.004144838 | -0.167857 | -0.00167998 | 0.417531 | 0.004166618 | -0.16456 | -0.001646955 | 0.389663 | 0.003889058 | 0.419181 | 0.004183049 | 0.416027 | 0.00415164 | 0.430361 | 0.004294376 | 0.409934 | 0.004090961 | 0.451241 | 0.00450226 | -0.155388 | -0.001555089 | -0.173857 | -0.001740083 | -0.1653 | -0.001654368 | -0.177093 | -0.0017725 | -0.174664 | -0.001748167 | -0.157733 | -0.001578575 | 673.5178 | 676.3152 | 0.415344
3.84 | 0.207513 | 9498.96664 | 0.415025 | 0.004141661 | -0.140794 | -0.001408932 | 0.415861 | 0.004149987 | -0.162938 | -0.001630709 | 0.409392 | 0.004085563 | 0.412978 | 0.004121276 | 0.394512 | 0.003937358 | 0.39364 | 0.003928673 | 0.397524 | 0.00396736 | 0.393987 | 0.003932129 | -0.214181 | -0.002144107 | -0.175207 | -0.001753607 | -0.188367 | -0.001885446 | -0.178586 | -0.001787457 | -0.173087 | -0.00173237 | -0.187196 | -0.001873714 | 672.6094 | 675.4009 | 0.415025 |  |  |  | 3.84 | 0.198755 | 9426.08461 | 0.39751 | 0.00396722 | -0.16259 | -0.001627223 | 0.398312 | 0.003975208 | -0.166156 | -0.001662942 | 0.299233 | 0.002987862 | 0.388275 | 0.003875232 | 0.380404 | 0.003796823 | 0.379968 | 0.003792479 | 0.3995 | 0.003987041 | 0.434606 | 0.004336643 | -0.223438 | -0.00223688 | -0.17548 | -0.001756341 | -0.170647 | -0.001707928 | -0.189784 | -0.001899643 | -0.191504 | -0.001916876 | -0.208931 | -0.002091496 | 668.4593 | 671.1165 | 0.39751 |  |  |  | 3.84 | 0.202873 | 9383.84894 | 0.405747 | 0.004049261 | -0.163251 | -0.001633844 | 0.406375 | 0.004055515 | -0.157636 | -0.001577604 | 0.3558 | 0.003551685 | 0.4011 | 0.004002977 | 0.409189 | 0.004083541 | 0.403864 | 0.004030507 | 0.409539 | 0.004087027 | 0.41813 | 0.004172583 | -0.080613 | -0.0008064551 | -0.154915 | -0.001550351 | -0.158511 | -0.001586368 | -0.161099 | -0.001612289 | -0.16224 | -0.001623718 | -0.187217 | -0.001873925 | 658.6724 | 661.345 | 0.405747 |  |  |  | 3.84 | 0.208048 | 9553.71561 | 0.416096 | 0.004152327 | -0.16918 | -0.001693233 | 0.418145 | 0.004172732 | -0.16572 | -0.001658575 | 0.45807 | 0.004570241 | 0.415192 | 0.004143325 | 0.407958 | 0.004071281 | 0.432632 | 0.004316988 | 0.404919 | 0.004041014 | 0.458398 | 0.004573506 | -0.165332 | -0.001654688 | -0.176155 | -0.001763103 | -0.17018 | -0.00170325 | -0.181442 | -0.001816068 | -0.193201 | -0.001933879 | -0.178337 | -0.001784962 | 674.8089 | 677.6168 | 0.416096
3.85 | 0.208099 | 9517.82664 | 0.416198 | 0.004153343 | -0.140631 | -0.0014073 | 0.416838 | 0.004159716 | -0.162918 | -0.001630509 | 0.40495 | 0.004041323 | 0.400646 | 0.003998456 | 0.386095 | 0.003853516 | 0.379437 | 0.00378719 | 0.387651 | 0.003869016 | 0.40408 | 0.004032658 | -0.186957 | -0.00187132 | -0.181245 | -0.001814094 | -0.195341 | -0.00195532 | -0.184159 | -0.001843288 | -0.170762 | -0.00170908 | -0.165426 | -0.00165563 | 673.9449 | 676.7498 | 0.416198 |  |  |  | 3.85 | 0.199046 | 9446.47461 | 0.398092 | 0.003973017 | -0.164149 | -0.001642839 | 0.399406 | 0.003986105 | -0.167549 | -0.001676895 | 0.265269 | 0.002649178 | 0.385877 | 0.003851344 | 0.390263 | 0.003895034 | 0.377801 | 0.003770891 | 0.382441 | 0.003817116 | 0.374117 | 0.003734189 | -0.222395 | -0.002226427 | -0.176257 | -0.001764125 | -0.168779 | -0.001689216 | -0.179464 | -0.001796252 | -0.170639 | -0.001707848 | -0.190386 | -0.001905675 | 669.9052 | 672.5721 | 0.398092 |  |  |  | 3.85 | 0.203643 | 9404.44894 | 0.407287 | 0.004064598 | -0.156362 | -0.001564844 | 0.408143 | 0.004073124 | -0.158149 | -0.001582742 | 0.406671 | 0.004058463 | 0.402821 | 0.004020118 | 0.407217 | 0.004063901 | 0.412296 | 0.004114484 | 0.416846 | 0.004159796 | 0.421271 | 0.004203861 | -0.114788 | -0.001148539 | -0.1573 | -0.001574238 | -0.162079 | -0.001622105 | -0.153812 | -0.001539304 | -0.162806 | -0.001629387 | -0.192701 | -0.001928869 | 660.1184 | 662.8069 | 0.407287 |  |  |  | 3.85 | 0.208396 | 9574.79561 | 0.416792 | 0.004159258 | -0.17437 | -0.001745222 | 0.419049 | 0.004181734 | -0.166132 | -0.001662702 | 0.421786 | 0.00420899 | 0.413205 | 0.004123537 | 0.418398 | 0.004175251 | 0.436853 | 0.004359016 | 0.412007 | 0.004111606 | 0.441679 | 0.004407065 | -0.157867 | -0.001579917 | -0.180302 | -0.001804647 | -0.164806 | -0.00164942 | -0.181865 | -0.001820306 | -0.184109 | -0.001842787 | -0.158251 | -0.001583763 | 676.2979 | 679.1166 | 0.416792
3.86 | 0.208597 | 9537.04664 | 0.417195 | 0.004163272 | -0.134241 | -0.001343312 | 0.417778 | 0.004169077 | -0.162847 | -0.001629797 | 0.368279 | 0.003676025 | 0.399954 | 0.003991563 | 0.388739 | 0.003879854 | 0.382683 | 0.003819526 | 0.384185 | 0.003834489 | 0.374749 | 0.003740486 | -0.199535 | -0.001997343 | -0.173345 | -0.001734954 | -0.184625 | -0.001847956 | -0.185611 | -0.001857835 | -0.199113 | -0.001993115 | -0.19397 | -0.001941584 | 675.3058 | 678.1231 | 0.417195 |  |  |  | 3.86 | 0.200038 | 9464.90461 | 0.400076 | 0.003992778 | -0.165779 | -0.001659166 | 0.40114 | 0.004003376 | -0.168931 | -0.001690738 | 0.304573 | 0.003041101 | 0.395592 | 0.003948116 | 0.394956 | 0.003941781 | 0.395021 | 0.003942428 | 0.395815 | 0.003950337 | 0.427224 | 0.00426314 | -0.254054 | -0.002543773 | -0.18003 | -0.001801922 | -0.174532 | -0.001746845 | -0.186983 | -0.00187158 | -0.18355 | -0.001837187 | -0.213994 | -0.002142233 | 671.2122 | 673.8976 | 0.400076 |  |  |  | 3.86 | 0.204605 | 9422.54894 | 0.409211 | 0.00408376 | -0.161888 | -0.001620192 | 0.409835 | 0.004089975 | -0.159084 | -0.001592107 | 0.374428 | 0.003737288 | 0.406589 | 0.004057647 | 0.405793 | 0.004049719 | 0.401754 | 0.004009491 | 0.41079 | 0.004099486 | 0.422906 | 0.004220143 | -0.094565 | -0.0009460974 | -0.159807 | -0.001599348 | -0.164039 | -0.001641737 | -0.159577 | -0.001597045 | -0.153844 | -0.001539625 | -0.220604 | -0.002208477 | 661.3888 | 664.0953 | 0.409211 |  |  |  | 3.86 | 0.208675 | 9590.45561 | 0.41735 | 0.004164815 | -0.170575 | -0.001707206 | 0.419852 | 0.004189731 | -0.165703 | -0.001658404 | 0.470728 | 0.004696235 | 0.416452 | 0.004155872 | 0.415803 | 0.004149409 | 0.43495 | 0.004340068 | 0.422357 | 0.004214676 | 0.442428 | 0.004414522 | -0.105847 | -0.001059031 | -0.178117 | -0.001782758 | -0.178347 | -0.001785062 | -0.17575 | -0.001759046 | -0.177259 | -0.001774163 | -0.159215 | -0.001593419 | 677.404 | 680.2312 | 0.41735
3.87 | 0.20926 | 9558.80664 | 0.41852 | 0.004176466 | -0.134301 | -0.001343913 | 0.418998 | 0.004181226 | -0.162122 | -0.001622536 | 0.41094 | 0.004100979 | 0.401121 | 0.004003187 | 0.390734 | 0.003899726 | 0.370616 | 0.003699309 | 0.388888 | 0.003881338 | 0.383343 | 0.003826101 | -0.17434 | -0.001744921 | -0.18429 | -0.0018446 | -0.190911 | -0.001910935 | -0.178504 | -0.001786635 | -0.176563 | -0.001767191 | -0.184498 | -0.001846684 | 676.8466 | 679.6793 | 0.41852 |  |  |  | 3.87 | 0.201002 | 9484.25461 | 0.402003 | 0.004011971 | -0.164454 | -0.001645894 | 0.403196 | 0.004023853 | -0.169591 | -0.00169735 | 0.335199 | 0.003346385 | 0.39206 | 0.003912934 | 0.400187 | 0.003993884 | 0.394158 | 0.003933832 | 0.400123 | 0.003993246 | 0.412073 | 0.004112263 | -0.182875 | -0.001830424 | -0.182712 | -0.001828791 | -0.177922 | -0.001780805 | -0.192748 | -0.00192934 | -0.173367 | -0.001735175 | -0.199739 | -0.001999387 | 672.5845 | 675.2883 | 0.402003 |  |  |  | 3.87 | 0.205762 | 9443.56894 | 0.411524 | 0.004106796 | -0.163519 | -0.001636528 | 0.411859 | 0.004110132 | -0.159739 | -0.001598667 | 0.377267 | 0.003765571 | 0.411912 | 0.00411066 | 0.408824 | 0.004079906 | 0.414295 | 0.004134392 | 0.40781 | 0.004069807 | 0.426636 | 0.004257285 | -0.066832 | -0.0006685434 | -0.156739 | -0.00156862 | -0.155753 | -0.001558744 | -0.153051 | -0.001531682 | -0.154296 | -0.001544152 | -0.200967 | -0.002011692 | 662.8643 | 665.5921 | 0.411524 |  |  |  | 3.87 | 0.209455 | 9610.10561 | 0.41891 | 0.00418035 | -0.169972 | -0.001701166 | 0.421147 | 0.004202627 | -0.16438 | -0.001645153 | 0.423439 | 0.00422545 | 0.407535 | 0.004067068 | 0.413727 | 0.004128735 | 0.430767 | 0.004298419 | 0.406027 | 0.004052049 | 0.423339 | 0.004224454 | -0.120652 | -0.001207248 | -0.176207 | -0.001763624 | -0.172202 | -0.001723504 | -0.18666 | -0.001868344 | -0.194511 | -0.001947004 | -0.169924 | -0.001700685 | 678.7919 | 681.6355 | 0.41891
3.88 | 0.210201 | 9574.61664 | 0.420401 | 0.004195198 | -0.133534 | -0.001336232 | 0.420638 | 0.004197558 | -0.160283 | -0.001604116 | 0.388397 | 0.003876447 | 0.400194 | 0.003993954 | 0.391146 | 0.00390383 | 0.374119 | 0.003734209 | 0.391205 | 0.003904418 | 0.374403 | 0.003737039 | -0.223913 | -0.002241641 | -0.175395 | -0.00175549 | -0.182199 | -0.001823652 | -0.182116 | -0.00182282 | -0.18009 | -0.001802524 | -0.169657 | -0.001698011 | 677.9661 | 680.8163 | 0.420401 |  |  |  | 3.88 | 0.202132 | 9504.42461 | 0.404264 | 0.00403449 | -0.164833 | -0.00164969 | 0.404993 | 0.004041751 | -0.170306 | -0.001704512 | 0.260827 | 0.002604874 | 0.401057 | 0.004002549 | 0.397934 | 0.003971443 | 0.393947 | 0.003931731 | 0.401525 | 0.00400721 | 0.423528 | 0.004226336 | -0.279458 | -0.002798492 | -0.181514 | -0.001816789 | -0.178765 | -0.00178925 | -0.197129 | -0.001973236 | -0.210621 | -0.002108431 | -0.255929 | -0.002562571 | 674.0148 | 676.7396 | 0.404264 |  |  |  | 3.88 | 0.2064 | 9459.83894 | 0.4128 | 0.004119503 | -0.164034 | -0.001641687 | 0.413573 | 0.004127201 | -0.160878 | -0.001610075 | 0.405763 | 0.00404942 | 0.408498 | 0.004076659 | 0.413241 | 0.004123895 | 0.423397 | 0.004225032 | 0.409573 | 0.004087365 | 0.423012 | 0.004221198 | -0.107391 | -0.001074487 | -0.15814 | -0.001582652 | -0.161357 | -0.001614873 | -0.15575 | -0.001558714 | -0.162777 | -0.001629096 | -0.200098 | -0.002002985 | 664.0063 | 666.7473 | 0.4128 |  |  |  | 3.88 | 0.21047 | 9627.68561 | 0.42094 | 0.004200565 | -0.165831 | -0.001659687 | 0.422677 | 0.004217862 | -0.161534 | -0.001616646 | 0.439416 | 0.004384534 | 0.417774 | 0.004169037 | 0.420586 | 0.00419704 | 0.431952 | 0.004310218 | 0.402977 | 0.004021672 | 0.418294 | 0.004174216 | -0.114869 | -0.00114935 | -0.175735 | -0.001758896 | -0.160794 | -0.001609234 | -0.171394 | -0.00171541 | -0.181403 | -0.001815677 | -0.138158 | -0.001382535 | 680.0337 | 682.8962 | 0.42094
3.89 | 0.211142 | 9598.47664 | 0.422283 | 0.004213939 | -0.131233 | -0.001313192 | 0.42256 | 0.004216697 | -0.159026 | -0.001591526 | 0.404888 | 0.004040705 | 0.409512 | 0.004086758 | 0.392947 | 0.00392177 | 0.380703 | 0.003799802 | 0.384178 | 0.003834419 | 0.384958 | 0.003842189 | -0.174149 | -0.001743008 | -0.167676 | -0.001678167 | -0.176565 | -0.001767211 | -0.161626 | -0.001617568 | -0.154592 | -0.001547116 | -0.155047 | -0.001551673 | 679.6556 | 682.5256 | 0.422283 |  |  |  | 3.89 | 0.203141 | 9520.87461 | 0.406282 | 0.004054589 | -0.165712 | -0.001658495 | 0.407249 | 0.00406422 | -0.17018 | -0.00170325 | 0.256883 | 0.002565536 | 0.395453 | 0.003946731 | 0.405977 | 0.004051551 | 0.395584 | 0.003948036 | 0.400008 | 0.003992101 | 0.413737 | 0.004128835 | -0.235589 | -0.002358669 | -0.171742 | -0.001718896 | -0.173695 | -0.00173846 | -0.185096 | -0.001852675 | -0.167071 | -0.001672107 | -0.193286 | -0.00193473 | 675.1814 | 677.9245 | 0.406282 |  |  |  | 3.89 | 0.207307 | 9478.45894 | 0.414614 | 0.004137568 | -0.162951 | -0.001630839 | 0.415296 | 0.00414436 | -0.162546 | -0.001626782 | 0.391968 | 0.003912018 | 0.413501 | 0.004126484 | 0.417331 | 0.004164626 | 0.420666 | 0.004197837 | 0.428173 | 0.004272589 | 0.433908 | 0.004329693 | -0.134289 | -0.001343792 | -0.162519 | -0.001626512 | -0.163128 | -0.001632612 | -0.161855 | -0.001619861 | -0.1798 | -0.001799618 | -0.192588 | -0.001927737 | 665.3133 | 668.0718 | 0.414614 |  |  |  | 3.89 | 0.211432 | 9646.63561 | 0.422864 | 0.004219724 | -0.162014 | -0.001621454 | 0.424581 | 0.004236822 | -0.159214 | -0.001593409 | 0.436301 | 0.00435352 | 0.415017 | 0.004141582 | 0.426723 | 0.004258151 | 0.441695 | 0.004407224 | 0.421985 | 0.004210971 | 0.436855 | 0.004359036 | -0.135552 | -0.00135644 | -0.170658 | -0.001708038 | -0.159509 | -0.001596364 | -0.177119 | -0.00177276 | -0.169303 | -0.001694465 | -0.152009 | -0.001521247 | 681.3722 | 684.2535 | 0.422864
3.9 | 0.212014 | 9615.23664 | 0.424028 | 0.004231315 | -0.135929 | -0.001360215 | 0.424632 | 0.00423733 | -0.15832 | -0.001584455 | 0.448367 | 0.004473648 | 0.407516 | 0.004066879 | 0.398798 | 0.003980049 | 0.388054 | 0.00387303 | 0.401284 | 0.00400481 | 0.405269 | 0.0040445 | -0.217449 | -0.002176858 | -0.164954 | -0.001650902 | -0.170748 | -0.001708939 | -0.169374 | -0.001695176 | -0.179666 | -0.001798276 | -0.181756 | -0.001819214 | 680.8423 | 683.7293 | 0.424028 |  |  |  | 3.9 | 0.204324 | 9539.00461 | 0.408649 | 0.004078163 | -0.165405 | -0.001655419 | 0.409318 | 0.004084826 | -0.169784 | -0.001699283 | 0.284729 | 0.002843244 | 0.395925 | 0.003951433 | 0.409277 | 0.004084417 | 0.392032 | 0.003912656 | 0.388927 | 0.003881726 | 0.400981 | 0.004001792 | -0.21466 | -0.002148907 | -0.171291 | -0.001714379 | -0.167059 | -0.001671987 | -0.178261 | -0.001784201 | -0.170692 | -0.001708378 | -0.178704 | -0.001788639 | 676.4671 | 679.2315 | 0.408649 |  |  |  | 3.9 | 0.20807 | 9500.11894 | 0.416141 | 0.004152775 | -0.163733 | -0.001638672 | 0.417165 | 0.004162973 | -0.16379 | -0.001639243 | 0.418945 | 0.004180699 | 0.415418 | 0.004145575 | 0.422117 | 0.004212286 | 0.425138 | 0.004242368 | 0.43617 | 0.004352215 | 0.439967 | 0.00439002 | -0.178284 | -0.001784431 | -0.15607 | -0.001561919 | -0.164238 | -0.00164373 | -0.166527 | -0.001666658 | -0.173624 | -0.001737749 | -0.220481 | -0.002207244 | 666.8336 | 669.6086 | 0.416141 |  |  |  | 3.9 | 0.212404 | 9664.12561 | 0.424807 | 0.004239072 | -0.162686 | -0.001628185 | 0.426875 | 0.004259665 | -0.158125 | -0.001582501 | 0.444788 | 0.004438017 | 0.416945 | 0.004160782 | 0.422707 | 0.004218161 | 0.434755 | 0.004338127 | 0.414292 | 0.004134362 | 0.427174 | 0.004262642 | -0.136706 | -0.001367995 | -0.169334 | -0.001694775 | -0.158873 | -0.001589993 | -0.173027 | -0.001731769 | -0.183933 | -0.001841024 | -0.163113 | -0.001632462 | 682.6076 | 685.5073 | 0.424807
3.91 | 0.21348 | 9634.39664 | 0.426959 | 0.004260501 | -0.137405 | -0.001374995 | 0.426735 | 0.004258271 | -0.15869 | -0.00158816 | 0.437992 | 0.004370356 | 0.41209 | 0.004112432 | 0.41066 | 0.004098191 | 0.401513 | 0.004007091 | 0.412301 | 0.004114534 | 0.430894 | 0.004299683 | -0.203659 | -0.002038667 | -0.158499 | -0.001586247 | -0.165605 | -0.001657423 | -0.161648 | -0.001617788 | -0.167307 | -0.001674471 | -0.15564 | -0.001557612 | 682.199 | 685.1117 | 0.426959 |  |  |  | 3.91 | 0.20527 | 9561.85461 | 0.41054 | 0.004096996 | -0.16057 | -0.001606991 | 0.411358 | 0.004105142 | -0.168814 | -0.001689567 | 0.345435 | 0.003448397 | 0.396121 | 0.003953385 | 0.408695 | 0.004078621 | 0.402296 | 0.00401489 | 0.410681 | 0.0040984 | 0.413207 | 0.004123556 | -0.236421 | -0.002367009 | -0.174243 | -0.00174395 | -0.175023 | -0.001751763 | -0.184067 | -0.001842366 | -0.167554 | -0.001676945 | -0.176666 | -0.001768222 | 678.0875 | 680.8713 | 0.41054 |  |  |  | 3.91 | 0.209157 | 9517.48894 | 0.418315 | 0.004174425 | -0.163877 | -0.001640114 | 0.418998 | 0.004181226 | -0.165509 | -0.001656461 | 0.352634 | 0.003520137 | 0.424496 | 0.004235976 | 0.428394 | 0.00427479 | 0.432803 | 0.004318691 | 0.42174 | 0.004208532 | 0.42892 | 0.004280028 | -0.080844 | -0.000808767 | -0.162395 | -0.00162527 | -0.168086 | -0.001682274 | -0.171588 | -0.001717354 | -0.179234 | -0.001793948 | -0.220862 | -0.002211063 | 668.0529 | 670.8475 | 0.418315 |  |  |  | 3.91 | 0.213699 | 9682.79561 | 0.427398 | 0.004264872 | -0.161329 | -0.001614593 | 0.429678 | 0.004287575 | -0.159149 | -0.001592758 | 0.426347 | 0.004254407 | 0.424092 | 0.004231953 | 0.440902 | 0.004399329 | 0.450829 | 0.004498158 | 0.425834 | 0.004249299 | 0.443894 | 0.004429117 | -0.117832 | -0.001179015 | -0.171528 | -0.001716753 | -0.15643 | -0.001565525 | -0.162907 | -0.001630398 | -0.163941 | -0.001640755 | -0.15153 | -0.001516449 | 683.9263 | 686.8494 | 0.427398
3.92 | 0.214211 | 9652.76664 | 0.428422 | 0.004275069 | -0.139661 | -0.001397586 | 0.428597 | 0.004276811 | -0.160748 | -0.001608773 | 0.44447 | 0.004434851 | 0.422132 | 0.004212435 | 0.415379 | 0.004145187 | 0.397703 | 0.003969143 | 0.399985 | 0.003991872 | 0.426598 | 0.004256907 | -0.213443 | -0.002136711 | -0.161464 | -0.001615945 | -0.180601 | -0.001807643 | -0.16681 | -0.001669493 | -0.159894 | -0.00160022 | -0.167356 | -0.001674962 | 683.4998 | 686.428 | 0.428422 |  |  |  | 3.92 | 0.206579 | 9577.91461 | 0.413159 | 0.004123078 | -0.161596 | -0.001617267 | 0.413544 | 0.004126913 | -0.167406 | -0.001675463 | 0.367373 | 0.003666998 | 0.401554 | 0.004007499 | 0.412578 | 0.004117292 | 0.410255 | 0.004094157 | 0.414728 | 0.004138704 | 0.437411 | 0.004364571 | -0.233358 | -0.002336307 | -0.176736 | -0.001768924 | -0.173538 | -0.001736888 | -0.177202 | -0.001773592 | -0.172689 | -0.001728383 | -0.18565 | -0.001858225 | 679.2264 | 682.0327 | 0.413159 |  |  |  | 3.92 | 0.209927 | 9538.50894 | 0.419853 | 0.004189741 | -0.167049 | -0.001671887 | 0.42071 | 0.004198275 | -0.16646 | -0.001665987 | 0.406146 | 0.004053235 | 0.414699 | 0.004138415 | 0.416419 | 0.004155544 | 0.425463 | 0.004245605 | 0.429687 | 0.004287665 | 0.429239 | 0.004283204 | -0.126634 | -0.001267142 | -0.168575 | -0.001687172 | -0.174472 | -0.001746244 | -0.173721 | -0.001738721 | -0.182172 | -0.001823381 | -0.223273 | -0.002235226 | 669.5283 | 672.3394 | 0.419853 |  |  |  | 3.92 | 0.215126 | 9702.39561 | 0.430253 | 0.004293301 | -0.16984 | -0.001699844 | 0.432483 | 0.004315505 | -0.163206 | -0.001633393 | 0.413588 | 0.004127351 | 0.431565 | 0.004306364 | 0.444312 | 0.004433278 | 0.44988 | 0.004488711 | 0.416471 | 0.004156062 | 0.453811 | 0.004527844 | -0.094556 | -0.0009460073 | -0.173641 | -0.001737919 | -0.159937 | -0.00160065 | -0.174371 | -0.001745232 | -0.171123 | -0.001712696 | -0.126536 | -0.001266161 | 685.3107 | 688.2593 | 0.430253
3.93 | 0.214909 | 9670.25664 | 0.429818 | 0.004288969 | -0.144879 | -0.001449841 | 0.430663 | 0.004297383 | -0.163186 | -0.001633193 | 0.473803 | 0.004726841 | 0.428667 | 0.004277508 | 0.4259 | 0.004249956 | 0.412608 | 0.004117591 | 0.431107 | 0.004301804 | 0.459212 | 0.004581608 | -0.202651 | -0.002028566 | -0.163684 | -0.001638181 | -0.171485 | -0.001716322 | -0.157318 | -0.001574419 | -0.166667 | -0.00166806 | -0.189454 | -0.001896337 | 684.7382 | 687.6814 | 0.429818 |  |  |  | 3.93 | 0.207512 | 9598.45461 | 0.415024 | 0.004141652 | -0.160171 | -0.001602994 | 0.415848 | 0.004149857 | -0.166099 | -0.001662371 | 0.314115 | 0.003136227 | 0.397753 | 0.003969641 | 0.406112 | 0.004052896 | 0.404178 | 0.004033634 | 0.409117 | 0.004082824 | 0.43111 | 0.004301834 | -0.249456 | -0.002497677 | -0.169219 | -0.001693623 | -0.169815 | -0.001699593 | -0.184373 | -0.001845432 | -0.169521 | -0.001696648 | -0.197592 | -0.001977875 | 680.683 | 683.508 | 0.415024 |  |  |  | 3.93 | 0.210914 | 9557.58894 | 0.421827 | 0.004209398 | -0.165995 | -0.001661329 | 0.422834 | 0.004219426 | -0.167529 | -0.001676695 | 0.366464 | 0.003657942 | 0.419164 | 0.00418288 | 0.424207 | 0.004233098 | 0.420598 | 0.00419716 | 0.432096 | 0.004311651 | 0.443152 | 0.00442173 | -0.090227 | -0.0009026773 | -0.174859 | -0.001750121 | -0.178779 | -0.00178939 | -0.166719 | -0.001668581 | -0.1807 | -0.001808635 | -0.213209 | -0.002134366 | 670.8676 | 673.6975 | 0.421827 |  |  |  | 3.93 | 0.216168 | 9718.13561 | 0.432335 | 0.004314031 | -0.171967 | -0.00172115 | 0.434564 | 0.004336225 | -0.168506 | -0.001686481 | 0.469019 | 0.004679225 | 0.430428 | 0.004295043 | 0.442614 | 0.004416373 | 0.457578 | 0.004565343 | 0.434455 | 0.00433514 | 0.447984 | 0.004469835 | -0.129661 | -0.001297451 | -0.184802 | -0.00184973 | -0.167167 | -0.001673069 | -0.17921 | -0.001793708 | -0.188074 | -0.001882511 | -0.166123 | -0.001662611 | 686.4224 | 689.3901 | 0.432335
3.94 | 0.216381 | 9689.66664 | 0.432763 | 0.004318293 | -0.151222 | -0.001513365 | 0.432802 | 0.004318681 | -0.166136 | -0.001662742 | 0.431553 | 0.004306245 | 0.427229 | 0.00426319 | 0.422834 | 0.004219426 | 0.409596 | 0.004087594 | 0.409336 | 0.004085005 | 0.446838 | 0.004458426 | -0.207992 | -0.002082086 | -0.163576 | -0.001637099 | -0.172293 | -0.001724416 | -0.163475 | -0.001636088 | -0.174785 | -0.001749379 | -0.154006 | -0.001541247 | 686.1126 | 689.0819 | 0.432763 |  |  |  | 3.94 | 0.20866 | 9616.91461 | 0.417321 | 0.004164526 | -0.156136 | -0.00156258 | 0.41786 | 0.004169894 | -0.164814 | -0.0016495 | 0.35681 | 0.003561749 | 0.403245 | 0.004024341 | 0.412098 | 0.004112512 | 0.40461 | 0.004037937 | 0.41678 | 0.004159139 | 0.43044 | 0.004295163 | -0.219005 | -0.002192452 | -0.173626 | -0.001737769 | -0.172837 | -0.001729865 | -0.173639 | -0.001737899 | -0.15252 | -0.001526364 | -0.163687 | -0.001638211 | 681.9922 | 684.8383 | 0.417321 |  |  |  | 3.94 | 0.211667 | 9575.43894 | 0.423334 | 0.004224405 | -0.170735 | -0.001708809 | 0.424674 | 0.004237748 | -0.168806 | -0.001689486 | 0.463936 | 0.004628631 | 0.41882 | 0.004179454 | 0.427409 | 0.004264982 | 0.434938 | 0.004339949 | 0.436844 | 0.004358926 | 0.466728 | 0.004656422 | -0.07898 | -0.0007901121 | -0.174234 | -0.00174386 | -0.184348 | -0.001845181 | -0.17202 | -0.001721681 | -0.190382 | -0.001905635 | -0.213112 | -0.002133394 | 672.1205 | 674.9658 | 0.423334 |  |  |  | 3.94 | 0.21724 | 9740.84561 | 0.434479 | 0.004335379 | -0.179714 | -0.001798757 | 0.436781 | 0.004358299 | -0.173945 | -0.001740965 | 0.400049 | 0.003992509 | 0.426395 | 0.004254885 | 0.434693 | 0.004337509 | 0.441827 | 0.004408538 | 0.420524 | 0.004196423 | 0.443759 | 0.004427773 | -0.114054 | -0.001141191 | -0.186573 | -0.001867473 | -0.172192 | -0.001723404 | -0.188084 | -0.001882611 | -0.171826 | -0.001719738 | -0.152833 | -0.001529499 | 688.0265 | 691.0159 | 0.434479
3.95 | 0.217175 | 9706.99664 | 0.43435 | 0.004334094 | -0.15406 | -0.001541788 | 0.434776 | 0.004338336 | -0.169152 | -0.001692952 | 0.502226 | 0.005009691 | 0.4322 | 0.004312687 | 0.433116 | 0.004321808 | 0.41536 | 0.004144998 | 0.432857 | 0.004319229 | 0.433377 | 0.004324406 | -0.23365 | -0.002339234 | -0.167812 | -0.00167953 | -0.177125 | -0.001772821 | -0.177275 | -0.001774323 | -0.178331 | -0.001784902 | -0.193234 | -0.001934209 | 687.3397 | 690.3252 | 0.43435 |  |  |  | 3.95 | 0.209505 | 9636.04461 | 0.41901 | 0.004181346 | -0.155952 | -0.001560737 | 0.419884 | 0.004190049 | -0.163139 | -0.001632722 | 0.336885 | 0.003363188 | 0.407028 | 0.004062019 | 0.415653 | 0.004147915 | 0.407557 | 0.004067287 | 0.39788 | 0.003970906 | 0.403495 | 0.004026831 | -0.215271 | -0.00215503 | -0.174984 | -0.001751373 | -0.175797 | -0.001759517 | -0.182339 | -0.001825054 | -0.169816 | -0.001699604 | -0.186858 | -0.001870328 | 683.3488 | 686.2121 | 0.41901 |  |  |  | 3.95 | 0.212829 | 9595.18894 | 0.425659 | 0.004247556 | -0.168001 | -0.001681423 | 0.426562 | 0.004256548 | -0.169917 | -0.001700615 | 0.349891 | 0.003492803 | 0.417395 | 0.004165263 | 0.424668 | 0.004237688 | 0.421607 | 0.004207207 | 0.42036 | 0.00419479 | 0.42047 | 0.004195885 | -0.138142 | -0.001382375 | -0.173634 | -0.001737849 | -0.176479 | -0.001766349 | -0.170667 | -0.001708128 | -0.178799 | -0.00178959 | -0.217647 | -0.002178842 | 673.5068 | 676.3737 | 0.425659 |  |  |  | 3.95 | 0.218107 | 9759.76561 | 0.436215 | 0.004352663 | -0.181357 | -0.001815217 | 0.438566 | 0.004376071 | -0.17754 | -0.001776978 | 0.48256 | 0.004813994 | 0.427891 | 0.004269781 | 0.444218 | 0.004432343 | 0.452245 | 0.004512254 | 0.432986 | 0.004320513 | 0.460049 | 0.00458994 | -0.157429 | -0.00157553 | -0.194209 | -0.001943978 | -0.180881 | -0.001810448 | -0.197518 | -0.001977133 | -0.189922 | -0.001901026 | -0.205959 | -0.002061714 | 689.3629 | 692.37 | 0.436215
3.96 | 0.218196 | 9727.81664 | 0.436391 | 0.004354416 | -0.158704 | -0.001588301 | 0.436827 | 0.004358757 | -0.172 | -0.001721481 | 0.511738 | 0.005104331 | 0.448445 | 0.004474425 | 0.446681 | 0.004456863 | 0.431924 | 0.004309939 | 0.447361 | 0.004463633 | 0.453561 | 0.004525355 | -0.253003 | -0.002533236 | -0.170969 | -0.001711153 | -0.183537 | -0.001837056 | -0.185088 | -0.001852595 | -0.189221 | -0.001894002 | -0.187462 | -0.001876379 | 688.814 | 691.8199 | 0.436391 |  |  |  | 3.96 | 0.210811 | 9654.93461 | 0.421621 | 0.004207347 | -0.150155 | -0.001502678 | 0.422184 | 0.004212953 | -0.161772 | -0.00161903 | 0.337775 | 0.003372058 | 0.410382 | 0.004095422 | 0.421188 | 0.004203035 | 0.416561 | 0.004156958 | 0.418958 | 0.004180828 | 0.433716 | 0.004327782 | -0.221112 | -0.002213568 | -0.169073 | -0.001692161 | -0.168715 | -0.001688575 | -0.180606 | -0.001807693 | -0.15946 | -0.001595873 | -0.182121 | -0.00182287 | 684.6884 | 687.5752 | 0.421621 |  |  |  | 3.96 | 0.214091 | 9614.16894 | 0.428182 | 0.004272679 | -0.170178 | -0.00170323 | 0.4288 | 0.004278833 | -0.170502 | -0.001706475 | 0.417193 | 0.004163252 | 0.419858 | 0.004189791 | 0.422839 | 0.004219475 | 0.420108 | 0.00419228 | 0.432209 | 0.004312777 | 0.431568 | 0.004306394 | -0.125048 | -0.001251263 | -0.174935 | -0.001750882 | -0.18196 | -0.001821257 | -0.183849 | -0.001840182 | -0.177696 | -0.001778541 | -0.215528 | -0.002157606 | 674.8391 | 677.7286 | 0.428182 |  |  |  | 3.96 | 0.219004 | 9775.35561 | 0.438008 | 0.004370515 | -0.186175 | -0.001863485 | 0.440383 | 0.004394162 | -0.180248 | -0.001804106 | 0.459232 | 0.004581807 | 0.424442 | 0.004235438 | 0.44042 | 0.00439453 | 0.439258 | 0.004382961 | 0.406228 | 0.004054051 | 0.445748 | 0.004447575 | -0.158888 | -0.001590144 | -0.197122 | -0.001973165 | -0.183376 | -0.001835443 | -0.199535 | -0.001997343 | -0.183525 | -0.001836936 | -0.192054 | -0.001922387 | 690.4641 | 693.4884 | 0.438008
3.97 | 0.219619 | 9744.41664 | 0.439238 | 0.004382762 | -0.163387 | -0.001635206 | 0.439429 | 0.004384663 | -0.174856 | -0.001750091 | 0.545381 | 0.005438992 | 0.450379 | 0.004493678 | 0.446002 | 0.004450104 | 0.425756 | 0.004248522 | 0.456589 | 0.004555498 | 0.484369 | 0.004831997 | -0.208943 | -0.002091616 | -0.175624 | -0.001757784 | -0.181751 | -0.001819164 | -0.175511 | -0.001756652 | -0.159614 | -0.001597415 | -0.172679 | -0.001728283 | 689.9894 | 693.0201 | 0.439238 |  |  |  | 3.97 | 0.211834 | 9670.74461 | 0.423668 | 0.004227731 | -0.151998 | -0.001521136 | 0.424161 | 0.00423264 | -0.16085 | -0.001609795 | 0.345342 | 0.003447471 | 0.402811 | 0.004020019 | 0.409592 | 0.004087555 | 0.399278 | 0.00398483 | 0.410556 | 0.004097155 | 0.41136 | 0.004105162 | -0.182371 | -0.001825375 | -0.16397 | -0.001641046 | -0.173232 | -0.001733822 | -0.171849 | -0.001719968 | -0.151062 | -0.001511762 | -0.172298 | -0.001724466 | 685.8096 | 688.7151 | 0.423668 |  |  |  | 3.97 | 0.215107 | 9632.10894 | 0.430214 | 0.004292912 | -0.174459 | -0.001746114 | 0.430919 | 0.004299932 | -0.171963 | -0.00172111 | 0.39159 | 0.003908253 | 0.424686 | 0.004237868 | 0.42723 | 0.0042632 | 0.436207 | 0.004352584 | 0.436388 | 0.004354386 | 0.428366 | 0.004274511 | -0.112955 | -0.001130188 | -0.173962 | -0.001741135 | -0.181208 | -0.001813724 | -0.175466 | -0.001756201 | -0.191501 | -0.001916846 | -0.215989 | -0.002162226 | 676.0983 | 679.007 | 0.430214 |  |  |  | 3.97 | 0.220327 | 9794.31561 | 0.440654 | 0.00439686 | -0.188466 | -0.001886438 | 0.442815 | 0.004418375 | -0.18074 | -0.001809035 | 0.465176 | 0.004640974 | 0.429748 | 0.004288272 | 0.443857 | 0.004428749 | 0.455698 | 0.004546628 | 0.424107 | 0.004232102 | 0.451931 | 0.004509129 | -0.163617 | -0.00163751 | -0.202512 | -0.002027173 | -0.197027 | -0.001972214 | -0.212777 | -0.002130037 | -0.201173 | -0.002013756 | -0.205814 | -0.002060261 | 691.8033 | 694.8517 | 0.440654
3.98 | 0.220428 | 9763.51664 | 0.440856 | 0.004398871 | -0.169353 | -0.001694966 | 0.441294 | 0.004403232 | -0.177264 | -0.001774213 | 0.506754 | 0.005054743 | 0.452317 | 0.004512971 | 0.452034 | 0.004510154 | 0.434793 | 0.004338505 | 0.459241 | 0.004581897 | 0.480042 | 0.004788935 | -0.230917 | -0.00231184 | -0.178152 | -0.001783109 | -0.188383 | -0.001885607 | -0.176808 | -0.001769645 | -0.178689 | -0.001788488 | -0.155041 | -0.001551613 | 691.3418 | 694.3897 | 0.440856 |  |  |  | 3.98 | 0.212949 | 9691.89461 | 0.425898 | 0.004249936 | -0.155691 | -0.001558123 | 0.426413 | 0.004255064 | -0.160724 | -0.001608533 | 0.371186 | 0.003704988 | 0.405466 | 0.004046462 | 0.413055 | 0.004122043 | 0.41125 | 0.004104067 | 0.416963 | 0.004160961 | 0.427584 | 0.004266725 | -0.253317 | -0.002536384 | -0.165827 | -0.001659646 | -0.170025 | -0.001701697 | -0.186641 | -0.001868154 | -0.170273 | -0.001704181 | -0.187297 | -0.001874726 | 687.3094 | 690.2367 | 0.425898 |  |  |  | 3.98 | 0.216132 | 9649.92894 | 0.432264 | 0.004313324 | -0.178626 | -0.001787857 | 0.433309 | 0.004323729 | -0.172715 | -0.001728643 | 0.388751 | 0.003879973 | 0.424295 | 0.004233974 | 0.429255 | 0.004283363 | 0.433082 | 0.004321469 | 0.429063 | 0.004281451 | 0.434065 | 0.004331257 | -0.065733 | -0.0006575461 | -0.1747 | -0.001748528 | -0.18369 | -0.001838589 | -0.172352 | -0.001725007 | -0.184885 | -0.001850561 | -0.216529 | -0.002167638 | 677.3491 | 680.2771 | 0.432264 |  |  |  | 3.98 | 0.222038 | 9810.51561 | 0.444075 | 0.004430919 | -0.187228 | -0.001874035 | 0.44545 | 0.004444608 | -0.180779 | -0.001809426 | 0.422911 | 0.004220192 | 0.434481 | 0.004335399 | 0.445442 | 0.004444528 | 0.443017 | 0.004420386 | 0.41301 | 0.004121595 | 0.457208 | 0.00456166 | -0.184099 | -0.001842687 | -0.201898 | -0.002021021 | -0.186608 | -0.001867823 | -0.204732 | -0.002049419 | -0.203158 | -0.002033646 | -0.200621 | -0.002008225 | 692.9475 | 696.0247 | 0.444075
3.99 | 0.221198 | 9780.72664 | 0.442397 | 0.004414213 | -0.171926 | -0.00172074 | 0.443465 | 0.004424846 | -0.179818 | -0.001799799 | 0.500924 | 0.004996735 | 0.457615 | 0.004565711 | 0.458647 | 0.004575984 | 0.441906 | 0.004409325 | 0.453557 | 0.004525315 | 0.458084 | 0.00457038 | -0.236522 | -0.002368022 | -0.177603 | -0.001777609 | -0.183796 | -0.001839651 | -0.184112 | -0.001842817 | -0.181861 | -0.001820266 | -0.190652 | -0.00190834 | 692.5605 | 695.6243 | 0.442397 |  |  |  | 3.99 | 0.213959 | 9709.22461 | 0.427918 | 0.00427005 | -0.153087 | -0.001532043 | 0.428349 | 0.004274342 | -0.161314 | -0.001614443 | 0.397125 | 0.003963385 | 0.413541 | 0.004126883 | 0.425216 | 0.004243145 | 0.414216 | 0.004133605 | 0.40424 | 0.004034251 | 0.421812 | 0.004209249 | -0.248671 | -0.002489807 | -0.166113 | -0.001662511 | -0.173555 | -0.001737058 | -0.190666 | -0.00190848 | -0.172319 | -0.001724676 | -0.193278 | -0.00193465 | 688.5384 | 691.4848 | 0.427918 |  |  |  | 3.99 | 0.217362 | 9668.48894 | 0.434723 | 0.004337808 | -0.175898 | -0.001760529 | 0.435193 | 0.004342488 | -0.172973 | -0.001731228 | 0.360691 | 0.003600421 | 0.423949 | 0.004230529 | 0.430255 | 0.00429332 | 0.435138 | 0.00434194 | 0.441537 | 0.004405651 | 0.434489 | 0.004335478 | -0.106374 | -0.001064306 | -0.179867 | -0.00180029 | -0.187907 | -0.001880838 | -0.179349 | -0.0017951 | -0.186964 | -0.00187139 | -0.210483 | -0.002107048 | 678.6519 | 681.6022 | 0.434723 |  |  |  | 3.99 | 0.222709 | 9831.23561 | 0.445418 | 0.004444289 | -0.182599 | -0.001827659 | 0.447867 | 0.004468671 | -0.180178 | -0.001803405 | 0.461129 | 0.004600691 | 0.43612 | 0.004351718 | 0.437503 | 0.004365487 | 0.435208 | 0.004342637 | 0.425563 | 0.0042466 | 0.494044 | 0.004928276 | -0.122781 | -0.001228564 | -0.197606 | -0.001978015 | -0.188502 | -0.001886799 | -0.205568 | -0.002057796 | -0.197471 | -0.001976662 | -0.194874 | -0.001950641 | 694.4111 | 697.5041 | 0.445418
4 | 0.222356 | 9801.78664 | 0.444713 | 0.004437271 | -0.174612 | -0.001747646 | 0.445448 | 0.004444588 | -0.181263 | -0.001814275 | 0.498131 | 0.004968944 | 0.456547 | 0.00455508 | 0.459665 | 0.004586118 | 0.442924 | 0.00441946 | 0.456866 | 0.004558255 | 0.485586 | 0.004844108 | -0.257553 | -0.002578852 | -0.179581 | -0.001797424 | -0.191758 | -0.001919421 | -0.191234 | -0.001914171 | -0.180933 | -0.001810969 | -0.188031 | -0.00188208 | 694.0517 | 697.1382 | 0.444713 |  |  |  | 4 | 0.21453 | 9727.81461 | 0.429061 | 0.004281432 | -0.157064 | -0.001571875 | 0.42998 | 0.004290582 | -0.161941 | -0.001620723 | 0.388668 | 0.003879146 | 0.412275 | 0.004114275 | 0.420876 | 0.004199928 | 0.420869 | 0.004199858 | 0.427436 | 0.004265251 | 0.450551 | 0.004495391 | -0.242677 | -0.002429719 | -0.16539 | -0.001655269 | -0.171621 | -0.001717684 | -0.181728 | -0.001818933 | -0.172271 | -0.001724196 | -0.193094 | -0.001932807 | 689.8567 | 692.8166 | 0.429061 |  |  |  | 4 | 0.218137 | 9688.56894 | 0.436274 | 0.004353251 | -0.175614 | -0.001757684 | 0.437259 | 0.004363058 | -0.173811 | -0.001739622 | 0.328899 | 0.003283593 | 0.432894 | 0.004319597 | 0.42735 | 0.004264395 | 0.435565 | 0.004346192 | 0.430528 | 0.004296039 | 0.41645 | 0.004155852 | -0.071732 | -0.0007175774 | -0.177552 | -0.001777098 | -0.180917 | -0.001810809 | -0.173342 | -0.001734924 | -0.174587 | -0.001747396 | -0.208344 | -0.002085613 | 680.0614 | 683.0283 | 0.436274 |  |  |  | 4 | 0.224397 | 9847.93561 | 0.448794 | 0.004477899 | -0.179307 | -0.001794679 | 0.450091 | 0.004490811 | -0.179655 | -0.001798166 | 0.450201 | 0.004491906 | 0.435338 | 0.004343931 | 0.443285 | 0.004423054 | 0.43785 | 0.004368942 | 0.410168 | 0.004093291 | 0.466609 | 0.004655238 | -0.170993 | -0.001711394 | -0.195583 | -0.001957745 | -0.180485 | -0.001806481 | -0.19874 | -0.001989377 | -0.187879 | -0.001880557 | -0.201834 | -0.00202038 | 695.5906 | 698.7124 | 0.448794
4.01 | 0.222986 | 9821.19664 | 0.445971 | 0.004449795 | -0.177122 | -0.00177279 | 0.446934 | 0.004459382 | -0.18328 | -0.001834482 | 0.494697 | 0.004934774 | 0.466864 | 0.004657776 | 0.463517 | 0.004624461 | 0.440721 | 0.004397527 | 0.452465 | 0.004514445 | 0.452864 | 0.004518417 | -0.239106 | -0.002393923 | -0.188806 | -0.001889845 | -0.194497 | -0.001946864 | -0.190786 | -0.001909682 | -0.177887 | -0.001780454 | -0.195205 | -0.001953958 | 695.4261 | 698.5275 | 0.445971 |  |  |  | 4.01 | 0.215654 | 9745.02461 | 0.431309 | 0.004303815 | -0.155265 | -0.001553857 | 0.432091 | 0.004311602 | -0.163253 | -0.001633864 | 0.37277 | 0.003720769 | 0.415226 | 0.004143663 | 0.421109 | 0.004202248 | 0.423036 | 0.004221437 | 0.415223 | 0.004143633 | 0.435899 | 0.004349517 | -0.232331 | -0.002326013 | -0.165327 | -0.001654638 | -0.173341 | -0.001734914 | -0.191595 | -0.001917788 | -0.176476 | -0.001766319 | -0.209477 | -0.002096967 | 691.0772 | 694.0579 | 0.431309 |  |  |  | 4.01 | 0.218859 | 9704.43894 | 0.437719 | 0.004367638 | -0.178474 | -0.001786335 | 0.438822 | 0.00437862 | -0.174527 | -0.001746795 | 0.416843 | 0.004159766 | 0.435945 | 0.004349975 | 0.445031 | 0.004440437 | 0.452439 | 0.004514186 | 0.442546 | 0.004415696 | 0.463647 | 0.004625755 | -0.062159 | -0.0006217833 | -0.17759 | -0.001777479 | -0.181465 | -0.001816298 | -0.162344 | -0.001624759 | -0.182167 | -0.001823331 | -0.221938 | -0.002221846 | 681.1753 | 684.1569 | 0.437719 |  |  |  | 4.01 | 0.2255 | 9864.59561 | 0.451 | 0.00449986 | -0.179335 | -0.00179496 | 0.452857 | 0.004518347 | -0.17977 | -0.001799318 | 0.414507 | 0.004136503 | 0.443186 | 0.004422068 | 0.450026 | 0.004490164 | 0.450073 | 0.004490632 | 0.4156 | 0.004147388 | 0.478249 | 0.00477109 | -0.129541 | -0.00129625 | -0.193981 | -0.001941694 | -0.182527 | -0.001826938 | -0.209417 | -0.002096366 | -0.201858 | -0.00202062 | -0.212025 | -0.002122501 | 696.7674 | 699.9098 | 0.451
4.02 | 0.223777 | 9838.34664 | 0.447555 | 0.004465565 | -0.180482 | -0.001806451 | 0.448294 | 0.004472922 | -0.184724 | -0.001848948 | 0.532646 | 0.005312325 | 0.47075 | 0.004696454 | 0.465324 | 0.004642447 | 0.448725 | 0.004477212 | 0.467189 | 0.004661011 | 0.478428 | 0.004772872 | -0.271709 | -0.002720788 | -0.19088 | -0.001910624 | -0.199055 | -0.001992534 | -0.197593 | -0.001977885 | -0.193712 | -0.001938999 | -0.203418 | -0.002036252 | 696.6405 | 699.7583 | 0.447555 |  |  |  | 4.02 | 0.216417 | 9765.50461 | 0.432833 | 0.00431899 | -0.159988 | -0.001601161 | 0.433858 | 0.004329195 | -0.165349 | -0.001654859 | 0.366121 | 0.003654524 | 0.414956 | 0.004140974 | 0.423875 | 0.004229792 | 0.419888 | 0.004190089 | 0.426057 | 0.004251519 | 0.429739 | 0.004288183 | -0.224445 | -0.002246973 | -0.170581 | -0.001707267 | -0.178377 | -0.001785363 | -0.195861 | -0.001960531 | -0.180663 | -0.001808264 | -0.199364 | -0.00199563 | 692.5295 | 695.527 | 0.432833 |  |  |  | 4.02 | 0.220027 | 9724.11894 | 0.440055 | 0.004390896 | -0.178935 | -0.001790953 | 0.440561 | 0.004395934 | -0.175764 | -0.001759186 | 0.372185 | 0.003714941 | 0.441778 | 0.00440805 | 0.442839 | 0.004418614 | 0.448382 | 0.004473798 | 0.44624 | 0.004452473 | 0.460079 | 0.004590239 | -0.175245 | -0.001753987 | -0.183168 | -0.00183336 | -0.18551 | -0.001856823 | -0.178241 | -0.001784 | -0.185904 | -0.00186077 | -0.230406 | -0.002306718 | 682.5567 | 685.5603 | 0.440055 |  |  |  | 4.02 | 0.227146 | 9883.08561 | 0.454292 | 0.004532632 | -0.180575 | -0.001807382 | 0.455747 | 0.004547116 | -0.179437 | -0.001795982 | 0.445355 | 0.004443662 | 0.451384 | 0.004503683 | 0.456678 | 0.004556384 | 0.469641 | 0.004685416 | 0.434128 | 0.004331884 | 0.516453 | 0.00515124 | -0.156935 | -0.001570583 | -0.195326 | -0.00195517 | -0.188501 | -0.001886789 | -0.20393 | -0.002041382 | -0.204791 | -0.00205001 | -0.211266 | -0.002114895 | 698.0734 | 701.2447 | 0.454292
4.03 | 0.223894 | 9856.80664 | 0.447787 | 0.004467874 | -0.179927 | -0.001800891 | 0.449127 | 0.004481214 | -0.187123 | -0.001872983 | 0.533918 | 0.005324977 | 0.462894 | 0.004618259 | 0.466095 | 0.004650121 | 0.451961 | 0.004509427 | 0.470875 | 0.004697699 | 0.464669 | 0.004635927 | -0.263541 | -0.002638889 | -0.196602 | -0.001967955 | -0.206127 | -0.002063397 | -0.199438 | -0.001996371 | -0.199881 | -0.00200081 | -0.218133 | -0.002183713 | 697.9476 | 701.0729 | 0.447787 |  |  |  | 4.03 | 0.217469 | 9783.17461 | 0.434938 | 0.004339949 | -0.162737 | -0.001628696 | 0.435664 | 0.004347177 | -0.168004 | -0.001681453 | 0.390289 | 0.003895293 | 0.422304 | 0.004214148 | 0.428367 | 0.004274521 | 0.436052 | 0.00435104 | 0.439081 | 0.004381199 | 0.480264 | 0.004791144 | -0.214823 | -0.002150541 | -0.176023 | -0.001761781 | -0.181986 | -0.001821518 | -0.191567 | -0.001917507 | -0.17964 | -0.001798015 | -0.179245 | -0.001794058 | 693.7826 | 696.8002 | 0.434938 |  |  |  | 4.03 | 0.220573 | 9744.65894 | 0.441147 | 0.004401768 | -0.179901 | -0.00180063 | 0.441798 | 0.004408249 | -0.176414 | -0.001765698 | 0.413374 | 0.00412522 | 0.436091 | 0.004351429 | 0.443728 | 0.004427464 | 0.444938 | 0.004439511 | 0.443264 | 0.004422845 | 0.438914 | 0.004379536 | -0.124501 | -0.001245786 | -0.178988 | -0.001791484 | -0.188648 | -0.001888262 | -0.175198 | -0.001753517 | -0.188909 | -0.001890877 | -0.212376 | -0.002126018 | 683.9984 | 687.0159 | 0.441147 |  |  |  | 4.03 | 0.227986 | 9900.14561 | 0.455973 | 0.004549366 | -0.174408 | -0.001745603 | 0.458147 | 0.004571007 | -0.177797 | -0.001779552 | 0.478872 | 0.004777291 | 0.449077 | 0.004480717 | 0.443726 | 0.004427444 | 0.455118 | 0.004540855 | 0.432508 | 0.004315754 | 0.487055 | 0.004858727 | -0.101963 | -0.00102015 | -0.186499 | -0.001866731 | -0.176026 | -0.001761811 | -0.189124 | -0.001893031 | -0.183774 | -0.001839431 | -0.182723 | -0.001828901 | 699.2784 | 702.4669 | 0.455973
4.04 | 0.224466 | 9872.89664 | 0.448931 | 0.004479263 | -0.18456 | -0.001847305 | 0.449989 | 0.004489796 | -0.189176 | -0.001893552 | 0.5116 | 0.005102958 | 0.461973 | 0.004609092 | 0.451414 | 0.004503982 | 0.440403 | 0.004394361 | 0.457857 | 0.00456812 | 0.474225 | 0.004731041 | -0.256875 | -0.002572055 | -0.199424 | -0.001996231 | -0.20528 | -0.00205491 | -0.202578 | -0.002027835 | -0.202173 | -0.002023776 | -0.225082 | -0.002253357 | 699.0869 | 702.2253 | 0.448931 |  |  |  | 4.04 | 0.218527 | 9802.27461 | 0.437053 | 0.004361007 | -0.16354 | -0.001636739 | 0.437785 | 0.004368295 | -0.169846 | -0.001699904 | 0.369617 | 0.003689356 | 0.421826 | 0.004209388 | 0.433454 | 0.004325173 | 0.42342 | 0.004225261 | 0.425893 | 0.004249886 | 0.439441 | 0.004384783 | -0.240854 | -0.002411445 | -0.175485 | -0.001756392 | -0.180925 | -0.001810889 | -0.193431 | -0.001936183 | -0.179045 | -0.001792055 | -0.210623 | -0.002108451 | 695.1371 | 698.1752 | 0.437053 |  |  |  | 4.04 | 0.221076 | 9762.26894 | 0.442152 | 0.004411774 | -0.18181 | -0.001819755 | 0.443231 | 0.004422516 | -0.17735 | -0.001775075 | 0.410806 | 0.004099645 | 0.441826 | 0.004408528 | 0.449831 | 0.004488223 | 0.457026 | 0.004559848 | 0.448447 | 0.004474445 | 0.436707 | 0.004357562 | -0.104335 | -0.001043895 | -0.183867 | -0.001840362 | -0.188499 | -0.001886769 | -0.183951 | -0.001841204 | -0.184573 | -0.001847435 | -0.214794 | -0.00215025 | 685.2345 | 688.2643 | 0.442152 |  |  |  | 4.04 | 0.229108 | 9918.76561 | 0.458217 | 0.004571704 | -0.171008 | -0.001711544 | 0.459638 | 0.004585849 | -0.174935 | -0.001750882 | 0.444563 | 0.004435777 | 0.450919 | 0.004499054 | 0.454137 | 0.004531089 | 0.464096 | 0.004630224 | 0.442509 | 0.004415328 | 0.511276 | 0.005099734 | -0.143558 | -0.001436611 | -0.184509 | -0.001846794 | -0.172478 | -0.001726269 | -0.196293 | -0.001964859 | -0.19116 | -0.001913429 | -0.197625 | -0.001978205 | 700.5936 | 703.8038 | 0.458217
4.05 | 0.224909 | 9891.72664 | 0.449817 | 0.004488083 | -0.187742 | -0.001879185 | 0.450598 | 0.004495858 | -0.191533 | -0.001917167 | 0.502001 | 0.005007452 | 0.462855 | 0.004617871 | 0.456884 | 0.004558435 | 0.438401 | 0.004374428 | 0.46326 | 0.004621903 | 0.478284 | 0.004771439 | -0.262925 | -0.002632713 | -0.195089 | -0.001952795 | -0.204579 | -0.002047885 | -0.199823 | -0.002000229 | -0.192938 | -0.001931244 | -0.21843 | -0.002186689 | 700.4202 | 703.5708 | 0.449817 |  |  |  | 4.05 | 0.219835 | 9821.35461 | 0.439671 | 0.004387073 | -0.166626 | -0.00166765 | 0.439746 | 0.004387819 | -0.172466 | -0.001726149 | 0.402875 | 0.004020656 | 0.427382 | 0.004264713 | 0.433048 | 0.00432113 | 0.426301 | 0.004253949 | 0.421749 | 0.004208621 | 0.443608 | 0.00442627 | -0.258035 | -0.002583685 | -0.180779 | -0.001809426 | -0.183426 | -0.001835944 | -0.206637 | -0.002068508 | -0.184017 | -0.001841865 | -0.1817 | -0.001818653 | 696.4902 | 699.5525 | 0.439671 |  |  |  | 4.05 | 0.221997 | 9779.14894 | 0.443995 | 0.004430123 | -0.182685 | -0.001828521 | 0.444169 | 0.004431855 | -0.178272 | -0.001784311 | 0.426417 | 0.004255104 | 0.438231 | 0.004372736 | 0.441799 | 0.004408259 | 0.454245 | 0.004532164 | 0.440708 | 0.004397397 | 0.466146 | 0.004650629 | -0.156851 | -0.001569741 | -0.186338 | -0.001865118 | -0.195937 | -0.001961292 | -0.187593 | -0.001877692 | -0.200551 | -0.002007524 | -0.212891 | -0.002131179 | 686.4194 | 689.467 | 0.443995 |  |  |  | 4.05 | 0.229272 | 9935.08561 | 0.458544 | 0.004574959 | -0.163215 | -0.001633483 | 0.460303 | 0.004592468 | -0.170134 | -0.001702789 | 0.469515 | 0.004684162 | 0.454475 | 0.004534454 | 0.453155 | 0.004521313 | 0.460269 | 0.00459213 | 0.444909 | 0.004439222 | 0.521936 | 0.005205786 | -0.144592 | -0.001446966 | -0.177334 | -0.001774914 | -0.16332 | -0.001634535 | -0.186322 | -0.001864958 | -0.181711 | -0.001818763 | -0.215845 | -0.002160783 | 701.7463 | 704.9641 | 0.458544
4.06 | 0.225505 | 9908.44664 | 0.45101 | 0.00449996 | -0.18458 | -0.001847506 | 0.451372 | 0.004503564 | -0.193147 | -0.001933338 | 0.519587 | 0.005182418 | 0.463432 | 0.004623615 | 0.463541 | 0.0046247 | 0.449688 | 0.004486799 | 0.455766 | 0.004547305 | 0.462383 | 0.004613173 | -0.285437 | -0.002858451 | -0.203427 | -0.002036342 | -0.21489 | -0.002151212 | -0.206712 | -0.002069259 | -0.202924 | -0.002031302 | -0.216391 | -0.002166255 | 701.6041 | 704.7685 | 0.45101 |  |  |  | 4.06 | 0.220665 | 9839.56461 | 0.441331 | 0.0044036 | -0.166168 | -0.001663062 | 0.442048 | 0.004410738 | -0.174465 | -0.001746174 | 0.377438 | 0.003767275 | 0.430338 | 0.004294147 | 0.432436 | 0.004315037 | 0.42965 | 0.004287296 | 0.421912 | 0.004210244 | 0.439399 | 0.004384365 | -0.239782 | -0.002400699 | -0.17719 | -0.001773472 | -0.179493 | -0.001796543 | -0.194288 | -0.00194477 | -0.184538 | -0.001847085 | -0.206864 | -0.002070783 | 697.7816 | 700.8611 | 0.441331 |  |  |  | 4.06 | 0.222604 | 9799.55894 | 0.445208 | 0.004442199 | -0.182711 | -0.001828781 | 0.445395 | 0.004444061 | -0.178973 | -0.001791333 | 0.439153 | 0.004381915 | 0.435578 | 0.004346321 | 0.445832 | 0.004448411 | 0.456791 | 0.004557509 | 0.451129 | 0.004501145 | 0.457836 | 0.004567911 | -0.131084 | -0.0013117 | -0.186998 | -0.001871731 | -0.191893 | -0.001920774 | -0.17956 | -0.001797214 | -0.19282 | -0.001930061 | -0.221041 | -0.002212857 | 687.852 | 690.9144 | 0.445208 |  |  |  | 4.06 | 0.229516 | 9954.37561 | 0.459032 | 0.004579817 | -0.160029 | -0.001601572 | 0.460736 | 0.004596779 | -0.165525 | -0.001656621 | 0.438175 | 0.004372178 | 0.452452 | 0.004514315 | 0.452068 | 0.004510492 | 0.45843 | 0.004573824 | 0.426057 | 0.004251519 | 0.5056 | 0.005043261 | -0.157369 | -0.00157493 | -0.166953 | -0.001670925 | -0.159187 | -0.001593138 | -0.187298 | -0.001874736 | -0.185297 | -0.001854689 | -0.1722 | -0.001723484 | 703.1088 | 706.3363 | 0.459032
4.07 | 0.225425 | 9927.00664 | 0.450851 | 0.004498377 | -0.190903 | -0.001910855 | 0.451623 | 0.004506062 | -0.195357 | -0.001955481 | 0.470149 | 0.004690473 | 0.464417 | 0.004633419 | 0.461792 | 0.00460729 | 0.444689 | 0.004437032 | 0.447813 | 0.004468133 | 0.442634 | 0.004416573 | -0.266041 | -0.002663955 | -0.20323 | -0.002034368 | -0.21563 | -0.002158628 | -0.212559 | -0.002127852 | -0.213119 | -0.002133464 | -0.230292 | -0.002305576 | 702.9184 | 706.0875 | 0.450851 |  |  |  | 4.07 | 0.221854 | 9857.81461 | 0.443707 | 0.004427255 | -0.169769 | -0.001699133 | 0.444161 | 0.004431775 | -0.175466 | -0.001756201 | 0.381851 | 0.003811238 | 0.430512 | 0.004295879 | 0.429288 | 0.004283692 | 0.42254 | 0.004216498 | 0.436991 | 0.00436039 | 0.458925 | 0.004578752 | -0.218687 | -0.002189265 | -0.181505 | -0.001816699 | -0.183023 | -0.001831907 | -0.208441 | -0.002086585 | -0.199756 | -0.001999558 | -0.216962 | -0.002171977 | 699.0758 | 702.1776 | 0.443707 |  |  |  | 4.07 | 0.222967 | 9815.39894 | 0.445933 | 0.004449417 | -0.181129 | -0.001812932 | 0.4466 | 0.004456057 | -0.1796 | -0.001797615 | 0.379349 | 0.003786313 | 0.442625 | 0.004416483 | 0.44438 | 0.004433955 | 0.448602 | 0.004475988 | 0.436984 | 0.00436032 | 0.437434 | 0.0043648 | -0.168137 | -0.001682785 | -0.181484 | -0.001816489 | -0.189444 | -0.001896237 | -0.190095 | -0.001902759 | -0.203672 | -0.002038797 | -0.229205 | -0.002294681 | 688.9638 | 692.0361 | 0.445933 |  |  |  | 4.07 | 0.229688 | 9971.70561 | 0.459375 | 0.004583231 | -0.160342 | -0.001604707 | 0.460775 | 0.004597167 | -0.164113 | -0.001642478 | 0.451977 | 0.004509587 | 0.454854 | 0.004538227 | 0.46048 | 0.00459423 | 0.464052 | 0.004629786 | 0.430813 | 0.004298877 | 0.489095 | 0.004879028 | -0.149049 | -0.001491602 | -0.167992 | -0.001681333 | -0.158465 | -0.001585907 | -0.186667 | -0.001868414 | -0.179951 | -0.001801131 | -0.193795 | -0.00193983 | 704.3329 | 707.5684 | 0.459375
4.08 | 0.225572 | 9946.53664 | 0.451145 | 0.004501304 | -0.197579 | -0.001977744 | 0.452293 | 0.004512732 | -0.197294 | -0.001974889 | 0.544332 | 0.005428559 | 0.468078 | 0.004669859 | 0.452742 | 0.004517202 | 0.442477 | 0.004415009 | 0.462989 | 0.004619205 | 0.461832 | 0.004607688 | -0.276285 | -0.002766674 | -0.214429 | -0.002146592 | -0.219103 | -0.002193434 | -0.217062 | -0.002172979 | -0.202093 | -0.002022975 | -0.216236 | -0.002164701 | 704.3012 | 707.4787 | 0.451145 |  |  |  | 4.08 | 0.222668 | 9873.47461 | 0.445336 | 0.004443473 | -0.167686 | -0.001678268 | 0.446356 | 0.004453628 | -0.177225 | -0.001773822 | 0.41174 | 0.004108947 | 0.433541 | 0.004326039 | 0.435884 | 0.004349368 | 0.438784 | 0.004378241 | 0.434609 | 0.004336673 | 0.452778 | 0.00451756 | -0.23303 | -0.002333019 | -0.181589 | -0.001817541 | -0.185693 | -0.001858656 | -0.207617 | -0.002078328 | -0.191048 | -0.001912307 | -0.19094 | -0.001911225 | 700.1863 | 703.3045 | 0.445336 |  |  |  | 4.08 | 0.223901 | 9835.87894 | 0.447802 | 0.004468024 | -0.182586 | -0.001827529 | 0.448029 | 0.004470283 | -0.180535 | -0.001806982 | 0.441731 | 0.004407582 | 0.441321 | 0.0044035 | 0.444511 | 0.00443526 | 0.448373 | 0.004473708 | 0.45314 | 0.004521164 | 0.483796 | 0.004826295 | -0.135736 | -0.001358282 | -0.187282 | -0.001874576 | -0.193448 | -0.001936354 | -0.199283 | -0.001994818 | -0.190962 | -0.001911446 | -0.196993 | -0.001971873 | 690.4014 | 693.493 | 0.447802 |  |  |  | 4.08 | 0.229506 | 9988.49561 | 0.459011 | 0.004579608 | -0.165048 | -0.001651844 | 0.460975 | 0.004599158 | -0.167544 | -0.001676845 | 0.454403 | 0.004533737 | 0.464819 | 0.004637421 | 0.456609 | 0.004555697 | 0.457791 | 0.004567463 | 0.412087 | 0.004112402 | 0.48033 | 0.004791801 | -0.137191 | -0.001372852 | -0.174508 | -0.001746604 | -0.171181 | -0.001713277 | -0.190874 | -0.001910564 | -0.187922 | -0.001880988 | -0.199974 | -0.002001742 | 705.5188 | 708.7572 | 0.459011
4.09 | 0.225583 | 9961.48664 | 0.451165 | 0.004501503 | -0.194655 | -0.001948447 | 0.452724 | 0.004517023 | -0.198887 | -0.00199085 | 0.499515 | 0.004982716 | 0.464292 | 0.004632175 | 0.457738 | 0.004566936 | 0.452359 | 0.004513389 | 0.449143 | 0.004481374 | 0.425719 | 0.004248154 | -0.224532 | -0.002247845 | -0.211645 | -0.002118693 | -0.22567 | -0.00225925 | -0.217967 | -0.002182049 | -0.210141 | -0.002103621 | -0.227402 | -0.00227661 | 705.3598 | 708.5422 | 0.451165 |  |  |  | 4.09 | 0.223624 | 9892.02461 | 0.447248 | 0.004462508 | -0.17135 | -0.00171497 | 0.448336 | 0.00447334 | -0.177662 | -0.0017782 | 0.329696 | 0.003291537 | 0.438227 | 0.004372696 | 0.434593 | 0.004336514 | 0.432202 | 0.004312707 | 0.444219 | 0.004432353 | 0.459801 | 0.004587471 | -0.214182 | -0.002144117 | -0.187094 | -0.001872692 | -0.186623 | -0.001867974 | -0.195781 | -0.001959729 | -0.192542 | -0.001927276 | -0.206812 | -0.002070262 | 701.5018 | 704.6393 | 0.447248 |  |  |  | 4.09 | 0.224137 | 9852.47894 | 0.448273 | 0.004472712 | -0.184537 | -0.001847075 | 0.449062 | 0.004480567 | -0.181445 | -0.001816098 | 0.385188 | 0.003844481 | 0.437115 | 0.004361624 | 0.446702 | 0.004457072 | 0.451408 | 0.004503922 | 0.438003 | 0.004370466 | 0.431692 | 0.004307629 | -0.156073 | -0.001561949 | -0.189541 | -0.001897209 | -0.191792 | -0.001919762 | -0.192534 | -0.001927196 | -0.203701 | -0.002039088 | -0.22684 | -0.002270977 | 691.5666 | 694.6667 | 0.448273 |  |  |  | 4.09 | 0.229269 | 10006.09561 | 0.458538 | 0.004574899 | -0.175219 | -0.001753727 | 0.461015 | 0.004599556 | -0.175612 | -0.001757664 | 0.464306 | 0.004632314 | 0.462029 | 0.004609649 | 0.452756 | 0.004517341 | 0.462363 | 0.004612974 | 0.435147 | 0.00434203 | 0.485351 | 0.00484177 | -0.146196 | -0.00146303 | -0.181778 | -0.001819434 | -0.170794 | -0.0017094 | -0.202843 | -0.00203049 | -0.186697 | -0.001868715 | -0.187839 | -0.001880156 | 706.762 | 710.0027 | 0.458538
4.1 | 0.226374 | 9982.60664 | 0.452749 | 0.004517272 | -0.196714 | -0.001969077 | 0.45335 | 0.004523255 | -0.200154 | -0.002003546 | 0.518102 | 0.005167645 | 0.468111 | 0.004670188 | 0.453034 | 0.004520109 | 0.438168 | 0.004372108 | 0.444159 | 0.004431755 | 0.418991 | 0.004181157 | -0.24676 | -0.00247065 | -0.213613 | -0.002138415 | -0.215618 | -0.002158508 | -0.211752 | -0.002119765 | -0.205597 | -0.002058086 | -0.216347 | -0.002165814 | 706.8553 | 710.0556 | 0.452749 |  |  |  | 4.1 | 0.224617 | 9910.18461 | 0.449233 | 0.00448227 | -0.171209 | -0.001713557 | 0.450485 | 0.004494734 | -0.178336 | -0.001784952 | 0.338864 | 0.003382911 | 0.437017 | 0.004360649 | 0.435527 | 0.004345813 | 0.431418 | 0.004304901 | 0.443023 | 0.004420445 | 0.453566 | 0.004525405 | -0.247931 | -0.002482389 | -0.184766 | -0.001849369 | -0.180813 | -0.001809767 | -0.200006 | -0.002002063 | -0.18919 | -0.001893692 | -0.202837 | -0.00203043 | 702.7897 | 705.9468 | 0.449233 |  |  |  | 4.1 | 0.225203 | 9869.59894 | 0.450407 | 0.004493957 | -0.185349 | -0.00185521 | 0.450169 | 0.004491588 | -0.182389 | -0.001825555 | 0.438997 | 0.004380362 | 0.440825 | 0.004398562 | 0.452778 | 0.00451756 | 0.45732 | 0.004562775 | 0.460221 | 0.004591652 | 0.483094 | 0.004819308 | -0.145106 | -0.001452114 | -0.181059 | -0.001812231 | -0.187756 | -0.001879325 | -0.178021 | -0.001781796 | -0.19676 | -0.001969538 | -0.187026 | -0.001872011 | 692.7682 | 695.8885 | 0.450407 |  |  |  | 4.1 | 0.229635 | 10023.99561 | 0.459269 | 0.004582176 | -0.187094 | -0.001872692 | 0.461023 | 0.004599635 | -0.184106 | -0.001842757 | 0.472758 | 0.00471644 | 0.46728 | 0.004661916 | 0.452905 | 0.004518825 | 0.472904 | 0.004717893 | 0.430618 | 0.004296935 | 0.484095 | 0.00482927 | -0.147869 | -0.001479784 | -0.188492 | -0.001886699 | -0.182821 | -0.001829883 | -0.198993 | -0.001991913 | -0.191847 | -0.001920313 | -0.157531 | -0.001576552 | 708.0263 | 711.278 | 0.459269
4.11 | 0.2266 | 9999.75664 | 0.453199 | 0.004521751 | -0.200276 | -0.002004768 | 0.454569 | 0.00453539 | -0.200927 | -0.002011291 | 0.437143 | 0.004361903 | 0.465276 | 0.004641969 | 0.455079 | 0.004540466 | 0.449982 | 0.004489726 | 0.442786 | 0.004418086 | 0.435802 | 0.004348551 | -0.239678 | -0.002399657 | -0.215631 | -0.002158638 | -0.226316 | -0.002265725 | -0.222125 | -0.002223721 | -0.224384 | -0.002246361 | -0.213806 | -0.002140349 | 708.0697 | 711.2787 | 0.453199 |  |  |  | 4.11 | 0.225851 | 9926.36461 | 0.451701 | 0.004506839 | -0.17221 | -0.001723585 | 0.452467 | 0.004514464 | -0.1791 | -0.001792606 | 0.341181 | 0.003406003 | 0.444833 | 0.004438465 | 0.435036 | 0.004340925 | 0.429873 | 0.004289517 | 0.436549 | 0.004355989 | 0.443707 | 0.004427255 | -0.224426 | -0.002246782 | -0.188066 | -0.001882431 | -0.182066 | -0.001822319 | -0.204337 | -0.002045461 | -0.181002 | -0.00181166 | -0.194945 | -0.001951353 | 703.9371 | 707.1168 | 0.451701 |  |  |  | 4.11 | 0.22583 | 9887.11894 | 0.45166 | 0.004506431 | -0.186211 | -0.001863846 | 0.451707 | 0.004506899 | -0.183436 | -0.001836044 | 0.420107 | 0.00419227 | 0.448642 | 0.004476386 | 0.456308 | 0.004552701 | 0.463984 | 0.004629109 | 0.453286 | 0.004522618 | 0.451194 | 0.004501792 | -0.143882 | -0.001439856 | -0.185382 | -0.00185554 | -0.193195 | -0.001933819 | -0.191151 | -0.001913339 | -0.203456 | -0.002036633 | -0.237011 | -0.002372923 | 693.998 | 697.1325 | 0.45166 |  |  |  | 4.11 | 0.229937 | 10041.19561 | 0.459874 | 0.004588198 | -0.198346 | -0.00198543 | 0.461912 | 0.004608485 | -0.190079 | -0.001902599 | 0.448328 | 0.00447326 | 0.460403 | 0.004593464 | 0.450793 | 0.0044978 | 0.465367 | 0.004642875 | 0.42844 | 0.004275248 | 0.472077 | 0.004709662 | -0.203244 | -0.002034508 | -0.204442 | -0.002046513 | -0.193826 | -0.001940141 | -0.214376 | -0.002146061 | -0.208263 | -0.002084802 | -0.185018 | -0.001851894 | 709.2412 | 712.5028 | 0.459874
4.12 | 0.227254 | 10017.05664 | 0.454509 | 0.004534792 | -0.198851 | -0.00199049 | 0.455825 | 0.004547893 | -0.201478 | -0.002016812 | 0.538511 | 0.005370662 | 0.467015 | 0.004659279 | 0.455713 | 0.004546778 | 0.447296 | 0.004462986 | 0.453648 | 0.004526221 | 0.454589 | 0.004535589 | -0.245061 | -0.002453618 | -0.214426 | -0.002146562 | -0.225585 | -0.002258398 | -0.218534 | -0.002187731 | -0.211606 | -0.002118302 | -0.209847 | -0.002100675 | 709.2947 | 712.5185 | 0.454509 |  |  |  | 4.12 | 0.226803 | 9944.70461 | 0.453606 | 0.004525803 | -0.173745 | -0.001738961 | 0.454418 | 0.004533886 | -0.179373 | -0.001795341 | 0.385076 | 0.003843365 | 0.446137 | 0.004451448 | 0.44275 | 0.004417727 | 0.441683 | 0.004407104 | 0.463109 | 0.004620399 | 0.446373 | 0.004453797 | -0.162291 | -0.001624228 | -0.191617 | -0.001918008 | -0.177318 | -0.001774754 | -0.192366 | -0.001925513 | -0.184451 | -0.001846213 | -0.186694 | -0.001868685 | 705.2377 | 708.4367 | 0.453606 |  |  |  | 4.12 | 0.226674 | 9904.53894 | 0.453349 | 0.004523245 | -0.184113 | -0.001842827 | 0.453714 | 0.004526878 | -0.184677 | -0.001848477 | 0.465516 | 0.004644358 | 0.446913 | 0.004459173 | 0.453535 | 0.004525096 | 0.463232 | 0.004621624 | 0.448184 | 0.004471826 | 0.460978 | 0.004599188 | -0.146717 | -0.001468247 | -0.191538 | -0.001917217 | -0.193822 | -0.001940101 | -0.189794 | -0.001899743 | -0.200046 | -0.002002464 | -0.213568 | -0.002137964 | 695.2208 | 698.3725 | 0.453349 |  |  |  | 4.12 | 0.230887 | 10056.09561 | 0.461774 | 0.004607111 | -0.19631 | -0.001965029 | 0.463288 | 0.004622181 | -0.191726 | -0.0019191 | 0.4057 | 0.004048793 | 0.460504 | 0.004594469 | 0.447041 | 0.004460447 | 0.468103 | 0.004670108 | 0.428608 | 0.004276921 | 0.507718 | 0.005064335 | -0.156365 | -0.001564874 | -0.202772 | -0.002029779 | -0.194661 | -0.001948507 | -0.216631 | -0.00216866 | -0.208436 | -0.002086535 | -0.169164 | -0.001693072 | 710.2936 | 713.5736 | 0.461774
4.13 | 0.228391 | 10035.35664 | 0.456783 | 0.004557429 | -0.198821 | -0.001990189 | 0.457735 | 0.004566906 | -0.202031 | -0.002022354 | 0.500185 | 0.004989382 | 0.467292 | 0.004662036 | 0.45943 | 0.004583778 | 0.449085 | 0.004480796 | 0.455301 | 0.004542676 | 0.44319 | 0.004422108 | -0.237439 | -0.002377213 | -0.210321 | -0.002105425 | -0.213867 | -0.00214096 | -0.208361 | -0.002085784 | -0.196055 | -0.001962474 | -0.207735 | -0.002079511 | 710.5905 | 713.8363 | 0.456783 |  |  |  | 4.13 | 0.227895 | 9960.96461 | 0.45579 | 0.004547544 | -0.168867 | -0.001690097 | 0.456731 | 0.004556911 | -0.179425 | -0.001795862 | 0.405268 | 0.00404449 | 0.442642 | 0.004416652 | 0.438187 | 0.004372298 | 0.430695 | 0.004297702 | 0.456093 | 0.00455056 | 0.465716 | 0.004646349 | -0.231252 | -0.002315198 | -0.191881 | -0.001920653 | -0.188926 | -0.001891047 | -0.203437 | -0.002036442 | -0.195395 | -0.001955861 | -0.203046 | -0.002032524 | 706.3908 | 709.6104 | 0.45579 |  |  |  | 4.13 | 0.227465 | 9923.39894 | 0.45493 | 0.004538983 | -0.186376 | -0.001865499 | 0.455453 | 0.00454419 | -0.185403 | -0.001855751 | 0.436406 | 0.004354565 | 0.451978 | 0.004509596 | 0.4605 | 0.004594429 | 0.465341 | 0.004642616 | 0.471231 | 0.004701242 | 0.484573 | 0.004834027 | -0.150669 | -0.001507826 | -0.188318 | -0.001884955 | -0.192752 | -0.00192938 | -0.184625 | -0.001847956 | -0.194902 | -0.001950922 | -0.23546 | -0.002357376 | 696.5446 | 699.7134 | 0.45493 |  |  |  | 4.13 | 0.231172 | 10074.49561 | 0.462344 | 0.004612785 | -0.194121 | -0.001943097 | 0.464775 | 0.004636983 | -0.191415 | -0.001915984 | 0.482887 | 0.004817248 | 0.463615 | 0.004625436 | 0.446729 | 0.004457341 | 0.477704 | 0.004765666 | 0.444382 | 0.004433975 | 0.490924 | 0.004897229 | -0.202869 | -0.002030751 | -0.201589 | -0.002017925 | -0.194309 | -0.00194498 | -0.221373 | -0.002216184 | -0.22498 | -0.002252335 | -0.224588 | -0.002248406 | 711.5933 | 714.8833 | 0.462344
4.14 | 0.229301 | 10051.35664 | 0.458601 | 0.004575526 | -0.194696 | -0.001948858 | 0.459867 | 0.004588128 | -0.20198 | -0.002021843 | 0.493617 | 0.004924027 | 0.465577 | 0.004644965 | 0.45636 | 0.004553218 | 0.450806 | 0.004497929 | 0.44875 | 0.004477461 | 0.428913 | 0.004279958 | -0.216793 | -0.002170283 | -0.213128 | -0.002133554 | -0.221606 | -0.002218519 | -0.213326 | -0.002135539 | -0.200316 | -0.002005169 | -0.224579 | -0.002248316 | 711.7234 | 714.9874 | 0.458601 |  |  |  | 4.14 | 0.228641 | 9981.01461 | 0.457282 | 0.004562396 | -0.174058 | -0.001742097 | 0.458321 | 0.004572739 | -0.180202 | -0.001803646 | 0.35271 | 0.003520894 | 0.443265 | 0.004422855 | 0.444005 | 0.004430222 | 0.444949 | 0.00443962 | 0.448255 | 0.004472533 | 0.44684 | 0.004458446 | -0.211103 | -0.002113261 | -0.197014 | -0.001972083 | -0.182528 | -0.001826948 | -0.203519 | -0.002037264 | -0.206497 | -0.002067105 | -0.222274 | -0.002225214 | 707.8126 | 711.0493 | 0.457282 |  |  |  | 4.14 | 0.228622 | 9940.70894 | 0.457245 | 0.004562028 | -0.191385 | -0.001915684 | 0.45749 | 0.004564467 | -0.186472 | -0.001866461 | 0.494373 | 0.00493155 | 0.451992 | 0.004509736 | 0.46038 | 0.004593235 | 0.467488 | 0.004663987 | 0.47601 | 0.004748807 | 0.47861 | 0.004774683 | -0.212767 | -0.002129937 | -0.190285 | -0.001904663 | -0.188306 | -0.001884835 | -0.183176 | -0.00183344 | -0.181925 | -0.001820907 | -0.214795 | -0.00215026 | 697.7596 | 700.9501 | 0.457245 |  |  |  | 4.14 | 0.232174 | 10090.59561 | 0.464349 | 0.004632742 | -0.191551 | -0.001917347 | 0.466692 | 0.004656064 | -0.190587 | -0.001907688 | 0.510139 | 0.005088422 | 0.461667 | 0.004606046 | 0.454129 | 0.004531009 | 0.466703 | 0.004656173 | 0.446234 | 0.004452413 | 0.486646 | 0.004854657 | -0.137991 | -0.001380863 | -0.198608 | -0.001988055 | -0.193012 | -0.001931985 | -0.220413 | -0.002206563 | -0.210085 | -0.00210306 | -0.1947 | -0.001948898 | 712.7305 | 716.04 | 0.464349
4.15 | 0.230205 | 10067.25664 | 0.46041 | 0.004593534 | -0.197521 | -0.001977163 | 0.461813 | 0.004607499 | -0.201559 | -0.002017624 | 0.447545 | 0.004465465 | 0.471143 | 0.004700366 | 0.459378 | 0.004583261 | 0.460072 | 0.004590169 | 0.437533 | 0.004365786 | 0.414355 | 0.004134989 | -0.221039 | -0.002212837 | -0.216125 | -0.002163589 | -0.228198 | -0.002284588 | -0.211058 | -0.00211281 | -0.200479 | -0.002006802 | -0.196131 | -0.001963236 | 712.8493 | 716.1313 | 0.46041 |  |  |  | 4.15 | 0.229796 | 9997.43461 | 0.459592 | 0.004585391 | -0.175873 | -0.001760278 | 0.460105 | 0.004590498 | -0.181143 | -0.001813073 | 0.351798 | 0.003511806 | 0.443962 | 0.004429794 | 0.448117 | 0.004471159 | 0.450917 | 0.004499034 | 0.458081 | 0.00457035 | 0.467354 | 0.004662653 | -0.21806 | -0.002182981 | -0.193366 | -0.001935532 | -0.191299 | -0.001914822 | -0.210542 | -0.00210764 | -0.208998 | -0.002092167 | -0.21774 | -0.002179774 | 708.9771 | 712.2355 | 0.459592 |  |  |  | 4.15 | 0.229582 | 9958.03894 | 0.459165 | 0.004581141 | -0.19237 | -0.001925553 | 0.459744 | 0.004586904 | -0.187437 | -0.001876129 | 0.484255 | 0.004830863 | 0.449717 | 0.004487088 | 0.469296 | 0.004681982 | 0.472626 | 0.004715126 | 0.472465 | 0.004713524 | 0.48904 | 0.004878481 | -0.180364 | -0.001805269 | -0.186727 | -0.001869016 | -0.187576 | -0.001877521 | -0.184051 | -0.001842206 | -0.202719 | -0.002029248 | -0.228219 | -0.002284798 | 698.976 | 702.1855 | 0.459165 |  |  |  | 4.15 | 0.233525 | 10108.19561 | 0.46705 | 0.004659627 | -0.18914 | -0.001893191 | 0.468913 | 0.00467817 | -0.188894 | -0.001890726 | 0.48466 | 0.004834893 | 0.472094 | 0.004709831 | 0.467806 | 0.004667152 | 0.488621 | 0.004874311 | 0.457368 | 0.004563253 | 0.474924 | 0.004737998 | -0.224111 | -0.002243625 | -0.202495 | -0.002027003 | -0.196313 | -0.001965059 | -0.21926 | -0.002195007 | -0.211223 | -0.002114464 | -0.195395 | -0.001955861 | 713.9736 | 717.3082 | 0.46705
4.16 | 0.23121 | 10084.95664 | 0.46242 | 0.004613541 | -0.195964 | -0.001961563 | 0.463759 | 0.00462687 | -0.201206 | -0.002014087 | 0.445404 | 0.00444415 | 0.472797 | 0.004716828 | 0.457503 | 0.004564596 | 0.446145 | 0.004451527 | 0.440872 | 0.00439903 | 0.430171 | 0.004292484 | -0.22797 | -0.002282302 | -0.208386 | -0.002086034 | -0.225476 | -0.002257306 | -0.219778 | -0.002200199 | -0.208611 | -0.002088289 | -0.199225 | -0.001994237 | 714.1026 | 717.4047 | 0.46242 |  |  |  | 4.16 | 0.230455 | 10015.97461 | 0.46091 | 0.004598511 | -0.174311 | -0.001744631 | 0.461743 | 0.004606802 | -0.182135 | -0.001823011 | 0.349728 | 0.003491179 | 0.452478 | 0.004514574 | 0.452094 | 0.004510751 | 0.445781 | 0.004447903 | 0.455072 | 0.004540397 | 0.466596 | 0.004655108 | -0.238876 | -0.002391618 | -0.196516 | -0.001967093 | -0.185221 | -0.001853927 | -0.208707 | -0.002089251 | -0.208441 | -0.002086585 | -0.221706 | -0.002219521 | 710.2919 | 713.5657 | 0.46091 |  |  |  | 4.16 | 0.230684 | 9978.23894 | 0.461368 | 0.00460307 | -0.188305 | -0.001884825 | 0.462094 | 0.004610296 | -0.187903 | -0.001880798 | 0.483474 | 0.00482309 | 0.458258 | 0.004572112 | 0.465596 | 0.004645155 | 0.468329 | 0.004672358 | 0.462507 | 0.004614407 | 0.477007 | 0.004758729 | -0.154809 | -0.00154929 | -0.190828 | -0.001910103 | -0.195283 | -0.001954739 | -0.185543 | -0.001857153 | -0.201802 | -0.002020059 | -0.223031 | -0.002232801 | 700.3939 | 703.6253 | 0.461368 |  |  |  | 4.16 | 0.234697 | 10126.49561 | 0.469395 | 0.004682968 | -0.186484 | -0.001866581 | 0.471355 | 0.004702476 | -0.186383 | -0.001865569 | 0.498886 | 0.004976457 | 0.471054 | 0.00469948 | 0.475971 | 0.004748418 | 0.494243 | 0.004930256 | 0.465572 | 0.004644916 | 0.50578 | 0.005045052 | -0.167997 | -0.001681383 | -0.188536 | -0.00188714 | -0.186411 | -0.00186585 | -0.196402 | -0.001965951 | -0.205874 | -0.002060862 | -0.198493 | -0.001986903 | 715.2662 | 718.6236 | 0.469395
4.17 | 0.232644 | 10103.95664 | 0.465288 | 0.004642089 | -0.194637 | -0.001948267 | 0.466145 | 0.004650619 | -0.201139 | -0.002013416 | 0.474355 | 0.004732335 | 0.47 | 0.004688989 | 0.455111 | 0.004540785 | 0.455904 | 0.004548679 | 0.450321 | 0.004493101 | 0.430243 | 0.004293201 | -0.224975 | -0.002252284 | -0.209446 | -0.002096656 | -0.221445 | -0.002216906 | -0.215753 | -0.002159861 | -0.199962 | -0.002001622 | -0.211968 | -0.00212193 | 715.448 | 718.7768 | 0.465288 |  |  |  | 4.17 | 0.231513 | 10033.27461 | 0.463026 | 0.004619573 | -0.176338 | -0.001764937 | 0.463529 | 0.00462458 | -0.183028 | -0.001831957 | 0.351519 | 0.003509026 | 0.459221 | 0.004581698 | 0.455104 | 0.004540715 | 0.457971 | 0.004569255 | 0.476419 | 0.004752877 | 0.493723 | 0.004925082 | -0.221218 | -0.00221463 | -0.192482 | -0.001926675 | -0.184269 | -0.00184439 | -0.206045 | -0.002062576 | -0.207945 | -0.002081615 | -0.208478 | -0.002086956 | 711.5187 | 714.8132 | 0.463026 |  |  |  | 4.17 | 0.232027 | 9993.83894 | 0.464054 | 0.004629806 | -0.190244 | -0.001904252 | 0.464788 | 0.004637112 | -0.188469 | -0.001886468 | 0.487706 | 0.004865206 | 0.455105 | 0.004540725 | 0.458993 | 0.004579428 | 0.467474 | 0.004663847 | 0.464161 | 0.004630871 | 0.473755 | 0.004726363 | -0.192146 | -0.001923308 | -0.193408 | -0.001935953 | -0.199776 | -0.001999758 | -0.199757 | -0.001999568 | -0.208556 | -0.002087738 | -0.237696 | -0.002379789 | 701.4889 | 704.7442 | 0.464054 |  |  |  | 4.17 | 0.236165 | 10143.39561 | 0.472331 | 0.00471219 | -0.191581 | -0.001917648 | 0.473732 | 0.004726134 | -0.184857 | -0.001850281 | 0.479472 | 0.004783262 | 0.467185 | 0.004660971 | 0.469953 | 0.004688522 | 0.493732 | 0.004925171 | 0.460381 | 0.004593245 | 0.472577 | 0.004714639 | -0.190018 | -0.001901988 | -0.1917 | -0.00191884 | -0.181979 | -0.001821448 | -0.204331 | -0.0020454 | -0.224787 | -0.0022504 | -0.220642 | -0.002208858 | 716.4599 | 719.844 | 0.472331
4.18 | 0.233639 | 10119.95664 | 0.467277 | 0.004661887 | -0.192861 | -0.001930472 | 0.467981 | 0.004668894 | -0.201838 | -0.00202042 | 0.509383 | 0.0050809 | 0.466065 | 0.004649823 | 0.454094 | 0.004530661 | 0.450288 | 0.004492772 | 0.449292 | 0.004482857 | 0.462829 | 0.004617612 | -0.203529 | -0.002037364 | -0.210399 | -0.002106206 | -0.224195 | -0.002244467 | -0.209235 | -0.002094542 | -0.212027 | -0.002122521 | -0.223339 | -0.002235888 | 716.5809 | 719.9293 | 0.467277 |  |  |  | 4.18 | 0.232295 | 10050.07461 | 0.46459 | 0.004635141 | -0.17938 | -0.001795411 | 0.465445 | 0.004643652 | -0.18412 | -0.001842897 | 0.426274 | 0.00425368 | 0.451596 | 0.004505794 | 0.447967 | 0.004469666 | 0.446995 | 0.004459989 | 0.468316 | 0.004672228 | 0.484166 | 0.004829977 | -0.246789 | -0.00247094 | -0.197988 | -0.001981843 | -0.185137 | -0.001853086 | -0.207504 | -0.002077196 | -0.200485 | -0.002006862 | -0.205062 | -0.002052725 | 712.7101 | 716.0213 | 0.46459 |  |  |  | 4.18 | 0.233607 | 10012.40894 | 0.467213 | 0.004661249 | -0.191357 | -0.001915403 | 0.467584 | 0.004664942 | -0.188723 | -0.001889013 | 0.536092 | 0.005346601 | 0.461006 | 0.004599466 | 0.471242 | 0.004701351 | 0.475024 | 0.004738993 | 0.476217 | 0.004750867 | 0.497847 | 0.004966118 | -0.204879 | -0.002050892 | -0.194914 | -0.001951042 | -0.198193 | -0.001983897 | -0.200059 | -0.002002594 | -0.20628 | -0.002064931 | -0.227649 | -0.002279085 | 702.7924 | 706.0759 | 0.467213 |  |  |  | 4.18 | 0.237006 | 10159.09561 | 0.474012 | 0.004728921 | -0.192601 | -0.001927867 | 0.475302 | 0.00474176 | -0.183943 | -0.001841124 | 0.429227 | 0.004283084 | 0.457241 | 0.004561988 | 0.453056 | 0.004520328 | 0.4728 | 0.004716858 | 0.430781 | 0.004298558 | 0.444786 | 0.004437998 | -0.170421 | -0.001705664 | -0.196542 | -0.001967354 | -0.19034 | -0.001905214 | -0.197355 | -0.0019755 | -0.211102 | -0.002113251 | -0.1837 | -0.001838689 | 717.5688 | 720.9702 | 0.474012
4.19 | 0.234317 | 10137.45664 | 0.468634 | 0.004675393 | -0.192187 | -0.001923719 | 0.469645 | 0.004685456 | -0.202174 | -0.002023786 | 0.457974 | 0.004569285 | 0.468026 | 0.004669342 | 0.460613 | 0.004595554 | 0.456016 | 0.004549794 | 0.451875 | 0.004508571 | 0.429368 | 0.004284488 | -0.200801 | -0.002010029 | -0.212223 | -0.002124485 | -0.223418 | -0.00223668 | -0.21585 | -0.002160833 | -0.216317 | -0.002165513 | -0.218501 | -0.002187401 | 717.82 | 721.184 | 0.468634 |  |  |  | 4.19 | 0.233274 | 10067.57461 | 0.466549 | 0.00465464 | -0.180935 | -0.001810989 | 0.467227 | 0.004661389 | -0.185444 | -0.001856162 | 0.39715 | 0.003963634 | 0.455621 | 0.004545862 | 0.45187 | 0.004508521 | 0.450874 | 0.004498606 | 0.451486 | 0.004504699 | 0.461501 | 0.004604393 | -0.221832 | -0.002220784 | -0.195888 | -0.001960801 | -0.190164 | -0.00190345 | -0.21648 | -0.002167147 | -0.217093 | -0.00217329 | -0.243395 | -0.002436917 | 713.9511 | 717.282 | 0.466549 |  |  |  | 4.19 | 0.235202 | 10029.40894 | 0.470405 | 0.004693021 | -0.19131 | -0.001914932 | 0.4704 | 0.004692971 | -0.189136 | -0.001893151 | 0.436193 | 0.004352444 | 0.460928 | 0.00459869 | 0.470416 | 0.00469313 | 0.476145 | 0.00475015 | 0.457639 | 0.00456595 | 0.479043 | 0.004778992 | -0.193451 | -0.001936384 | -0.187434 | -0.001876099 | -0.193138 | -0.001933248 | -0.196756 | -0.001969498 | -0.200045 | -0.002002454 | -0.222695 | -0.002229433 | 703.9856 | 707.2972 | 0.470405 |  |  |  | 4.19 | 0.237551 | 10173.99561 | 0.475101 | 0.00473976 | -0.197169 | -0.001973636 | 0.476303 | 0.004751723 | -0.186282 | -0.001864557 | 0.416918 | 0.004160513 | 0.446243 | 0.004452503 | 0.440162 | 0.004391961 | 0.459829 | 0.00458775 | 0.434848 | 0.004339053 | 0.452296 | 0.004512762 | -0.132006 | -0.001320932 | -0.204694 | -0.002049038 | -0.197938 | -0.001981342 | -0.215892 | -0.002161254 | -0.203913 | -0.002041212 | -0.195067 | -0.001952575 | 718.6213 | 722.0354 | 0.475101
4.2 | 0.235094 | 10152.65664 | 0.470188 | 0.004690861 | -0.195921 | -0.001961132 | 0.471114 | 0.004700077 | -0.20322 | -0.002034268 | 0.461378 | 0.004603169 | 0.468098 | 0.004670058 | 0.459899 | 0.004588447 | 0.446289 | 0.004452961 | 0.444458 | 0.004434732 | 0.41752 | 0.004166508 | -0.198659 | -0.001988566 | -0.204238 | -0.002044469 | -0.216055 | -0.002162887 | -0.209934 | -0.002101547 | -0.203362 | -0.002035691 | -0.213499 | -0.002137272 | 718.8963 | 722.2765 | 0.470188 |  |  |  | 4.2 | 0.234245 | 10084.27461 | 0.468489 | 0.00467395 | -0.178545 | -0.001787046 | 0.469233 | 0.004681355 | -0.186047 | -0.001862203 | 0.370051 | 0.00369368 | 0.462779 | 0.004617115 | 0.460432 | 0.004593753 | 0.464713 | 0.004636365 | 0.475553 | 0.004744258 | 0.489559 | 0.004883646 | -0.249147 | -0.002494579 | -0.195779 | -0.001959709 | -0.19568 | -0.001958717 | -0.215223 | -0.002154549 | -0.214728 | -0.002149589 | -0.229337 | -0.002296004 | 715.1354 | 718.4857 | 0.468489 |  |  |  | 4.2 | 0.237369 | 10046.90894 | 0.474738 | 0.004736147 | -0.191568 | -0.001917517 | 0.474103 | 0.004729827 | -0.189368 | -0.001895475 | 0.466807 | 0.004657208 | 0.461388 | 0.004603269 | 0.474691 | 0.004735679 | 0.484115 | 0.004829469 | 0.475834 | 0.004747055 | 0.493336 | 0.004921231 | -0.187253 | -0.001874285 | -0.186743 | -0.001869176 | -0.187246 | -0.001874215 | -0.18056 | -0.001807232 | -0.191132 | -0.001913149 | -0.190845 | -0.001910273 | 705.214 | 708.5619 | 0.474738 |  |  |  | 4.2 | 0.237752 | 10191.99561 | 0.475505 | 0.00474378 | -0.201672 | -0.002018756 | 0.477433 | 0.004762969 | -0.189936 | -0.001901166 | 0.443281 | 0.004423014 | 0.44919 | 0.004481842 | 0.448022 | 0.004470214 | 0.471892 | 0.004707821 | 0.439339 | 0.004383767 | 0.467956 | 0.004668645 | -0.157799 | -0.001579236 | -0.22602 | -0.002262758 | -0.218265 | -0.002185035 | -0.224255 | -0.002245068 | -0.217543 | -0.0021778 | -0.159063 | -0.001591896 | 719.8927 | 723.3158 | 0.475505
4.21 | 0.235747 | 10173.35664 | 0.471494 | 0.004703859 | -0.197746 | -0.001979418 | 0.472566 | 0.004714529 | -0.203966 | -0.002041743 | 0.506182 | 0.005049052 | 0.469105 | 0.004680081 | 0.452885 | 0.004518626 | 0.453598 | 0.004525723 | 0.448948 | 0.004479432 | 0.449268 | 0.004482618 | -0.239368 | -0.002396549 | -0.211725 | -0.002119495 | -0.219343 | -0.002195839 | -0.21474 | -0.002149709 | -0.211295 | -0.002115185 | -0.23836 | -0.002386445 | 720.3621 | 723.7585 | 0.471494 |  |  |  | 4.21 | 0.23513 | 10102.07461 | 0.470259 | 0.004691567 | -0.179327 | -0.00179488 | 0.471094 | 0.004699878 | -0.186881 | -0.001870558 | 0.343658 | 0.003430688 | 0.45709 | 0.004560485 | 0.462842 | 0.004617742 | 0.458637 | 0.004575885 | 0.473463 | 0.004723457 | 0.476735 | 0.004756022 | -0.235888 | -0.002361667 | -0.191075 | -0.001912578 | -0.188957 | -0.001891357 | -0.199504 | -0.001997033 | -0.205298 | -0.00205509 | -0.232803 | -0.002330744 | 716.3977 | 719.7666 | 0.470259 |  |  |  | 4.21 | 0.238611 | 10062.60894 | 0.477221 | 0.004760859 | -0.192442 | -0.001926274 | 0.477653 | 0.004765159 | -0.190107 | -0.001902879 | 0.486056 | 0.004848786 | 0.466594 | 0.004655088 | 0.472515 | 0.004714022 | 0.483233 | 0.004820692 | 0.481191 | 0.00480037 | 0.48708 | 0.004858976 | -0.230535 | -0.002308011 | -0.187006 | -0.001871811 | -0.185402 | -0.001855741 | -0.188629 | -0.001888071 | -0.211877 | -0.002121018 | -0.243333 | -0.002436295 | 706.316 | 709.6867 | 0.477221 |  |  |  | 4.21 | 0.238789 | 10206.29561 | 0.477579 | 0.004764422 | -0.208757 | -0.002089752 | 0.479411 | 0.004782655 | -0.195058 | -0.001952485 | 0.471119 | 0.004700127 | 0.448338 | 0.00447336 | 0.452844 | 0.004518217 | 0.480377 | 0.004792269 | 0.453537 | 0.004525116 | 0.476531 | 0.004753992 | -0.150925 | -0.00151039 | -0.227383 | -0.002276419 | -0.221399 | -0.002216444 | -0.228336 | -0.002285971 | -0.223297 | -0.002235467 | -0.200936 | -0.002011381 | 720.9027 | 724.3456 | 0.477579
4.22 | 0.236796 | 10188.25664 | 0.473592 | 0.004724741 | -0.197366 | -0.00197561 | 0.474761 | 0.004736376 | -0.204662 | -0.002048717 | 0.469799 | 0.004686989 | 0.473985 | 0.004728652 | 0.452702 | 0.004516804 | 0.445196 | 0.004442079 | 0.449052 | 0.004480468 | 0.432118 | 0.004311871 | -0.24581 | -0.002461126 | -0.211334 | -0.002115576 | -0.221921 | -0.002221676 | -0.215421 | -0.002156534 | -0.222408 | -0.002226557 | -0.242866 | -0.002431614 | 721.4171 | 724.8337 | 0.473592 |  |  |  | 4.22 | 0.235968 | 10117.87461 | 0.471935 | 0.004708249 | -0.181022 | -0.00181186 | 0.473125 | 0.004720093 | -0.187609 | -0.001877852 | 0.36207 | 0.003614161 | 0.465995 | 0.004649126 | 0.466062 | 0.004649793 | 0.459731 | 0.004586775 | 0.484636 | 0.004834654 | 0.494959 | 0.004937381 | -0.219542 | -0.002197833 | -0.198009 | -0.001982053 | -0.198973 | -0.001991712 | -0.204888 | -0.002050982 | -0.211532 | -0.00211756 | -0.22925 | -0.002295132 | 717.5182 | 720.9044 | 0.471935 |  |  |  | 4.22 | 0.240517 | 10079.00894 | 0.481035 | 0.004798817 | -0.194139 | -0.001943277 | 0.480526 | 0.004793752 | -0.190908 | -0.001910905 | 0.497596 | 0.004963621 | 0.473818 | 0.00472699 | 0.480858 | 0.004797056 | 0.487303 | 0.004861195 | 0.4868 | 0.00485619 | 0.517293 | 0.005159596 | -0.201609 | -0.002018125 | -0.191543 | -0.001917267 | -0.1972 | -0.001973947 | -0.207173 | -0.002073879 | -0.207624 | -0.002078398 | -0.19947 | -0.001996692 | 707.4672 | 710.8703 | 0.481035 |  |  |  | 4.22 | 0.240052 | 10222.29561 | 0.480105 | 0.004789562 | -0.207365 | -0.002075803 | 0.48239 | 0.004812302 | -0.199453 | -0.001996522 | 0.507189 | 0.005059071 | 0.461474 | 0.004604125 | 0.466873 | 0.004657865 | 0.491571 | 0.004903667 | 0.450099 | 0.004490891 | 0.450818 | 0.004498049 | -0.19524 | -0.001954308 | -0.24692 | -0.002472254 | -0.237341 | -0.002376231 | -0.250028 | -0.002503411 | -0.253392 | -0.002537136 | -0.212474 | -0.002127 | 722.0329 | 725.4994 | 0.480105
4.23 | 0.237945 | 10205.65664 | 0.47589 | 0.004747612 | -0.195734 | -0.001959258 | 0.476666 | 0.004755335 | -0.205329 | -0.002055401 | 0.427765 | 0.004268527 | 0.473795 | 0.004726761 | 0.463266 | 0.004621962 | 0.453543 | 0.004525176 | 0.451061 | 0.004500468 | 0.436113 | 0.004351648 | -0.222802 | -0.002230506 | -0.216068 | -0.002163018 | -0.228223 | -0.002284838 | -0.222335 | -0.002225825 | -0.224817 | -0.002250701 | -0.229522 | -0.002297858 | 722.6492 | 726.0882 | 0.47589 |  |  |  | 4.23 | 0.236973 | 10136.27461 | 0.473945 | 0.004728254 | -0.183705 | -0.001838739 | 0.47492 | 0.004737958 | -0.188843 | -0.001890215 | 0.354397 | 0.003537705 | 0.460599 | 0.004595415 | 0.464143 | 0.004630692 | 0.462981 | 0.004619125 | 0.487986 | 0.004867992 | 0.505609 | 0.005043351 | -0.242297 | -0.00242591 | -0.195811 | -0.00196003 | -0.198657 | -0.001988546 | -0.212277 | -0.002125026 | -0.214669 | -0.002148997 | -0.243137 | -0.002434331 | 718.823 | 722.2299 | 0.473945 |  |  |  | 4.23 | 0.240985 | 10098.10894 | 0.481971 | 0.004808132 | -0.196589 | -0.001967825 | 0.482117 | 0.004809585 | -0.191887 | -0.001920713 | 0.452987 | 0.004519641 | 0.477251 | 0.004761158 | 0.489238 | 0.004880451 | 0.494124 | 0.004929072 | 0.491733 | 0.004905279 | 0.494967 | 0.004937461 | -0.203384 | -0.002035911 | -0.185184 | -0.001853557 | -0.183412 | -0.001835804 | -0.19301 | -0.001931965 | -0.209399 | -0.002096185 | -0.229894 | -0.002301587 | 708.8078 | 712.2241 | 0.481971 |  |  |  | 4.23 | 0.241802 | 10241.69561 | 0.483604 | 0.004824384 | -0.210362 | -0.002105836 | 0.485705 | 0.004845293 | -0.203653 | -0.002038607 | 0.494283 | 0.004930654 | 0.464802 | 0.004637251 | 0.479727 | 0.0047858 | 0.496483 | 0.004952546 | 0.466232 | 0.004651485 | 0.472298 | 0.004711862 | -0.176032 | -0.001761871 | -0.255825 | -0.002561528 | -0.245721 | -0.002460234 | -0.258671 | -0.002590061 | -0.247008 | -0.002473136 | -0.222992 | -0.00223241 | 723.4031 | 726.9015 | 0.483604
4.24 | 0.239433 | 10223.45664 | 0.478866 | 0.004777231 | -0.194188 | -0.001943768 | 0.478946 | 0.004778027 | -0.204821 | -0.00205031 | 0.481306 | 0.004801514 | 0.474385 | 0.004732633 | 0.465062 | 0.004639839 | 0.45331 | 0.004522856 | 0.450466 | 0.004494544 | 0.44378 | 0.004427982 | -0.2529 | -0.002532203 | -0.2188 | -0.002190397 | -0.230235 | -0.002305004 | -0.231793 | -0.002320621 | -0.235503 | -0.002357807 | -0.242312 | -0.002426061 | 723.9096 | 727.3761 | 0.478866 |  |  |  | 4.24 | 0.238313 | 10153.57461 | 0.476626 | 0.004754937 | -0.184153 | -0.001843228 | 0.47673 | 0.004755972 | -0.190064 | -0.001902449 | 0.365006 | 0.003643415 | 0.469026 | 0.004679295 | 0.470917 | 0.004698117 | 0.474457 | 0.00473335 | 0.489637 | 0.004884422 | 0.486192 | 0.004850139 | -0.219373 | -0.00219614 | -0.192671 | -0.001928568 | -0.191739 | -0.001919231 | -0.208258 | -0.002084752 | -0.215182 | -0.002154138 | -0.253081 | -0.002534018 | 720.0499 | 723.4818 | 0.476626 |  |  |  | 4.24 | 0.24139 | 10115.20894 | 0.482781 | 0.004816193 | -0.19529 | -0.001954809 | 0.482716 | 0.004815547 | -0.193384 | -0.001935712 | 0.463301 | 0.004622311 | 0.471763 | 0.004706537 | 0.475752 | 0.004746239 | 0.48619 | 0.004850119 | 0.474202 | 0.004730812 | 0.497152 | 0.004959203 | -0.206365 | -0.002065782 | -0.19347 | -0.001936574 | -0.193844 | -0.001940321 | -0.199309 | -0.001995079 | -0.218858 | -0.002190978 | -0.218505 | -0.002187441 | 710.0081 | 713.4359 | 0.482781 |  |  |  | 4.24 | 0.243962 | 10256.29561 | 0.487925 | 0.004867385 | -0.213136 | -0.002133635 | 0.489481 | 0.004882869 | -0.20839 | -0.002086074 | 0.533302 | 0.00531885 | 0.47817 | 0.004770304 | 0.492324 | 0.00491116 | 0.511806 | 0.005105007 | 0.477329 | 0.004761934 | 0.483518 | 0.004823528 | -0.226957 | -0.002272149 | -0.261995 | -0.002623388 | -0.25727 | -0.002576015 | -0.255176 | -0.002555021 | -0.262672 | -0.002630176 | -0.237133 | -0.002374146 | 724.4344 | 727.9691 | 0.487925
4.25 | 0.240397 | 10235.95664 | 0.480794 | 0.004796419 | -0.193147 | -0.001933338 | 0.481519 | 0.004803634 | -0.204164 | -0.002043727 | 0.460837 | 0.004597784 | 0.474015 | 0.004728951 | 0.464058 | 0.004629846 | 0.456883 | 0.004558425 | 0.44731 | 0.004463125 | 0.44783 | 0.004468302 | -0.246115 | -0.002464184 | -0.22062 | -0.002208637 | -0.231636 | -0.002319047 | -0.230636 | -0.002309024 | -0.237776 | -0.002380591 | -0.230627 | -0.002308934 | 724.7947 | 728.2795 | 0.480794 |  |  |  | 4.25 | 0.238819 | 10170.87461 | 0.477638 | 0.004765009 | -0.18328 | -0.001834482 | 0.478862 | 0.004777191 | -0.191366 | -0.001915493 | 0.266185 | 0.002658314 | 0.470261 | 0.004691587 | 0.474333 | 0.004732116 | 0.458379 | 0.004573316 | 0.473924 | 0.004728045 | 0.470533 | 0.004694295 | -0.221999 | -0.002222458 | -0.202224 | -0.002024287 | -0.199704 | -0.001999037 | -0.21022 | -0.002104413 | -0.207808 | -0.002080242 | -0.226145 | -0.002264011 | 721.2767 | 724.7218 | 0.477638 |  |  |  | 4.25 | 0.241607 | 10133.20894 | 0.483214 | 0.004820503 | -0.199762 | -0.001999618 | 0.483399 | 0.004822344 | -0.195577 | -0.001957685 | 0.458764 | 0.004577149 | 0.471736 | 0.004706268 | 0.483099 | 0.004819358 | 0.47974 | 0.004785929 | 0.472479 | 0.004713663 | 0.476368 | 0.00475237 | -0.147419 | -0.001475278 | -0.200012 | -0.002002123 | -0.2033 | -0.002035069 | -0.202167 | -0.002023716 | -0.210292 | -0.002105134 | -0.219198 | -0.002194386 | 711.2716 | 714.7086 | 0.483214 |  |  |  | 4.25 | 0.24555 | 10275.79561 | 0.4911 | 0.00489898 | -0.212831 | -0.002130578 | 0.493169 | 0.004919569 | -0.211239 | -0.002114624 | 0.495981 | 0.004947551 | 0.4758 | 0.004746716 | 0.491026 | 0.004898244 | 0.506931 | 0.005056504 | 0.488991 | 0.004877993 | 0.489798 | 0.004886024 | -0.204881 | -0.002050912 | -0.263718 | -0.002640663 | -0.247506 | -0.002478128 | -0.265636 | -0.002659894 | -0.257619 | -0.002579514 | -0.235667 | -0.002359451 | 725.8117 | 729.3762 | 0.4911
4.26 | 0.241422 | 10255.75664 | 0.482845 | 0.00481683 | -0.191763 | -0.001919471 | 0.483807 | 0.004826404 | -0.203955 | -0.002041633 | 0.497479 | 0.004962457 | 0.481734 | 0.004805774 | 0.474551 | 0.004734286 | 0.46335 | 0.004622798 | 0.464512 | 0.004634365 | 0.494341 | 0.004931231 | -0.209952 | -0.002101727 | -0.219684 | -0.002199257 | -0.229578 | -0.002298419 | -0.22145 | -0.002216956 | -0.232037 | -0.002323066 | -0.254625 | -0.002549497 | 726.1967 | 729.7031 | 0.482845 |  |  |  | 4.26 | 0.240151 | 10187.47461 | 0.480302 | 0.004791522 | -0.182174 | -0.001823401 | 0.480747 | 0.004795951 | -0.192365 | -0.001925503 | 0.400876 | 0.004000746 | 0.469405 | 0.004683067 | 0.478487 | 0.004773459 | 0.477713 | 0.004765756 | 0.483653 | 0.004824872 | 0.494316 | 0.004930983 | -0.267318 | -0.002676759 | -0.200252 | -0.002004528 | -0.197786 | -0.001979819 | -0.21546 | -0.002156924 | -0.208518 | -0.002087357 | -0.236975 | -0.002372562 | 722.4539 | 725.9239 | 0.480302 |  |  |  | 4.26 | 0.242321 | 10148.70894 | 0.484642 | 0.004834714 | -0.204752 | -0.002049619 | 0.484628 | 0.004834575 | -0.197707 | -0.001979027 | 0.472606 | 0.004714927 | 0.477559 | 0.004764223 | 0.487559 | 0.004863743 | 0.489903 | 0.004887069 | 0.474014 | 0.004728941 | 0.48641 | 0.004852308 | -0.15523 | -0.001553506 | -0.199281 | -0.001994798 | -0.20315 | -0.002033566 | -0.213665 | -0.002138936 | -0.219851 | -0.00220093 | -0.203689 | -0.002038967 | 712.3596 | 715.812 | 0.484642 |  |  |  | 4.26 | 0.24731 | 10290.69561 | 0.494619 | 0.004933998 | -0.212019 | -0.002122441 | 0.496535 | 0.004953063 | -0.212731 | -0.002129576 | 0.530693 | 0.005292898 | 0.484783 | 0.004836117 | 0.501309 | 0.005000566 | 0.509094 | 0.005078025 | 0.48608 | 0.004849024 | 0.495393 | 0.0049417 | -0.231175 | -0.002314426 | -0.254791 | -0.002551161 | -0.236766 | -0.002370467 | -0.263271 | -0.002636182 | -0.252289 | -0.002526078 | -0.225682 | -0.00225937 | 726.8642 | 730.4594 | 0.494619
4.27 | 0.242627 | 10270.85664 | 0.485255 | 0.004840814 | -0.190501 | -0.001906827 | 0.486179 | 0.00485001 | -0.203509 | -0.002037164 | 0.509659 | 0.005083646 | 0.487929 | 0.004867425 | 0.47947 | 0.004783242 | 0.470752 | 0.004696474 | 0.482753 | 0.004815915 | 0.479224 | 0.004780794 | -0.248938 | -0.002492484 | -0.218775 | -0.002190147 | -0.230159 | -0.002304243 | -0.223669 | -0.002239195 | -0.223216 | -0.002234655 | -0.245736 | -0.002460384 | 727.2659 | 730.795 | 0.485255 |  |  |  | 4.27 | 0.241055 | 10203.57461 | 0.48211 | 0.004809516 | -0.185019 | -0.001851904 | 0.48269 | 0.004815288 | -0.193954 | -0.001941423 | 0.392182 | 0.00391415 | 0.475539 | 0.004744119 | 0.484739 | 0.004835679 | 0.476356 | 0.00475225 | 0.490264 | 0.004890661 | 0.504392 | 0.005031242 | -0.253214 | -0.002535351 | -0.202465 | -0.002026702 | -0.206695 | -0.002069089 | -0.211345 | -0.002115686 | -0.200074 | -0.002002744 | -0.22505 | -0.002253036 | 723.5957 | 727.0842 | 0.48211 |  |  |  | 4.27 | 0.242653 | 10167.20894 | 0.485306 | 0.004841322 | -0.203035 | -0.002032414 | 0.485472 | 0.004842974 | -0.199609 | -0.001998085 | 0.501536 | 0.005002825 | 0.48665 | 0.004854697 | 0.486513 | 0.004853334 | 0.497622 | 0.00496388 | 0.487355 | 0.004861713 | 0.532731 | 0.00531317 | -0.195751 | -0.001959428 | -0.202187 | -0.002023917 | -0.202615 | -0.002028205 | -0.206852 | -0.002070662 | -0.217699 | -0.002179363 | -0.23338 | -0.002336528 | 713.6581 | 717.1215 | 0.485306 |  |  |  | 4.27 | 0.248903 | 10305.89561 | 0.497805 | 0.0049657 | -0.212565 | -0.002127912 | 0.499502 | 0.004982586 | -0.213159 | -0.002133865 | 0.516625 | 0.005152951 | 0.494963 | 0.004937421 | 0.512098 | 0.005107912 | 0.516211 | 0.005148832 | 0.491446 | 0.004902423 | 0.499529 | 0.004982855 | -0.189978 | -0.001901587 | -0.247038 | -0.002473436 | -0.237475 | -0.002377574 | -0.238905 | -0.002391908 | -0.244136 | -0.002444345 | -0.228726 | -0.00228988 | 727.9378 | 731.5615 | 0.497805
4.28 | 0.243717 | 10287.15664 | 0.487434 | 0.004862499 | -0.187087 | -0.001872622 | 0.488322 | 0.004871336 | -0.203287 | -0.002034939 | 0.526446 | 0.005250651 | 0.487634 | 0.004864489 | 0.495096 | 0.004938744 | 0.474165 | 0.004730444 | 0.488388 | 0.004871993 | 0.499469 | 0.004982258 | -0.262833 | -0.00263179 | -0.215638 | -0.002158708 | -0.229872 | -0.002301366 | -0.232096 | -0.002323658 | -0.23765 | -0.002379328 | -0.245783 | -0.002460855 | 728.4201 | 731.9707 | 0.487434 |  |  |  | 4.28 | 0.241925 | 10220.87461 | 0.483851 | 0.004826842 | -0.188288 | -0.001884655 | 0.484417 | 0.004832475 | -0.195007 | -0.001951974 | 0.375493 | 0.003747898 | 0.476353 | 0.00475222 | 0.484165 | 0.004829967 | 0.478828 | 0.004776853 | 0.491199 | 0.004899966 | 0.510636 | 0.005093367 | -0.255613 | -0.002559402 | -0.200552 | -0.002007534 | -0.208876 | -0.002090945 | -0.21587 | -0.002161033 | -0.205858 | -0.002060702 | -0.23852 | -0.002388049 | 724.8225 | 728.3296 | 0.483851 |  |  |  | 4.28 | 0.242739 | 10183.00894 | 0.485478 | 0.004843034 | -0.206735 | -0.00206949 | 0.485419 | 0.004842446 | -0.20352 | -0.002037274 | 0.506285 | 0.005050077 | 0.477225 | 0.004760899 | 0.483756 | 0.004825897 | 0.499275 | 0.004980328 | 0.504102 | 0.005028357 | 0.5331 | 0.005316841 | -0.188479 | -0.001886568 | -0.203194 | -0.002034007 | -0.211573 | -0.002117971 | -0.209676 | -0.002098961 | -0.216185 | -0.00216419 | -0.237426 | -0.002377083 | 714.7672 | 718.2372 | 0.485478 |  |  |  | 4.28 | 0.25015 | 10321.59561 | 0.500301 | 0.004990537 | -0.211033 | -0.00211256 | 0.502061 | 0.005008049 | -0.212119 | -0.002123443 | 0.527003 | 0.005256192 | 0.502163 | 0.005009064 | 0.518455 | 0.005171156 | 0.520966 | 0.005196137 | 0.496222 | 0.004949949 | 0.5309 | 0.005294957 | -0.194118 | -0.001943067 | -0.236666 | -0.002369465 | -0.22855 | -0.002288116 | -0.239836 | -0.002401241 | -0.232085 | -0.002323547 | -0.248686 | -0.002489957 | 729.0467 | 732.6941 | 0.500301
4.29 | 0.244739 | 10305.35664 | 0.489479 | 0.004882849 | -0.193047 | -0.001932336 | 0.490504 | 0.004893049 | -0.203398 | -0.002036051 | 0.549492 | 0.005479878 | 0.494905 | 0.004936844 | 0.489561 | 0.004883665 | 0.472345 | 0.00471233 | 0.483269 | 0.00482105 | 0.50116 | 0.004999084 | -0.27084 | -0.002712074 | -0.21199 | -0.00212215 | -0.225003 | -0.002252565 | -0.217596 | -0.002178331 | -0.213579 | -0.002138074 | -0.222476 | -0.002227238 | 729.7088 | 733.2806 | 0.489479 |  |  |  | 4.29 | 0.243037 | 10234.77461 | 0.486075 | 0.004848975 | -0.188163 | -0.001883402 | 0.486256 | 0.004850776 | -0.196762 | -0.001969558 | 0.390382 | 0.00389622 | 0.476617 | 0.004754848 | 0.486268 | 0.004850895 | 0.476191 | 0.004750608 | 0.471972 | 0.004708617 | 0.517477 | 0.005161427 | -0.251649 | -0.002519662 | -0.202872 | -0.002030781 | -0.209745 | -0.002099653 | -0.216391 | -0.002166255 | -0.205765 | -0.00205977 | -0.233196 | -0.002334683 | 725.8083 | 729.3362 | 0.486075 |  |  |  | 4.29 | 0.243107 | 10199.90894 | 0.486213 | 0.004850348 | -0.20862 | -0.002088379 | 0.486307 | 0.004851283 | -0.206963 | -0.002071775 | 0.480385 | 0.004792348 | 0.480263 | 0.004791134 | 0.484766 | 0.004835948 | 0.483621 | 0.004824553 | 0.463827 | 0.004627546 | 0.487438 | 0.004862539 | -0.215877 | -0.002161104 | -0.207914 | -0.002081304 | -0.203216 | -0.002034228 | -0.212401 | -0.002126269 | -0.227248 | -0.002275066 | -0.220048 | -0.002202905 | 715.9534 | 719.4345 | 0.486213 |  |  |  | 4.29 | 0.251791 | 10335.89561 | 0.503582 | 0.005023183 | -0.214182 | -0.002144117 | 0.504849 | 0.005035789 | -0.21091 | -0.002111327 | 0.548469 | 0.005469704 | 0.497873 | 0.004966377 | 0.519887 | 0.005185403 | 0.530143 | 0.005287427 | 0.509131 | 0.005078393 | 0.555362 | 0.005538256 | -0.213403 | -0.00213631 | -0.222222 | -0.002224693 | -0.207021 | -0.002072356 | -0.228438 | -0.002286993 | -0.228532 | -0.002287935 | -0.219469 | -0.002197102 | 730.0568 | 733.7332 | 0.503582
4.3 | 0.245953 | 10320.55664 | 0.491906 | 0.004907001 | -0.190532 | -0.001907137 | 0.49238 | 0.004911718 | -0.203856 | -0.002040641 | 0.564139 | 0.005625537 | 0.494182 | 0.004929649 | 0.492831 | 0.004916206 | 0.472969 | 0.00471854 | 0.490198 | 0.004890004 | 0.493975 | 0.004927589 | -0.301583 | -0.003020387 | -0.199915 | -0.002001151 | -0.21589 | -0.002161234 | -0.208704 | -0.002089221 | -0.237897 | -0.002381804 | -0.263096 | -0.002634427 | 730.7851 | 734.3799 | 0.491906 |  |  |  | 4.3 | 0.243682 | 10252.07461 | 0.487364 | 0.004861802 | -0.192026 | -0.001922106 | 0.487838 | 0.004866519 | -0.198629 | -0.001988265 | 0.42459 | 0.004236912 | 0.479845 | 0.004786974 | 0.482714 | 0.004815527 | 0.481544 | 0.004803883 | 0.485708 | 0.004845322 | 0.516293 | 0.005149648 | -0.298342 | -0.002987879 | -0.203698 | -0.002039057 | -0.199966 | -0.002001662 | -0.220336 | -0.002205791 | -0.205314 | -0.002055251 | -0.226286 | -0.002265424 | 727.0351 | 730.5784 | 0.487364 |  |  |  | 4.3 | 0.244119 | 10215.50894 | 0.488238 | 0.0048705 | -0.209471 | -0.002096907 | 0.48811 | 0.004869226 | -0.209718 | -0.002099382 | 0.517184 | 0.005158512 | 0.483021 | 0.004818582 | 0.485863 | 0.004846865 | 0.500419 | 0.004991711 | 0.489701 | 0.004885059 | 0.532063 | 0.005306525 | -0.215156 | -0.002153878 | -0.211393 | -0.002116168 | -0.210761 | -0.002109834 | -0.210811 | -0.002110335 | -0.207299 | -0.002075142 | -0.214475 | -0.002147053 | 717.0484 | 720.5493 | 0.488238 |  |  |  | 4.3 | 0.252704 | 10352.99561 | 0.505407 | 0.005041341 | -0.217604 | -0.002178411 | 0.506664 | 0.005053848 | -0.209639 | -0.002098591 | 0.565136 | 0.005635451 | 0.504985 | 0.005037142 | 0.522202 | 0.005208433 | 0.518307 | 0.005169684 | 0.495255 | 0.004940326 | 0.536924 | 0.005354877 | -0.162952 | -0.001630849 | -0.216184 | -0.00216418 | -0.201808 | -0.002020119 | -0.219343 | -0.002195839 | -0.204434 | -0.002046433 | -0.19795 | -0.001981462 | 731.2646 | 734.9605 | 0.505407
4.31 | 0.24666 | 10339.05664 | 0.49332 | 0.004921072 | -0.193799 | -0.00193987 | 0.494385 | 0.004931669 | -0.204603 | -0.002048126 | 0.579424 | 0.005777518 | 0.501749 | 0.005004944 | 0.491398 | 0.004901946 | 0.480225 | 0.004790756 | 0.489136 | 0.004879436 | 0.505475 | 0.005042018 | -0.240578 | -0.002408679 | -0.205871 | -0.002060832 | -0.217472 | -0.002177088 | -0.214432 | -0.002146622 | -0.210135 | -0.002103561 | -0.228994 | -0.002292566 | 732.0951 | 735.7066 | 0.49332 |  |  |  | 4.31 | 0.244354 | 10267.87461 | 0.488709 | 0.004875187 | -0.196181 | -0.001963737 | 0.489386 | 0.004881924 | -0.200095 | -0.002002955 | 0.421651 | 0.004207645 | 0.480435 | 0.004792846 | 0.485115 | 0.004839421 | 0.48364 | 0.004824742 | 0.487152 | 0.004859693 | 0.514893 | 0.00513572 | -0.249817 | -0.002501296 | -0.205798 | -0.002060101 | -0.205523 | -0.002057345 | -0.212343 | -0.002125688 | -0.209149 | -0.00209368 | -0.224157 | -0.002244086 | 728.1556 | 731.7141 | 0.488709 |  |  |  | 4.31 | 0.244935 | 10231.30894 | 0.489871 | 0.00488675 | -0.216383 | -0.002166174 | 0.489855 | 0.004886591 | -0.213015 | -0.002132422 | 0.47655 | 0.004754181 | 0.476871 | 0.004757376 | 0.48819 | 0.004870022 | 0.486484 | 0.004853045 | 0.481384 | 0.004802291 | 0.489676 | 0.00488481 | -0.219048 | -0.002192883 | -0.217569 | -0.00217806 | -0.212397 | -0.002126229 | -0.214796 | -0.00215027 | -0.228235 | -0.002284959 | -0.248384 | -0.00248693 | 718.1574 | 721.6755 | 0.489871 |  |  |  | 4.31 | 0.253536 | 10367.39561 | 0.507072 | 0.005057907 | -0.219047 | -0.002192873 | 0.508871 | 0.005075806 | -0.209522 | -0.002097418 | 0.540898 | 0.005394404 | 0.506398 | 0.005051201 | 0.519586 | 0.005182408 | 0.52525 | 0.005238754 | 0.504188 | 0.005029212 | 0.550377 | 0.00548868 | -0.155488 | -0.00155609 | -0.208334 | -0.002085513 | -0.195538 | -0.001957294 | -0.202558 | -0.002027634 | -0.186984 | -0.00187159 | -0.186227 | -0.001864006 | 732.2817 | 735.9949 | 0.507072
4.32 | 0.247603 | 10353.25664 | 0.495207 | 0.004939849 | -0.195496 | -0.001956873 | 0.496039 | 0.004948128 | -0.205744 | -0.002059559 | 0.560335 | 0.00558771 | 0.497852 | 0.004966168 | 0.492116 | 0.004909091 | 0.468868 | 0.004677722 | 0.478798 | 0.004776554 | 0.508414 | 0.005071259 | -0.264806 | -0.002651572 | -0.202684 | -0.002028897 | -0.214759 | -0.002149899 | -0.22255 | -0.00222798 | -0.232589 | -0.002328599 | -0.246113 | -0.002464164 | 733.1006 | 736.7309 | 0.495207 |  |  |  | 4.32 | 0.245343 | 10284.77461 | 0.490686 | 0.004894861 | -0.194426 | -0.001946153 | 0.49087 | 0.004896692 | -0.201598 | -0.002018015 | 0.431268 | 0.004303407 | 0.475134 | 0.004740088 | 0.487609 | 0.00486424 | 0.483665 | 0.004824991 | 0.493697 | 0.004924823 | 0.514347 | 0.005130288 | -0.230171 | -0.002304363 | -0.211696 | -0.002119204 | -0.21442 | -0.002146502 | -0.228341 | -0.002286021 | -0.213953 | -0.002141822 | -0.223693 | -0.002239436 | 729.354 | 732.9329 | 0.490686 |  |  |  | 4.32 | 0.245387 | 10249.00894 | 0.490773 | 0.004895726 | -0.216754 | -0.002169893 | 0.49097 | 0.004897687 | -0.214967 | -0.002151984 | 0.502729 | 0.005014695 | 0.485646 | 0.004844705 | 0.491889 | 0.004906832 | 0.499978 | 0.004987323 | 0.49956 | 0.004983163 | 0.535812 | 0.005343816 | -0.196139 | -0.001963316 | -0.214856 | -0.002150871 | -0.210903 | -0.002111257 | -0.22663 | -0.002268872 | -0.218373 | -0.002186118 | -0.245822 | -0.002461246 | 719.3998 | 722.9305 | 0.490773 |  |  |  | 4.32 | 0.25444 | 10384.49561 | 0.50888 | 0.005075896 | -0.221248 | -0.002214931 | 0.510829 | 0.005095287 | -0.209738 | -0.002099583 | 0.560541 | 0.005589758 | 0.507857 | 0.005065718 | 0.516089 | 0.005147618 | 0.529635 | 0.005282374 | 0.491307 | 0.00490104 | 0.552901 | 0.005513781 | -0.188238 | -0.001884154 | -0.206903 | -0.002071173 | -0.192616 | -0.001928017 | -0.213564 | -0.002137924 | -0.227951 | -0.002282112 | -0.240373 | -0.002406624 | 733.4895 | 737.2221 | 0.50888
4.33 | 0.248551 | 10369.65664 | 0.497103 | 0.004958715 | -0.196204 | -0.001963967 | 0.49788 | 0.004966447 | -0.20664 | -0.002068538 | 0.539067 | 0.005376192 | 0.500679 | 0.004994298 | 0.49389 | 0.004926744 | 0.470649 | 0.004695449 | 0.487171 | 0.004859882 | 0.512941 | 0.005116299 | -0.272749 | -0.002731216 | -0.209597 | -0.00209817 | -0.218884 | -0.002191239 | -0.219972 | -0.002202143 | -0.229861 | -0.002301256 | -0.236454 | -0.00236734 | 734.2618 | 737.9119 | 0.497103 |  |  |  | 4.33 | 0.246174 | 10302.37461 | 0.492347 | 0.004911389 | -0.198716 | -0.001989137 | 0.492301 | 0.004910932 | -0.203183 | -0.002033897 | 0.42439 | 0.00423492 | 0.481487 | 0.004803316 | 0.486381 | 0.00485202 | 0.4823 | 0.004811407 | 0.487848 | 0.004866619 | 0.497536 | 0.004963024 | -0.254543 | -0.002548675 | -0.212232 | -0.002124575 | -0.215126 | -0.002153577 | -0.226728 | -0.002269854 | -0.21015 | -0.002103711 | -0.219773 | -0.002200149 | 730.6022 | 734.1993 | 0.492347 |  |  |  | 4.33 | 0.246134 | 10264.30894 | 0.492267 | 0.004910593 | -0.214477 | -0.002147073 | 0.492361 | 0.004911529 | -0.215455 | -0.002156874 | 0.481104 | 0.004799504 | 0.484227 | 0.004830584 | 0.494699 | 0.004934794 | 0.500412 | 0.004991641 | 0.490943 | 0.004897418 | 0.501141 | 0.004998895 | -0.224173 | -0.002244246 | -0.217165 | -0.002174011 | -0.215867 | -0.002161003 | -0.216064 | -0.002162978 | -0.218211 | -0.002184494 | -0.224877 | -0.002251302 | 720.4738 | 724.0204 | 0.492267 |  |  |  | 4.33 | 0.25537 | 10399.09561 | 0.51074 | 0.005094401 | -0.217744 | -0.002179814 | 0.51235 | 0.00511042 | -0.210924 | -0.002111468 | 0.514328 | 0.005130099 | 0.508798 | 0.00507508 | 0.512955 | 0.005116439 | 0.518595 | 0.005172549 | 0.497367 | 0.004961342 | 0.533698 | 0.005322789 | -0.131615 | -0.001317017 | -0.211396 | -0.002116198 | -0.199812 | -0.002000119 | -0.217703 | -0.002179403 | -0.210222 | -0.002104433 | -0.214311 | -0.00214541 | 734.5208 | 738.2723 | 0.51074
4.34 | 0.249513 | 10383.55664 | 0.499027 | 0.00497786 | -0.195882 | -0.001960741 | 0.499739 | 0.004984944 | -0.207064 | -0.002072787 | 0.534923 | 0.005334974 | 0.501156 | 0.004999044 | 0.496383 | 0.004951551 | 0.475573 | 0.004744457 | 0.484413 | 0.004832435 | 0.495006 | 0.004937849 | -0.297305 | -0.002977478 | -0.211838 | -0.002120627 | -0.212581 | -0.002128073 | -0.213641 | -0.002138695 | -0.20951 | -0.002097298 | -0.23499 | -0.002352665 | 735.2461 | 738.9151 | 0.499027 |  |  |  | 4.34 | 0.24686 | 10315.67461 | 0.493721 | 0.004925062 | -0.199357 | -0.00199556 | 0.493566 | 0.00492352 | -0.204809 | -0.00205019 | 0.404133 | 0.004033186 | 0.482533 | 0.004813725 | 0.48944 | 0.004882461 | 0.48491 | 0.004837381 | 0.483457 | 0.004822921 | 0.508097 | 0.005068105 | -0.274528 | -0.002749055 | -0.211977 | -0.00212202 | -0.218801 | -0.002190407 | -0.232113 | -0.002323828 | -0.226836 | -0.002270937 | -0.255289 | -0.002556154 | 731.5454 | 735.1571 | 0.493721 |  |  |  | 4.34 | 0.246901 | 10282.20894 | 0.493802 | 0.004925868 | -0.214239 | -0.002144688 | 0.494194 | 0.004929769 | -0.213117 | -0.002133444 | 0.483596 | 0.004824304 | 0.493199 | 0.004919868 | 0.494048 | 0.004928316 | 0.493607 | 0.004923928 | 0.491077 | 0.004898751 | 0.509999 | 0.005087029 | -0.215175 | -0.002154068 | -0.207865 | -0.002080813 | -0.203702 | -0.002039098 | -0.211265 | -0.002114885 | -0.208727 | -0.002089451 | -0.20915 | -0.00209369 | 721.7302 | 725.2941 | 0.493802 |  |  |  | 4.34 | 0.25652 | 10415.19561 | 0.51304 | 0.005117284 | -0.219429 | -0.002196701 | 0.514113 | 0.00512796 | -0.212481 | -0.002127071 | 0.50008 | 0.004988338 | 0.513895 | 0.005125791 | 0.518755 | 0.005174141 | 0.532153 | 0.005307421 | 0.502013 | 0.005007571 | 0.565325 | 0.00563733 | -0.160331 | -0.001604597 | -0.218346 | -0.002185847 | -0.203833 | -0.00204041 | -0.219808 | -0.002200499 | -0.208367 | -0.002085844 | -0.237246 | -0.002375279 | 735.658 | 739.4322 | 0.51304
4.35 | 0.250693 | 10401.35664 | 0.501387 | 0.005001342 | -0.195506 | -0.001956974 | 0.501676 | 0.005004218 | -0.206777 | -0.002069911 | 0.564987 | 0.005633969 | 0.507636 | 0.005063519 | 0.501715 | 0.005004606 | 0.474538 | 0.004734156 | 0.476507 | 0.004753753 | 0.48661 | 0.004854299 | -0.277306 | -0.002776912 | -0.211126 | -0.002113492 | -0.215642 | -0.002158748 | -0.221147 | -0.002213919 | -0.222959 | -0.002232079 | -0.23932 | -0.002396068 | 736.5065 | 740.1992 | 0.501387 |  |  |  | 4.35 | 0.247244 | 10334.27461 | 0.494487 | 0.004932684 | -0.200554 | -0.002007554 | 0.494891 | 0.004936704 | -0.205812 | -0.002060241 | 0.44402 | 0.004430371 | 0.480697 | 0.004795453 | 0.484443 | 0.004832734 | 0.490104 | 0.004889069 | 0.49185 | 0.004906444 | 0.513627 | 0.005123124 | -0.292852 | -0.002932817 | -0.210985 | -0.002112079 | -0.223404 | -0.002236539 | -0.241256 | -0.002415475 | -0.223934 | -0.002241851 | -0.241277 | -0.002415685 | 732.8644 | 736.4883 | 0.494487 |  |  |  | 4.35 | 0.248227 | 10298.40894 | 0.496453 | 0.004952247 | -0.210665 | -0.002108872 | 0.496132 | 0.004949053 | -0.209287 | -0.002095063 | 0.519917 | 0.005185701 | 0.493355 | 0.00492142 | 0.491527 | 0.004903229 | 0.50115 | 0.004998984 | 0.492735 | 0.00491525 | 0.521164 | 0.005198106 | -0.208523 | -0.002087407 | -0.20099 | -0.002011923 | -0.196971 | -0.001971652 | -0.212337 | -0.002125628 | -0.212834 | -0.002130608 | -0.20825 | -0.002084671 | 722.8673 | 726.456 | 0.496453 |  |  |  | 4.35 | 0.256841 | 10432.59561 | 0.513682 | 0.005123672 | -0.21963 | -0.002198715 | 0.515729 | 0.005144037 | -0.21367 | -0.002138986 | 0.49955 | 0.004983064 | 0.509328 | 0.005080353 | 0.512431 | 0.005111225 | 0.517248 | 0.005159149 | 0.4713 | 0.004701929 | 0.551458 | 0.00549943 | -0.202299 | -0.002025039 | -0.219381 | -0.00219622 | -0.204527 | -0.002047364 | -0.226429 | -0.002266857 | -0.22407 | -0.002243214 | -0.247762 | -0.002480694 | 736.887 | 740.6723 | 0.513682
4.36 | 0.251839 | 10415.65664 | 0.503677 | 0.005024128 | -0.190805 | -0.001909873 | 0.504246 | 0.005029789 | -0.207 | -0.002072145 | 0.537855 | 0.005364137 | 0.516315 | 0.005149867 | 0.505844 | 0.005045689 | 0.49118 | 0.004899776 | 0.483072 | 0.00481909 | 0.497553 | 0.004963193 | -0.258122 | -0.002584557 | -0.209001 | -0.002092197 | -0.214098 | -0.002143275 | -0.211563 | -0.002117871 | -0.211374 | -0.002115977 | -0.242124 | -0.002424176 | 737.519 | 741.2337 | 0.503677 |  |  |  | 4.36 | 0.247814 | 10349.87461 | 0.495628 | 0.004944038 | -0.20168 | -0.002018836 | 0.496257 | 0.004950297 | -0.207224 | -0.00207439 | 0.442919 | 0.00441941 | 0.479455 | 0.004783093 | 0.485666 | 0.004844904 | 0.479917 | 0.004787691 | 0.487009 | 0.004858269 | 0.504306 | 0.005030386 | -0.23638 | -0.002366598 | -0.215306 | -0.002155381 | -0.226186 | -0.002264422 | -0.23122 | -0.002314877 | -0.215748 | -0.002159811 | -0.231176 | -0.002314436 | 733.9707 | 737.6084 | 0.495628 |  |  |  | 4.36 | 0.248953 | 10315.50894 | 0.497906 | 0.004966705 | -0.207379 | -0.002075943 | 0.497952 | 0.004967163 | -0.205406 | -0.002056172 | 0.455478 | 0.004544438 | 0.496604 | 0.00495375 | 0.50126 | 0.005000079 | 0.508685 | 0.005073956 | 0.491983 | 0.004907767 | 0.50383 | 0.00502565 | -0.178757 | -0.00178917 | -0.202998 | -0.002032043 | -0.197238 | -0.001974328 | -0.208898 | -0.002091165 | -0.217462 | -0.002176988 | -0.212463 | -0.00212689 | 724.0676 | 727.6728 | 0.497906 |  |  |  | 4.36 | 0.257913 | 10446.39561 | 0.515826 | 0.005145002 | -0.21657 | -0.002168049 | 0.51742 | 0.00516086 | -0.215344 | -0.002155762 | 0.482249 | 0.004810899 | 0.515461 | 0.00514137 | 0.512825 | 0.005115145 | 0.512676 | 0.005113663 | 0.477833 | 0.00476695 | 0.545377 | 0.005438952 | -0.190503 | -0.001906847 | -0.227069 | -0.002273272 | -0.213391 | -0.00213619 | -0.2313 | -0.002315679 | -0.220378 | -0.002206212 | -0.227669 | -0.002279286 | 737.8617 | 741.6678 | 0.515826
4.37 | 0.252996 | 10431.65664 | 0.505992 | 0.005047162 | -0.192478 | -0.001926635 | 0.506618 | 0.00505339 | -0.207079 | -0.002072937 | 0.568559 | 0.005669488 | 0.515004 | 0.005136824 | 0.514189 | 0.005128716 | 0.491745 | 0.004905399 | 0.501677 | 0.005004228 | 0.533261 | 0.005318442 | -0.298355 | -0.00298801 | -0.204417 | -0.002046262 | -0.205405 | -0.002056162 | -0.210951 | -0.002111738 | -0.20953 | -0.002097498 | -0.217615 | -0.002178521 | 738.652 | 742.3895 | 0.505992 |  |  |  | 4.37 | 0.248669 | 10367.97461 | 0.497338 | 0.004961054 | -0.204389 | -0.002045982 | 0.497964 | 0.004967283 | -0.208307 | -0.002085243 | 0.416182 | 0.004153184 | 0.481943 | 0.004807854 | 0.48871 | 0.004875197 | 0.491062 | 0.004898602 | 0.493043 | 0.004918315 | 0.477926 | 0.004767876 | -0.289619 | -0.002900392 | -0.215956 | -0.002161895 | -0.226369 | -0.002266256 | -0.240147 | -0.002404358 | -0.233028 | -0.002332999 | -0.255582 | -0.002559092 | 735.2543 | 738.911 | 0.497338 |  |  |  | 4.37 | 0.250437 | 10330.60894 | 0.500874 | 0.004996238 | -0.201048 | -0.002012504 | 0.500504 | 0.004992556 | -0.201505 | -0.002017083 | 0.472651 | 0.004715375 | 0.492885 | 0.004916743 | 0.504756 | 0.005034864 | 0.497845 | 0.004966098 | 0.498477 | 0.004972387 | 0.506567 | 0.005052883 | -0.185266 | -0.001854378 | -0.191647 | -0.001918309 | -0.184876 | -0.001850471 | -0.190188 | -0.001903691 | -0.210388 | -0.002106096 | -0.216895 | -0.002171306 | 725.1275 | 728.7595 | 0.500874 |  |  |  | 4.37 | 0.258779 | 10464.09561 | 0.517558 | 0.005162233 | -0.216024 | -0.002162577 | 0.519151 | 0.005178081 | -0.216278 | -0.002165122 | 0.493163 | 0.004919509 | 0.512021 | 0.005107146 | 0.509615 | 0.005083209 | 0.522773 | 0.005214113 | 0.490728 | 0.004895279 | 0.564663 | 0.005630748 | -0.22847 | -0.002287314 | -0.233934 | -0.002342081 | -0.220896 | -0.002211403 | -0.248497 | -0.002488063 | -0.241403 | -0.002416948 | -0.236629 | -0.002369094 | 739.1119 | 742.9373 | 0.517558
4.38 | 0.254188 | 10449.05664 | 0.508376 | 0.005070881 | -0.194397 | -0.001945862 | 0.509026 | 0.005077348 | -0.207985 | -0.002082016 | 0.581668 | 0.005799828 | 0.523094 | 0.005217306 | 0.519957 | 0.005186099 | 0.503132 | 0.005018705 | 0.504725 | 0.005034555 | 0.510981 | 0.005096799 | -0.315387 | -0.003158854 | -0.204629 | -0.002048387 | -0.210267 | -0.002104884 | -0.216617 | -0.00216852 | -0.211486 | -0.002117099 | -0.239986 | -0.002402744 | 739.884 | 743.6454 | 0.508376 |  |  |  | 4.38 | 0.249532 | 10380.87461 | 0.499065 | 0.004978238 | -0.20439 | -0.002045992 | 0.499515 | 0.004982716 | -0.209144 | -0.00209363 | 0.411592 | 0.004107473 | 0.483776 | 0.004826096 | 0.492339 | 0.00491131 | 0.496735 | 0.004955053 | 0.497059 | 0.004958277 | 0.494539 | 0.004933202 | -0.305237 | -0.003057038 | -0.218404 | -0.002186428 | -0.222962 | -0.002232109 | -0.241821 | -0.002421139 | -0.235012 | -0.002352886 | -0.26657 | -0.002669259 | 736.1691 | 739.843 | 0.499065 |  |  |  | 4.38 | 0.251845 | 10346.30894 | 0.50369 | 0.005024257 | -0.202352 | -0.00202557 | 0.503541 | 0.005022775 | -0.198442 | -0.001986392 | 0.470082 | 0.004689806 | 0.496903 | 0.004956725 | 0.504723 | 0.005034535 | 0.501023 | 0.004997721 | 0.500483 | 0.004992347 | 0.522015 | 0.005206572 | -0.153661 | -0.001537792 | -0.193957 | -0.001941453 | -0.199591 | -0.001997904 | -0.198626 | -0.001988235 | -0.182756 | -0.001829232 | -0.185254 | -0.001854258 | 726.2295 | 729.8875 | 0.50369 |  |  |  | 4.38 | 0.259807 | 10478.59561 | 0.519614 | 0.005182687 | -0.213779 | -0.002140078 | 0.52126 | 0.005199061 | -0.217715 | -0.002179523 | 0.520543 | 0.005191929 | 0.505732 | 0.005044575 | 0.506461 | 0.005051828 | 0.516936 | 0.005156045 | 0.502852 | 0.005015919 | 0.553812 | 0.005522841 | -0.226983 | -0.00227241 | -0.231956 | -0.002322254 | -0.224063 | -0.002243144 | -0.247735 | -0.002480424 | -0.238304 | -0.002385884 | -0.256152 | -0.002564806 | 740.1361 | 743.982 | 0.519614
4.39 | 0.255358 | 10461.35664 | 0.510716 | 0.005094163 | -0.197249 | -0.001974438 | 0.511396 | 0.005100928 | -0.208694 | -0.002089121 | 0.545584 | 0.005441011 | 0.525196 | 0.005238217 | 0.523377 | 0.005220121 | 0.504404 | 0.005031361 | 0.493349 | 0.00492136 | 0.500144 | 0.004988974 | -0.309633 | -0.003101134 | -0.215212 | -0.002154439 | -0.225463 | -0.002257176 | -0.224773 | -0.00225026 | -0.21258 | -0.002128063 | -0.229814 | -0.002300785 | 740.755 | 744.5381 | 0.510716 |  |  |  | 4.39 | 0.250439 | 10395.57461 | 0.500878 | 0.004996278 | -0.203312 | -0.00203519 | 0.501456 | 0.005002029 | -0.209771 | -0.002099913 | 0.439041 | 0.0043808 | 0.487232 | 0.004860489 | 0.493714 | 0.004924992 | 0.490616 | 0.004894164 | 0.498145 | 0.004969084 | 0.509313 | 0.005080204 | -0.274772 | -0.002751502 | -0.220068 | -0.002203105 | -0.233388 | -0.002336608 | -0.252462 | -0.002527812 | -0.232498 | -0.002327687 | -0.249409 | -0.002497205 | 737.2115 | 740.9041 | 0.500878 |  |  |  | 4.39 | 0.252784 | 10361.90894 | 0.505568 | 0.005042943 | -0.199896 | -0.002000961 | 0.506066 | 0.005047898 | -0.197631 | -0.001978265 | 0.419521 | 0.004186435 | 0.50379 | 0.005025252 | 0.507164 | 0.005058823 | 0.512856 | 0.005115454 | 0.512097 | 0.005107902 | 0.534222 | 0.005328001 | -0.195548 | -0.001957394 | -0.195692 | -0.001958837 | -0.192775 | -0.001929611 | -0.202524 | -0.002027294 | -0.21276 | -0.002129867 | -0.233456 | -0.002337289 | 727.3245 | 731.0017 | 0.505568 |  |  |  | 4.39 | 0.260848 | 10493.69561 | 0.521696 | 0.005203399 | -0.220428 | -0.002206713 | 0.523215 | 0.00521851 | -0.219945 | -0.002201872 | 0.510317 | 0.005090193 | 0.516844 | 0.005155129 | 0.517457 | 0.005161228 | 0.527292 | 0.005259067 | 0.487287 | 0.004861036 | 0.54939 | 0.005478864 | -0.234482 | -0.002347573 | -0.23658 | -0.002368603 | -0.226884 | -0.002271418 | -0.246929 | -0.002472344 | -0.257873 | -0.002582061 | -0.258084 | -0.002584176 | 741.2027 | 745.0695 | 0.521696
4.4 | 0.256598 | 10481.45664 | 0.513196 | 0.005118836 | -0.200608 | -0.002008095 | 0.513671 | 0.005123562 | -0.2098 | -0.002100204 | 0.578087 | 0.005764225 | 0.529784 | 0.005283856 | 0.521136 | 0.005197828 | 0.502481 | 0.005012228 | 0.501735 | 0.005004805 | 0.48244 | 0.0048128 | -0.284867 | -0.002852735 | -0.220286 | -0.00220529 | -0.224238 | -0.002244898 | -0.223036 | -0.002232851 | -0.217473 | -0.002177098 | -0.238804 | -0.002390896 | 742.1782 | 745.9871 | 0.513196 |  |  |  | 4.4 | 0.251566 | 10413.07461 | 0.503133 | 0.005018715 | -0.206998 | -0.002072125 | 0.503307 | 0.005020446 | -0.210434 | -0.002106557 | 0.41118 | 0.00410337 | 0.486946 | 0.004857643 | 0.495855 | 0.004946297 | 0.495924 | 0.004946983 | 0.490848 | 0.004896473 | 0.488333 | 0.004871445 | -0.265567 | -0.002659203 | -0.225058 | -0.002253116 | -0.230759 | -0.002310257 | -0.246662 | -0.002469667 | -0.216759 | -0.002169943 | -0.24552 | -0.002458219 | 738.4526 | 742.168 | 0.503133 |  |  |  | 4.4 | 0.2542 | 10376.60894 | 0.5084 | 0.00507112 | -0.206109 | -0.002063217 | 0.507733 | 0.005064484 | -0.198469 | -0.001986662 | 0.485315 | 0.004841411 | 0.504099 | 0.005028327 | 0.506041 | 0.005047649 | 0.506826 | 0.00505546 | 0.503553 | 0.005022894 | 0.545478 | 0.005439957 | -0.206787 | -0.002070011 | -0.195068 | -0.001952585 | -0.193032 | -0.001932185 | -0.204876 | -0.002050862 | -0.197281 | -0.001974759 | -0.189212 | -0.001893912 | 728.3564 | 732.0593 | 0.5084 |  |  |  | 4.4 | 0.261718 | 10506.89561 | 0.523435 | 0.005220698 | -0.216785 | -0.002170203 | 0.525034 | 0.005236605 | -0.222302 | -0.002225495 | 0.563643 | 0.005620605 | 0.516072 | 0.005147449 | 0.515612 | 0.005142873 | 0.523022 | 0.00521659 | 0.48866 | 0.004874699 | 0.534363 | 0.005329403 | -0.210196 | -0.002104172 | -0.23315 | -0.002334222 | -0.219932 | -0.002201742 | -0.247094 | -0.002473998 | -0.236555 | -0.002368352 | -0.236988 | -0.002372693 | 742.135 | 746.0196 | 0.523435
4.41 | 0.257763 | 10493.45664 | 0.515526 | 0.005142017 | -0.198998 | -0.001991963 | 0.516177 | 0.005148494 | -0.210511 | -0.002107329 | 0.585519 | 0.005838115 | 0.53109 | 0.005296847 | 0.518781 | 0.0051744 | 0.508428 | 0.005071399 | 0.506497 | 0.005052186 | 0.507071 | 0.005057897 | -0.238041 | -0.002383248 | -0.223846 | -0.002240969 | -0.225822 | -0.002260774 | -0.220778 | -0.002210221 | -0.207051 | -0.002072656 | -0.228134 | -0.002283946 | 743.0279 | 746.8584 | 0.515526 |  |  |  | 4.41 | 0.252694 | 10428.27461 | 0.505389 | 0.005041162 | -0.207386 | -0.002076013 | 0.505223 | 0.00503951 | -0.210998 | -0.002112209 | 0.438417 | 0.004374588 | 0.49036 | 0.004891617 | 0.49026 | 0.004890621 | 0.490166 | 0.004889686 | 0.490509 | 0.004893099 | 0.510029 | 0.005087328 | -0.271273 | -0.002716416 | -0.220814 | -0.002210582 | -0.230798 | -0.002310647 | -0.247521 | -0.002478278 | -0.232431 | -0.002327015 | -0.256335 | -0.002566641 | 739.5305 | 743.268 | 0.505389 |  |  |  | 4.41 | 0.254567 | 10393.50894 | 0.509134 | 0.005078423 | -0.206352 | -0.002065652 | 0.509227 | 0.005079348 | -0.200777 | -0.002009788 | 0.5247 | 0.005233282 | 0.496376 | 0.004951481 | 0.502512 | 0.005012536 | 0.505067 | 0.005037958 | 0.504591 | 0.005033222 | 0.528186 | 0.00526796 | -0.221219 | -0.002214641 | -0.199431 | -0.001996301 | -0.193792 | -0.0019398 | -0.194609 | -0.001947986 | -0.199825 | -0.002000249 | -0.200756 | -0.002009578 | 729.5426 | 733.257 | 0.509134 |  |  |  | 4.41 | 0.262632 | 10522.89561 | 0.525263 | 0.005238883 | -0.226418 | -0.002266747 | 0.52694 | 0.005255565 | -0.225957 | -0.002262127 | 0.541777 | 0.005403147 | 0.513674 | 0.005123592 | 0.5113 | 0.005099973 | 0.519607 | 0.005182617 | 0.492744 | 0.00491534 | 0.558533 | 0.00556979 | -0.203168 | -0.002033747 | -0.241306 | -0.002415976 | -0.235795 | -0.002360734 | -0.243486 | -0.002437829 | -0.245336 | -0.002456374 | -0.254242 | -0.002545657 | 743.2652 | 747.1693 | 0.525263
4.42 | 0.259025 | 10512.75664 | 0.518051 | 0.005167137 | -0.201124 | -0.002013265 | 0.518592 | 0.005172519 | -0.211192 | -0.002114153 | 0.555824 | 0.00554285 | 0.530537 | 0.005291346 | 0.522247 | 0.00520888 | 0.514349 | 0.005130307 | 0.50146 | 0.005002069 | 0.48752 | 0.004863355 | -0.219271 | -0.002195118 | -0.220438 | -0.002206813 | -0.224846 | -0.002250992 | -0.221365 | -0.002216104 | -0.217765 | -0.002180025 | -0.236455 | -0.00236735 | 744.3945 | 748.2509 | 0.518051 |  |  |  | 4.42 | 0.253481 | 10444.47461 | 0.506961 | 0.005056803 | -0.209683 | -0.002099031 | 0.506731 | 0.005054514 | -0.211013 | -0.002112359 | 0.414473 | 0.004136164 | 0.491038 | 0.004898363 | 0.491485 | 0.004902812 | 0.495863 | 0.004946376 | 0.489181 | 0.004879884 | 0.519329 | 0.005179851 | -0.291899 | -0.002923259 | -0.221143 | -0.002213879 | -0.230917 | -0.00231184 | -0.247582 | -0.00247889 | -0.240489 | -0.002407786 | -0.263825 | -0.002641736 | 740.6793 | 744.4343 | 0.506961 |  |  |  | 4.42 | 0.25559 | 10408.80894 | 0.51118 | 0.005098779 | -0.208375 | -0.002085924 | 0.51084 | 0.005095396 | -0.204432 | -0.002046412 | 0.526253 | 0.005248731 | 0.496091 | 0.004948645 | 0.504895 | 0.005036247 | 0.504786 | 0.005035162 | 0.516983 | 0.005156512 | 0.537955 | 0.005365132 | -0.161004 | -0.001611338 | -0.20001 | -0.002002103 | -0.200233 | -0.002004337 | -0.198759 | -0.001989568 | -0.192919 | -0.001931053 | -0.183394 | -0.001835624 | 730.6165 | 734.3513 | 0.51118 |  |  |  | 4.42 | 0.263375 | 10540.89561 | 0.526749 | 0.005253665 | -0.228691 | -0.002289529 | 0.528762 | 0.00527369 | -0.229188 | -0.00229451 | 0.495896 | 0.004946705 | 0.516892 | 0.005155607 | 0.503863 | 0.005025979 | 0.513747 | 0.005124318 | 0.47796 | 0.004768214 | 0.545159 | 0.005436784 | -0.252334 | -0.002526529 | -0.241859 | -0.00242152 | -0.236217 | -0.002364964 | -0.260769 | -0.002611096 | -0.268558 | -0.002689193 | -0.266549 | -0.002669049 | 744.5366 | 748.4584 | 0.526749
4.43 | 0.260088 | 10526.25664 | 0.520175 | 0.005188268 | -0.197525 | -0.001977203 | 0.520963 | 0.005196107 | -0.211347 | -0.002115707 | 0.570038 | 0.005684194 | 0.532107 | 0.005306963 | 0.52836 | 0.005269691 | 0.513974 | 0.005126577 | 0.512701 | 0.005113912 | 0.473334 | 0.004722173 | -0.207951 | -0.002081675 | -0.227626 | -0.002278855 | -0.231982 | -0.002322515 | -0.227411 | -0.0022767 | -0.214893 | -0.002151242 | -0.224362 | -0.002246141 | 745.3505 | 749.2276 | 0.520175 |  |  |  | 4.43 | 0.253762 | 10459.27461 | 0.507524 | 0.005062404 | -0.212787 | -0.002130137 | 0.508152 | 0.005068653 | -0.211274 | -0.002114975 | 0.417464 | 0.00416595 | 0.493737 | 0.004925221 | 0.497987 | 0.004967511 | 0.497049 | 0.004958178 | 0.501993 | 0.005007372 | 0.496743 | 0.004955133 | -0.30456 | -0.003050247 | -0.22124 | -0.002214851 | -0.227555 | -0.002278143 | -0.243944 | -0.00244242 | -0.238095 | -0.002383789 | -0.243886 | -0.002441839 | 741.7289 | 745.4933 | 0.507524 |  |  |  | 4.43 | 0.256291 | 10425.20894 | 0.512582 | 0.005112728 | -0.208065 | -0.002082818 | 0.512193 | 0.005108858 | -0.207443 | -0.002076585 | 0.477282 | 0.004761466 | 0.505461 | 0.005041878 | 0.507057 | 0.005057758 | 0.509498 | 0.005082045 | 0.496326 | 0.004950984 | 0.531075 | 0.005296698 | -0.238345 | -0.002386295 | -0.202659 | -0.002028646 | -0.206021 | -0.002062335 | -0.213419 | -0.002136471 | -0.211658 | -0.002118823 | -0.23335 | -0.002336227 | 731.7677 | 735.5186 | 0.512582 |  |  |  | 4.43 | 0.264483 | 10552.79561 | 0.528966 | 0.005275719 | -0.23255 | -0.002328208 | 0.530767 | 0.005293634 | -0.232166 | -0.002324359 | 0.499306 | 0.004980636 | 0.510097 | 0.005088004 | 0.510533 | 0.005092342 | 0.50908 | 0.005077886 | 0.476576 | 0.00475444 | 0.531861 | 0.005304516 | -0.221051 | -0.002212957 | -0.235976 | -0.002362549 | -0.226548 | -0.00226805 | -0.259665 | -0.002600027 | -0.264958 | -0.002653096 | -0.263527 | -0.002638748 | 745.3771 | 749.3199 | 0.528966
4.44 | 0.261191 | 10543.05664 | 0.522382 | 0.005210223 | -0.19522 | -0.001954108 | 0.523413 | 0.00522048 | -0.210477 | -0.002106988 | 0.587706 | 0.005859857 | 0.534687 | 0.005332626 | 0.524256 | 0.005228866 | 0.518363 | 0.005170241 | 0.514703 | 0.005133829 | 0.521242 | 0.005198882 | -0.221022 | -0.002212666 | -0.225693 | -0.002259481 | -0.232547 | -0.002328178 | -0.22813 | -0.002283906 | -0.216661 | -0.00216896 | -0.230173 | -0.002304383 | 746.54 | 750.4398 | 0.522382 |  |  |  | 4.44 | 0.254635 | 10475.57461 | 0.509269 | 0.005079766 | -0.211179 | -0.002114023 | 0.510019 | 0.005087228 | -0.211794 | -0.002120186 | 0.468008 | 0.004669162 | 0.496995 | 0.004957641 | 0.503519 | 0.005022556 | 0.501578 | 0.005003243 | 0.505973 | 0.005046973 | 0.491262 | 0.004900592 | -0.270534 | -0.002709006 | -0.222768 | -0.002230165 | -0.228165 | -0.002284257 | -0.251026 | -0.002513416 | -0.242879 | -0.002431744 | -0.258562 | -0.002588968 | 742.8848 | 746.6681 | 0.509269 |  |  |  | 4.44 | 0.256707 | 10439.70894 | 0.513414 | 0.005121005 | -0.213519 | -0.002137473 | 0.513915 | 0.00512599 | -0.210475 | -0.002106968 | 0.495855 | 0.004946297 | 0.504212 | 0.005029451 | 0.513628 | 0.005123134 | 0.522573 | 0.005212123 | 0.523519 | 0.005221534 | 0.555378 | 0.005538415 | -0.221235 | -0.002214801 | -0.209391 | -0.002096105 | -0.215075 | -0.002153066 | -0.223013 | -0.00223262 | -0.215311 | -0.002155431 | -0.234994 | -0.002352705 | 732.7855 | 736.5477 | 0.513414 |  |  |  | 4.44 | 0.265649 | 10570.29561 | 0.531298 | 0.005298916 | -0.236962 | -0.002372432 | 0.533143 | 0.005317268 | -0.233252 | -0.002335245 | 0.484406 | 0.004832365 | 0.512768 | 0.005114578 | 0.509169 | 0.005078771 | 0.524706 | 0.005233342 | 0.497266 | 0.004960337 | 0.543567 | 0.00542095 | -0.192672 | -0.001928579 | -0.25301 | -0.002533306 | -0.234927 | -0.002352034 | -0.254853 | -0.002551783 | -0.262984 | -0.002633304 | -0.241987 | -0.002422803 | 746.6132 | 750.5799 | 0.531298
4.45 | 0.262515 | 10557.65664 | 0.525031 | 0.005236575 | -0.19544 | -0.001956312 | 0.525915 | 0.005245369 | -0.210208 | -0.002104292 | 0.568405 | 0.005667957 | 0.535757 | 0.005343269 | 0.524194 | 0.005228249 | 0.523222 | 0.005218579 | 0.509619 | 0.005083248 | 0.499571 | 0.004983273 | -0.286664 | -0.002870757 | -0.231713 | -0.002319819 | -0.231769 | -0.00232038 | -0.229411 | -0.002296746 | -0.228716 | -0.00228978 | -0.244547 | -0.002448465 | 747.5739 | 751.4989 | 0.525031 |  |  |  | 4.45 | 0.25549 | 10489.57461 | 0.51098 | 0.005096789 | -0.212132 | -0.002123573 | 0.511668 | 0.005103634 | -0.211809 | -0.002120336 | 0.424388 | 0.0042349 | 0.497925 | 0.004966895 | 0.497314 | 0.004960815 | 0.497263 | 0.004960307 | 0.505117 | 0.005038456 | 0.529895 | 0.00528496 | -0.260102 | -0.002604409 | -0.22693 | -0.002271879 | -0.230547 | -0.002308132 | -0.253636 | -0.002539582 | -0.242433 | -0.002427273 | -0.259168 | -0.002595044 | 743.8776 | 747.6787 | 0.51098 |  |  |  | 4.45 | 0.257784 | 10458.00894 | 0.515567 | 0.005142425 | -0.215818 | -0.002160512 | 0.515894 | 0.005145678 | -0.212928 | -0.00213155 | 0.45998 | 0.004589253 | 0.510727 | 0.005094272 | 0.504527 | 0.005032585 | 0.505348 | 0.005040754 | 0.517371 | 0.005160372 | 0.534386 | 0.005329632 | -0.180641 | -0.001808044 | -0.205186 | -0.002053968 | -0.205964 | -0.002061764 | -0.201215 | -0.002014177 | -0.220604 | -0.002208477 | -0.213573 | -0.002138014 | 734.07 | 737.8546 | 0.515567 |  |  |  | 4.45 | 0.266705 | 10582.29561 | 0.533411 | 0.005319934 | -0.234617 | -0.002348927 | 0.535255 | 0.005338276 | -0.231032 | -0.002312993 | 0.477367 | 0.004762312 | 0.51931 | 0.005179662 | 0.518333 | 0.005169943 | 0.532432 | 0.005310196 | 0.491278 | 0.004900752 | 0.53796 | 0.005365182 | -0.200594 | -0.002007955 | -0.244709 | -0.002450089 | -0.233551 | -0.002338242 | -0.242467 | -0.002427614 | -0.255185 | -0.002555112 | -0.225525 | -0.002257797 | 747.4608 | 751.4478 | 0.533411
4.46 | 0.264014 | 10571.65664 | 0.528028 | 0.005266388 | -0.192924 | -0.001931103 | 0.528566 | 0.00527174 | -0.208813 | -0.002090313 | 0.552184 | 0.005506651 | 0.538809 | 0.005373626 | 0.52775 | 0.005263623 | 0.518209 | 0.005168709 | 0.511706 | 0.005104012 | 0.502265 | 0.005010079 | -0.284812 | -0.002852184 | -0.223657 | -0.002239075 | -0.233958 | -0.002342321 | -0.231288 | -0.002315559 | -0.219321 | -0.002195619 | -0.242042 | -0.002423354 | 748.5652 | 752.5178 | 0.528028 |  |  |  | 4.46 | 0.256115 | 10505.87461 | 0.51223 | 0.005109226 | -0.208587 | -0.002088048 | 0.513811 | 0.005124955 | -0.21165 | -0.002118743 | 0.413748 | 0.004128944 | 0.50591 | 0.005046346 | 0.508525 | 0.005072364 | 0.502586 | 0.005013273 | 0.49189 | 0.004906842 | 0.502461 | 0.005012029 | -0.296829 | -0.002972704 | -0.226324 | -0.002265805 | -0.226858 | -0.002271157 | -0.244326 | -0.00244625 | -0.243558 | -0.002438551 | -0.266173 | -0.002665279 | 745.0336 | 748.8498 | 0.51223 |  |  |  | 4.46 | 0.258699 | 10471.50894 | 0.517398 | 0.005160641 | -0.216605 | -0.002168399 | 0.51781 | 0.00516474 | -0.215058 | -0.002152896 | 0.459732 | 0.004586785 | 0.513928 | 0.005126119 | 0.518494 | 0.005171544 | 0.511609 | 0.005103047 | 0.506593 | 0.005053141 | 0.529576 | 0.005281787 | -0.188781 | -0.001889594 | -0.202573 | -0.002027785 | -0.2076 | -0.002078158 | -0.208723 | -0.002089411 | -0.215895 | -0.002161284 | -0.221889 | -0.002221355 | 735.0176 | 738.8206 | 0.517398 |  |  |  | 4.46 | 0.267821 | 10599.59561 | 0.535642 | 0.005342125 | -0.232325 | -0.002325953 | 0.537823 | 0.005363819 | -0.227539 | -0.002277983 | 0.501835 | 0.0050058 | 0.523425 | 0.005220599 | 0.515112 | 0.005137898 | 0.536934 | 0.005354976 | 0.49976 | 0.004985153 | 0.536155 | 0.005347228 | -0.182395 | -0.001825615 | -0.249325 | -0.002496363 | -0.234917 | -0.002351934 | -0.252814 | -0.002531341 | -0.2547 | -0.002550249 | -0.23123 | -0.002314977 | 748.682735 | 752.693 | 0.535642
4.47 | 0.265086 | 10588.15664 | 0.530172 | 0.005287715 | -0.193561 | -0.001937486 | 0.531467 | 0.005300597 | -0.207663 | -0.002078789 | 0.566386 | 0.005647881 | 0.53381 | 0.005323903 | 0.525686 | 0.005243091 | 0.521985 | 0.005206274 | 0.520056 | 0.005187084 | 0.487519 | 0.004863345 | -0.253433 | -0.002537547 | -0.221185 | -0.0022143 | -0.229276 | -0.002295392 | -0.227593 | -0.002278524 | -0.213588 | -0.002138164 | -0.221976 | -0.002222227 | 749.7335 | 753.7084 | 0.530172 |  |  |  | 4.47 | 0.257376 | 10522.57461 | 0.514751 | 0.005134307 | -0.214935 | -0.002151663 | 0.516108 | 0.005147807 | -0.211886 | -0.002121108 | 0.446897 | 0.004459014 | 0.497149 | 0.004959173 | 0.502076 | 0.005008198 | 0.495235 | 0.004940127 | 0.498821 | 0.00497581 | 0.497818 | 0.00496583 | -0.247278 | -0.002475842 | -0.235525 | -0.002358028 | -0.23375 | -0.002340236 | -0.246671 | -0.002469757 | -0.238699 | -0.002389843 | -0.258858 | -0.002591936 | 746.2179 | 750.059 | 0.514751 |  |  |  | 4.47 | 0.26 | 10486.40894 | 0.52 | 0.005186527 | -0.220007 | -0.002202494 | 0.519893 | 0.005185462 | -0.216754 | -0.002169893 | 0.467958 | 0.004668665 | 0.515369 | 0.005140455 | 0.518589 | 0.00517249 | 0.527851 | 0.005264627 | 0.519288 | 0.005179443 | 0.537039 | 0.005356021 | -0.209006 | -0.002092247 | -0.211269 | -0.002114925 | -0.209586 | -0.002098059 | -0.209719 | -0.002099392 | -0.208903 | -0.002091215 | -0.237008 | -0.002372893 | 736.0635 | 739.891 | 0.52 |  |  |  | 4.47 | 0.268979 | 10615.19561 | 0.537958 | 0.005365162 | -0.231328 | -0.00231596 | 0.540413 | 0.00538958 | -0.223007 | -0.00223256 | 0.54262 | 0.005411531 | 0.525875 | 0.005244971 | 0.518602 | 0.005172619 | 0.539477 | 0.00538027 | 0.506214 | 0.00504937 | 0.539488 | 0.00538038 | -0.219477 | -0.002197182 | -0.244709 | -0.002450089 | -0.231408 | -0.002316762 | -0.253331 | -0.002536524 | -0.249297 | -0.002496083 | -0.233433 | -0.002337059 | 749.7846 | 753.8181 | 0.537958
4.48 | 0.267013 | 10602.45664 | 0.534027 | 0.005326061 | -0.194312 | -0.00194501 | 0.534338 | 0.005329155 | -0.20651 | -0.002067235 | 0.536184 | 0.005347517 | 0.537292 | 0.005358537 | 0.525418 | 0.005240425 | 0.519027 | 0.005176847 | 0.51104 | 0.005097386 | 0.508685 | 0.005073956 | -0.295117 | -0.002955533 | -0.223722 | -0.002239726 | -0.234687 | -0.002349628 | -0.234178 | -0.002344526 | -0.22627 | -0.002265264 | -0.247904 | -0.002482118 | 750.7461 | 754.7553 | 0.534027 |  |  |  | 4.48 | 0.258519 | 10537.77461 | 0.517038 | 0.005157059 | -0.213856 | -0.00214085 | 0.518168 | 0.005168301 | -0.211398 | -0.002116218 | 0.477121 | 0.004759864 | 0.502364 | 0.005011064 | 0.504632 | 0.00503363 | 0.505339 | 0.005040664 | 0.521686 | 0.005203299 | 0.530466 | 0.00529064 | -0.286903 | -0.002873154 | -0.23135 | -0.00231618 | -0.232831 | -0.002331025 | -0.254499 | -0.002548234 | -0.246282 | -0.002465858 | -0.288473 | -0.002888899 | 747.2958 | 751.1596 | 0.517038 |  |  |  | 4.48 | 0.260692 | 10504.80894 | 0.521384 | 0.005200295 | -0.219103 | -0.002193434 | 0.521465 | 0.005201101 | -0.218076 | -0.002183141 | 0.510593 | 0.005092939 | 0.515622 | 0.005142972 | 0.513565 | 0.005122508 | 0.519647 | 0.005183015 | 0.522441 | 0.00521081 | 0.51646 | 0.005151309 | -0.149991 | -0.001501036 | -0.213372 | -0.002136 | -0.213194 | -0.002134216 | -0.208517 | -0.002087347 | -0.212237 | -0.002124625 | -0.211121 | -0.002113442 | 737.355 | 741.1994 | 0.521384 |  |  |  | 4.48 | 0.270483 | 10630.19561 | 0.540967 | 0.00539509 | -0.224526 | -0.002247784 | 0.542989 | 0.005415201 | -0.219848 | -0.0022009 | 0.520867 | 0.005195152 | 0.527147 | 0.005257624 | 0.531676 | 0.005302676 | 0.552929 | 0.00551406 | 0.504185 | 0.005029182 | 0.540636 | 0.005391798 | -0.172639 | -0.001727882 | -0.237186 | -0.002374677 | -0.225483 | -0.002257376 | -0.236476 | -0.00236756 | -0.241044 | -0.00241335 | -0.222456 | -0.002227038 | 750.8441 | 754.9059 | 0.540967
4.49 | 0.268308 | 10616.75664 | 0.536616 | 0.005351813 | -0.191008 | -0.001911907 | 0.536965 | 0.005355285 | -0.206252 | -0.00206465 | 0.531168 | 0.005297623 | 0.541418 | 0.005399576 | 0.532678 | 0.005312643 | 0.531471 | 0.005300637 | 0.513242 | 0.005119294 | 0.490649 | 0.004894492 | -0.241417 | -0.002417089 | -0.219508 | -0.002197493 | -0.231349 | -0.00231617 | -0.234584 | -0.002348596 | -0.225262 | -0.002255161 | -0.223251 | -0.002235006 | 751.7586 | 755.7927 | 0.536616 |  |  |  | 4.49 | 0.259597 | 10554.17461 | 0.519195 | 0.005178518 | -0.215513 | -0.002157456 | 0.520307 | 0.005189581 | -0.210697 | -0.002109193 | 0.440013 | 0.004390478 | 0.504692 | 0.005034227 | 0.509874 | 0.005085785 | 0.504313 | 0.005030456 | 0.507768 | 0.005064832 | 0.517028 | 0.00515696 | -0.288458 | -0.002888748 | -0.228638 | -0.002288998 | -0.22647 | -0.002267268 | -0.246823 | -0.002471281 | -0.246422 | -0.002467261 | -0.25909 | -0.002594262 | 748.4588 | 752.3448 | 0.519195 |  |  |  | 4.49 | 0.261204 | 10517.70894 | 0.522407 | 0.005210472 | -0.223222 | -0.002234715 | 0.522641 | 0.0052128 | -0.219442 | -0.002196831 | 0.523423 | 0.005220579 | 0.516854 | 0.005155229 | 0.521338 | 0.005199837 | 0.522767 | 0.005214053 | 0.532045 | 0.005306346 | 0.574229 | 0.005725866 | -0.18897 | -0.001891488 | -0.210986 | -0.002112089 | -0.206801 | -0.002070151 | -0.216585 | -0.002168199 | -0.215964 | -0.002161975 | -0.236824 | -0.002371049 | 738.2605 | 742.1172 | 0.522407 |  |  |  | 4.49 | 0.271748 | 10646.69561 | 0.543497 | 0.005420254 | -0.223452 | -0.00223702 | 0.545421 | 0.00543939 | -0.217562 | -0.00217799 | 0.567812 | 0.00566206 | 0.526151 | 0.005247717 | 0.532962 | 0.005315468 | 0.549488 | 0.005479838 | 0.517927 | 0.005165904 | 0.53547 | 0.005340415 | -0.167842 | -0.00167983 | -0.24 | -0.002402885 | -0.228525 | -0.002287865 | -0.230978 | -0.002312452 | -0.245819 | -0.002461216 | -0.222314 | -0.002225615 | 752.0096 | 756.0967 | 0.543497
4.5 | 0.269373 | 10631.65664 | 0.538746 | 0.005373 | -0.189389 | -0.001895686 | 0.539605 | 0.005381543 | -0.206233 | -0.00206446 | 0.556877 | 0.005553322 | 0.538236 | 0.005367927 | 0.533999 | 0.005325783 | 0.525274 | 0.005238992 | 0.521495 | 0.005201399 | 0.520756 | 0.005194048 | -0.232106 | -0.002323758 | -0.227862 | -0.00228122 | -0.239579 | -0.002398664 | -0.238689 | -0.002389743 | -0.22878 | -0.002290421 | -0.237104 | -0.002373855 | 752.8137 | 756.8695 | 0.538746 |  |  |  | 4.5 | 0.260547 | 10566.67461 | 0.521094 | 0.00519741 | -0.217046 | -0.002172819 | 0.522209 | 0.005208502 | -0.210335 | -0.002105565 | 0.391394 | 0.0039063 | 0.509771 | 0.005084761 | 0.504695 | 0.005034257 | 0.500285 | 0.004990377 | 0.507667 | 0.005063827 | 0.537109 | 0.005356717 | -0.25477 | -0.002550951 | -0.228689 | -0.002289509 | -0.224063 | -0.002243144 | -0.247832 | -0.002481396 | -0.236113 | -0.002363922 | -0.258803 | -0.002591385 | 749.3452 | 753.25 | 0.521094 |  |  |  | 4.5 | 0.262029 | 10534.40894 | 0.524059 | 0.005226906 | -0.223659 | -0.002239095 | 0.524119 | 0.005227503 | -0.221226 | -0.002214711 | 0.458273 | 0.004572261 | 0.504403 | 0.005031351 | 0.508862 | 0.005075717 | 0.513109 | 0.005117971 | 0.524328 | 0.005229582 | 0.523901 | 0.005225334 | -0.174739 | -0.001748918 | -0.219475 | -0.002197162 | -0.223185 | -0.002234344 | -0.225527 | -0.002257817 | -0.225999 | -0.002262548 | -0.238431 | -0.002387157 | 739.4327 | 743.3077 | 0.524059 |  |  |  | 4.5 | 0.272632 | 10658.89561 | 0.545264 | 0.005437828 | -0.222145 | -0.002223921 | 0.54774 | 0.005462454 | -0.217316 | -0.002175525 | 0.543554 | 0.005420821 | 0.528741 | 0.005273481 | 0.534569 | 0.005331453 | 0.563727 | 0.00562144 | 0.514898 | 0.005135769 | 0.528012 | 0.005266229 | -0.182668 | -0.00182835 | -0.234715 | -0.002349909 | -0.223698 | -0.002239486 | -0.231041 | -0.002313083 | -0.242799 | -0.002430942 | -0.214277 | -0.002145069 | 752.8713 | 756.9764 | 0.545264
4.51 | 0.270624 | 10647.95664 | 0.541248 | 0.005397885 | -0.191249 | -0.001914321 | 0.541695 | 0.005402331 | -0.206454 | -0.002066674 | 0.534161 | 0.005327394 | 0.539854 | 0.00538402 | 0.529512 | 0.00528115 | 0.52841 | 0.005270188 | 0.518777 | 0.00517436 | 0.490366 | 0.004891676 | -0.26285 | -0.002631961 | -0.21734 | -0.002175765 | -0.229159 | -0.00229422 | -0.227466 | -0.002277251 | -0.22727 | -0.002275287 | -0.233089 | -0.002333611 | 753.9679 | 758.0487 | 0.541248 |  |  |  | 4.51 | 0.261444 | 10584.27461 | 0.522888 | 0.005215257 | -0.215588 | -0.002158207 | 0.524227 | 0.005228577 | -0.209777 | -0.002099973 | 0.422654 | 0.004217633 | 0.508984 | 0.005076931 | 0.511584 | 0.005102799 | 0.512096 | 0.005107892 | 0.521859 | 0.00520502 | 0.536766 | 0.005353305 | -0.256743 | -0.002570732 | -0.231871 | -0.002321402 | -0.232325 | -0.002325953 | -0.252789 | -0.002531091 | -0.242255 | -0.002425489 | -0.255007 | -0.002553327 | 750.5934 | 754.5181 | 0.522888 |  |  |  | 4.51 | 0.26244 | 10548.50894 | 0.52488 | 0.005235073 | -0.222307 | -0.002225545 | 0.525222 | 0.005238475 | -0.221983 | -0.002222297 | 0.474989 | 0.004738645 | 0.514323 | 0.005130049 | 0.518794 | 0.005174529 | 0.518488 | 0.005171485 | 0.530499 | 0.005290968 | 0.5516 | 0.005500843 | -0.154108 | -0.001542269 | -0.223451 | -0.00223701 | -0.217839 | -0.002180766 | -0.212356 | -0.002125818 | -0.207685 | -0.00207901 | -0.230135 | -0.002304002 | 740.4224 | 744.3087 | 0.52488 |  |  |  | 4.51 | 0.273801 | 10675.09561 | 0.547602 | 0.005461081 | -0.220943 | -0.002211874 | 0.549825 | 0.00548319 | -0.21859 | -0.002188293 | 0.563123 | 0.005615434 | 0.537734 | 0.005362934 | 0.545319 | 0.005438375 | 0.56971 | 0.005680933 | 0.520823 | 0.005194714 | 0.539701 | 0.005382498 | -0.152561 | -0.001526775 | -0.228315 | -0.00228576 | -0.218354 | -0.002185927 | -0.223366 | -0.002236158 | -0.230456 | -0.00230722 | -0.210155 | -0.002103761 | 754.0155 | 758.1445 | 0.547602
4.52 | 0.271744 | 10662.45664 | 0.543487 | 0.005420154 | -0.191816 | -0.001920002 | 0.543749 | 0.00542276 | -0.207301 | -0.002075162 | 0.55631 | 0.005547683 | 0.55145 | 0.005499351 | 0.534202 | 0.005327802 | 0.528112 | 0.005267224 | 0.512839 | 0.005115285 | 0.487293 | 0.004861096 | -0.244099 | -0.002443974 | -0.222628 | -0.002228762 | -0.233114 | -0.002333861 | -0.226224 | -0.002264803 | -0.227265 | -0.002275236 | -0.249594 | -0.00249906 | 754.9946 | 759.0979 | 0.543487 |  |  |  | 4.52 | 0.262784 | 10597.47461 | 0.525568 | 0.005241917 | -0.213765 | -0.002139938 | 0.526467 | 0.00525086 | -0.209455 | -0.002096747 | 0.399435 | 0.003986394 | 0.51051 | 0.005092113 | 0.501024 | 0.004997731 | 0.507121 | 0.005058395 | 0.512581 | 0.005112718 | 0.527318 | 0.005259325 | -0.228589 | -0.002288507 | -0.229943 | -0.002302078 | -0.231878 | -0.002321473 | -0.254247 | -0.002545708 | -0.246444 | -0.002467482 | -0.258249 | -0.00258583 | 751.5295 | 755.4792 | 0.525568 |  |  |  | 4.52 | 0.263038 | 10563.30894 | 0.526077 | 0.00524698 | -0.224956 | -0.002252094 | 0.526352 | 0.005249716 | -0.223001 | -0.0022325 | 0.482961 | 0.004817985 | 0.507802 | 0.00506517 | 0.517011 | 0.005156791 | 0.516343 | 0.005150145 | 0.524518 | 0.005231472 | 0.523482 | 0.005221166 | -0.196778 | -0.001969719 | -0.221198 | -0.00221443 | -0.231402 | -0.002316701 | -0.235463 | -0.002357407 | -0.243247 | -0.002435433 | -0.305944 | -0.00306413 | 741.4612 | 745.3619 | 0.526077 |  |  |  | 4.52 | 0.274822 | 10688.29561 | 0.549644 | 0.00548139 | -0.226679 | -0.002269363 | 0.552 | 0.005504821 | -0.221683 | -0.002219291 | 0.543504 | 0.005420323 | 0.540347 | 0.005388924 | 0.542546 | 0.005410795 | 0.563243 | 0.005616627 | 0.531607 | 0.00530199 | 0.541028 | 0.005395697 | -0.183663 | -0.001838319 | -0.235205 | -0.00235482 | -0.218942 | -0.00219182 | -0.239134 | -0.002394204 | -0.241776 | -0.002420688 | -0.234972 | -0.002352485 | 754.9479 | 759.0974 | 0.549644
4.53 | 0.272584 | 10679.75664 | 0.545169 | 0.005436883 | -0.191435 | -0.001916185 | 0.545876 | 0.005443915 | -0.208019 | -0.002082357 | 0.527664 | 0.005262767 | 0.553878 | 0.005523497 | 0.543723 | 0.005422502 | 0.533424 | 0.005320063 | 0.531035 | 0.0052963 | 0.518444 | 0.005171047 | -0.241888 | -0.00242181 | -0.222719 | -0.002229674 | -0.234864 | -0.002351402 | -0.230178 | -0.002304433 | -0.224964 | -0.002252174 | -0.233875 | -0.002341489 | 756.2196 | 760.3423 | 0.545169 |  |  |  | 4.53 | 0.263899 | 10613.27461 | 0.527798 | 0.0052641 | -0.211998 | -0.00212223 | 0.528708 | 0.005273152 | -0.209142 | -0.00209361 | 0.390311 | 0.003895513 | 0.510344 | 0.005090462 | 0.504233 | 0.00502966 | 0.503845 | 0.005025799 | 0.520174 | 0.005188258 | 0.503743 | 0.005024785 | -0.263856 | -0.002642047 | -0.23277 | -0.002330413 | -0.229368 | -0.002296315 | -0.248269 | -0.002485777 | -0.241252 | -0.002415435 | -0.252937 | -0.002532574 | 752.6499 | 756.6224 | 0.527798 |  |  |  | 4.53 | 0.263589 | 10579.10894 | 0.527178 | 0.005257933 | -0.227185 | -0.002274435 | 0.52773 | 0.005263424 | -0.223434 | -0.00223684 | 0.501348 | 0.005000954 | 0.513362 | 0.005120488 | 0.511718 | 0.005104132 | 0.51618 | 0.005148524 | 0.524926 | 0.005235531 | 0.528291 | 0.005269004 | -0.141529 | -0.001416292 | -0.224565 | -0.002248175 | -0.226363 | -0.002266196 | -0.224321 | -0.00224573 | -0.22975 | -0.002300143 | -0.261784 | -0.002621273 | 742.5703 | 746.4849 | 0.527178 |  |  |  | 4.53 | 0.27618 | 10701.09561 | 0.552361 | 0.005508411 | -0.230336 | -0.002306017 | 0.553961 | 0.005524323 | -0.224952 | -0.002252054 | 0.582335 | 0.00580646 | 0.543888 | 0.005424143 | 0.558241 | 0.005566886 | 0.578722 | 0.005770538 | 0.547704 | 0.005462096 | 0.547457 | 0.005459639 | -0.20305 | -0.002032564 | -0.232747 | -0.002330183 | -0.22434 | -0.00224592 | -0.238702 | -0.002389873 | -0.244174 | -0.002444726 | -0.236507 | -0.002367871 | 755.852 | 760.027 | 0.552361
4.54 | 0.273287 | 10694.15664 | 0.546575 | 0.005450867 | -0.192833 | -0.001930192 | 0.547103 | 0.005456118 | -0.209844 | -0.002100645 | 0.560232 | 0.005586685 | 0.552702 | 0.005511802 | 0.540938 | 0.005394802 | 0.532921 | 0.00531506 | 0.525865 | 0.005244872 | 0.503112 | 0.005018506 | -0.239335 | -0.002396219 | -0.217453 | -0.002176898 | -0.232126 | -0.002323958 | -0.225544 | -0.002257987 | -0.228913 | -0.002291754 | -0.21908 | -0.002193203 | 757.2392 | 761.3781 | 0.546575 |  |  |  | 4.54 | 0.26493 | 10628.07461 | 0.52986 | 0.005284612 | -0.208618 | -0.002088359 | 0.530679 | 0.005292759 | -0.209219 | -0.002094382 | 0.4339 | 0.004329614 | 0.511884 | 0.005105783 | 0.502736 | 0.005014765 | 0.493939 | 0.004927231 | 0.507437 | 0.005061539 | 0.505815 | 0.005045401 | -0.259512 | -0.002598493 | -0.235336 | -0.002356134 | -0.234742 | -0.00235018 | -0.253267 | -0.002535883 | -0.24762 | -0.002479271 | -0.277241 | -0.00277626 | 753.6995 | 757.693 | 0.52986 |  |  |  | 4.54 | 0.264361 | 10593.50894 | 0.528722 | 0.005273292 | -0.228178 | -0.002284387 | 0.529143 | 0.00527748 | -0.224868 | -0.002251212 | 0.497249 | 0.004960168 | 0.510749 | 0.005094491 | 0.514865 | 0.005135441 | 0.514543 | 0.005132238 | 0.509366 | 0.005080731 | 0.533305 | 0.00531888 | -0.202665 | -0.002028706 | -0.227936 | -0.002281962 | -0.232437 | -0.002327076 | -0.228094 | -0.002283545 | -0.24123 | -0.002415214 | -0.249117 | -0.002494278 | 743.581 | 747.5125 | 0.528722 |  |  |  | 4.54 | 0.276946 | 10716.79561 | 0.553891 | 0.005523627 | -0.228757 | -0.00229019 | 0.55579 | 0.005542512 | -0.227743 | -0.002280027 | 0.595855 | 0.005940868 | 0.545385 | 0.005439032 | 0.556635 | 0.005550915 | 0.571135 | 0.005695102 | 0.540193 | 0.005387392 | 0.545247 | 0.005437659 | -0.152622 | -0.001527386 | -0.238413 | -0.002386977 | -0.22493 | -0.002251833 | -0.233926 | -0.002342 | -0.235632 | -0.0023591 | -0.211651 | -0.002118753 | 756.9609 | 761.1537 | 0.553891
4.55 | 0.274177 | 10708.05664 | 0.548355 | 0.00546857 | -0.197017 | -0.001972113 | 0.548611 | 0.005471116 | -0.211769 | -0.002119935 | 0.544285 | 0.005428091 | 0.554612 | 0.005530797 | 0.543621 | 0.005421487 | 0.532014 | 0.005306038 | 0.528307 | 0.005269164 | 0.513097 | 0.005117851 | -0.220465 | -0.002207084 | -0.216112 | -0.002163459 | -0.228095 | -0.002283555 | -0.227989 | -0.002282493 | -0.218679 | -0.002189185 | -0.212998 | -0.002132252 | 758.2235 | 762.3812 | 0.548355 |  |  |  | 4.55 | 0.265635 | 10641.77461 | 0.531271 | 0.005298647 | -0.203636 | -0.002038436 | 0.532677 | 0.005312633 | -0.209595 | -0.00209815 | 0.422607 | 0.004217165 | 0.504185 | 0.005029182 | 0.506881 | 0.005056007 | 0.502208 | 0.005009511 | 0.515189 | 0.005138664 | 0.505534 | 0.005042605 | -0.31054 | -0.003110232 | -0.236164 | -0.002364433 | -0.234056 | -0.002343303 | -0.255112 | -0.00255438 | -0.249504 | -0.002498158 | -0.280346 | -0.002807397 | 754.671 | 758.6804 | 0.531271 |  |  |  | 4.55 | 0.265206 | 10608.70894 | 0.530412 | 0.005290103 | -0.231095 | -0.002313624 | 0.530938 | 0.005295335 | -0.225552 | -0.002258068 | 0.48082 | 0.004796678 | 0.52008 | 0.005187323 | 0.52467 | 0.005232984 | 0.525609 | 0.005242325 | 0.539428 | 0.005379783 | 0.539395 | 0.005379455 | -0.176208 | -0.001763634 | -0.22769 | -0.002279496 | -0.235664 | -0.002359421 | -0.235406 | -0.002356835 | -0.229992 | -0.002302569 | -0.286155 | -0.002865652 | 744.648 | 748.5977 | 0.530412 |  |  |  | 4.55 | 0.277328 | 10730.39561 | 0.554657 | 0.005531244 | -0.231916 | -0.002321853 | 0.55744 | 0.005558921 | -0.228827 | -0.002290892 | 0.588699 | 0.005869729 | 0.545272 | 0.005437908 | 0.556969 | 0.005554237 | 0.577064 | 0.005754054 | 0.539782 | 0.005383304 | 0.552838 | 0.005513155 | -0.165884 | -0.001660217 | -0.246947 | -0.002472524 | -0.23405 | -0.002343243 | -0.242942 | -0.002432376 | -0.247271 | -0.002475772 | -0.223153 | -0.002234024 | 757.9215 | 762.1254 | 0.554657
4.56 | 0.274924 | 10722.35664 | 0.549847 | 0.005483409 | -0.196442 | -0.001966352 | 0.549988 | 0.005484811 | -0.214189 | -0.002144187 | 0.568306 | 0.005666972 | 0.55352 | 0.005519937 | 0.54506 | 0.005435799 | 0.528756 | 0.00527363 | 0.522352 | 0.005209925 | 0.508688 | 0.005073986 | -0.244219 | -0.002445177 | -0.221219 | -0.002214641 | -0.235869 | -0.002361476 | -0.229802 | -0.002300665 | -0.221166 | -0.002214109 | -0.200725 | -0.002009267 | 759.236 | 763.4107 | 0.549847 |  |  |  | 4.56 | 0.266951 | 10658.27461 | 0.533902 | 0.005324818 | -0.197104 | -0.001972985 | 0.534604 | 0.005331801 | -0.209889 | -0.002101096 | 0.344082 | 0.003434914 | 0.499538 | 0.004982944 | 0.500027 | 0.00498781 | 0.492227 | 0.004910195 | 0.509043 | 0.005077518 | 0.509352 | 0.005080592 | -0.301383 | -0.003018381 | -0.23533 | -0.002356073 | -0.240279 | -0.002405681 | -0.257166 | -0.002574972 | -0.270927 | -0.002712947 | -0.27409 | -0.002744663 | 755.8411 | 759.8766 | 0.533902 |  |  |  | 4.56 | 0.266263 | 10625.20894 | 0.532526 | 0.005311131 | -0.231501 | -0.002317694 | 0.532981 | 0.005315657 | -0.226525 | -0.00226782 | 0.459336 | 0.004582843 | 0.523224 | 0.005218599 | 0.525533 | 0.005241569 | 0.529253 | 0.005278574 | 0.521318 | 0.005199638 | 0.528522 | 0.005271302 | -0.161959 | -0.001620903 | -0.220055 | -0.002202975 | -0.231226 | -0.002314937 | -0.226288 | -0.002265444 | -0.241814 | -0.002421068 | -0.238992 | -0.00239278 | 745.8061 | 749.7777 | 0.532526 |  |  |  | 4.56 | 0.278185 | 10746.99561 | 0.55637 | 0.00554828 | -0.2287 | -0.002289619 | 0.559064 | 0.00557507 | -0.228225 | -0.002284858 | 0.533411 | 0.005319934 | 0.548936 | 0.005474348 | 0.55707 | 0.005555241 | 0.568007 | 0.005663999 | 0.529743 | 0.005283448 | 0.525917 | 0.005245389 | -0.204679 | -0.002048888 | -0.245943 | -0.002462459 | -0.232264 | -0.002325342 | -0.244063 | -0.002443613 | -0.248804 | -0.00249114 | -0.254463 | -0.002547873 | 759.0941 | 763.3174 | 0.55637
4.57 | 0.275314 | 10736.85664 | 0.550627 | 0.005491166 | -0.198696 | -0.001988937 | 0.551275 | 0.00549761 | -0.21646 | -0.002166946 | 0.525962 | 0.005245837 | 0.563373 | 0.00561792 | 0.558072 | 0.005565205 | 0.537718 | 0.005362775 | 0.535758 | 0.005343279 | 0.539373 | 0.005379236 | -0.252886 | -0.002532063 | -0.219733 | -0.002199748 | -0.238844 | -0.002391297 | -0.233079 | -0.002333511 | -0.233652 | -0.002339254 | -0.231573 | -0.002318415 | 760.2628 | 764.449 | 0.550627 |  |  |  | 4.57 | 0.267746 | 10674.27461 | 0.535492 | 0.005340633 | -0.19742 | -0.001976151 | 0.536186 | 0.005347536 | -0.210774 | -0.002109964 | 0.3972 | 0.003964132 | 0.49975 | 0.004985054 | 0.496408 | 0.0049518 | 0.482146 | 0.004809874 | 0.515833 | 0.005145071 | 0.533907 | 0.005324868 | -0.29053 | -0.002909529 | -0.234334 | -0.00234609 | -0.232459 | -0.002327296 | -0.25418 | -0.002545036 | -0.271266 | -0.002716346 | -0.289475 | -0.002898948 | 756.9758 | 761.0293 | 0.535492 |  |  |  | 4.57 | 0.267678 | 10640.60894 | 0.535355 | 0.005339271 | -0.227577 | -0.002278364 | 0.535369 | 0.00533941 | -0.227225 | -0.002274835 | 0.500607 | 0.004993581 | 0.52368 | 0.005223136 | 0.52723 | 0.00525845 | 0.537953 | 0.005365112 | 0.530653 | 0.0052925 | 0.564558 | 0.005629703 | -0.179993 | -0.001801552 | -0.219948 | -0.002201902 | -0.227149 | -0.002274074 | -0.223153 | -0.002234024 | -0.224673 | -0.002249258 | -0.243703 | -0.002440004 | 746.8871 | 750.8856 | 0.535355 |  |  |  | 4.57 | 0.279226 | 10762.59561 | 0.558453 | 0.005568994 | -0.227639 | -0.002278985 | 0.560803 | 0.005592364 | -0.227396 | -0.002276549 | 0.551337 | 0.005498227 | 0.545345 | 0.005438634 | 0.561975 | 0.005604018 | 0.577457 | 0.005757961 | 0.540676 | 0.005392196 | 0.55881 | 0.005572544 | -0.207541 | -0.002077567 | -0.247927 | -0.002482348 | -0.238358 | -0.002386425 | -0.2465 | -0.002468043 | -0.248421 | -0.002487301 | -0.230242 | -0.002305075 | 760.1959 | 764.4413 | 0.558453
4.58 | 0.275927 | 10753.45664 | 0.551854 | 0.005503369 | -0.203378 | -0.002035851 | 0.552684 | 0.005511623 | -0.219794 | -0.002200359 | 0.594663 | 0.005929019 | 0.559668 | 0.005581077 | 0.554894 | 0.005533601 | 0.540282 | 0.005388277 | 0.534694 | 0.005332696 | 0.539986 | 0.005385333 | -0.246097 | -0.002464003 | -0.220095 | -0.002203376 | -0.228374 | -0.002286352 | -0.237992 | -0.002382757 | -0.244487 | -0.002447864 | -0.252103 | -0.002524213 | 761.4382 | 765.6402 | 0.551854 |  |  |  | 4.58 | 0.268484 | 10689.17461 | 0.536968 | 0.005355315 | -0.19286 | -0.001930462 | 0.538109 | 0.005366664 | -0.210874 | -0.002110967 | 0.403518 | 0.00402706 | 0.509268 | 0.005079756 | 0.516727 | 0.005153965 | 0.506719 | 0.005054395 | 0.527079 | 0.005256948 | 0.511702 | 0.005103973 | -0.272686 | -0.002730585 | -0.234251 | -0.002345258 | -0.239171 | -0.002394575 | -0.252507 | -0.002528263 | -0.265442 | -0.002657949 | -0.302395 | -0.003028531 | 758.0324 | 762.1028 | 0.536968 |  |  |  | 4.58 | 0.268701 | 10655.40894 | 0.537401 | 0.005359622 | -0.228266 | -0.002285269 | 0.537937 | 0.005364953 | -0.227122 | -0.002273803 | 0.501765 | 0.005005104 | 0.529043 | 0.005276485 | 0.533695 | 0.005322759 | 0.537557 | 0.005361173 | 0.537668 | 0.005362277 | 0.533433 | 0.005320153 | -0.149959 | -0.001500716 | -0.217461 | -0.002176978 | -0.234202 | -0.002344767 | -0.230074 | -0.002303391 | -0.232368 | -0.002326384 | -0.241621 | -0.002419134 | 747.9259 | 751.9453 | 0.537401 |  |  |  | 4.58 | 0.279821 | 10777.39561 | 0.559642 | 0.005580818 | -0.230742 | -0.002310086 | 0.562507 | 0.005609308 | -0.226131 | -0.002263871 | 0.630063 | 0.006280864 | 0.547146 | 0.005456546 | 0.566392 | 0.00564794 | 0.578974 | 0.005773044 | 0.547806 | 0.00546311 | 0.559398 | 0.005578392 | -0.191403 | -0.001915864 | -0.246349 | -0.002466529 | -0.228981 | -0.002292436 | -0.235474 | -0.002357517 | -0.236833 | -0.002371139 | -0.216221 | -0.002164551 | 761.2413 | 765.5015 | 0.559642
4.59 | 0.276742 | 10766.85664 | 0.553484 | 0.005519579 | -0.208666 | -0.00208884 | 0.554036 | 0.005525069 | -0.22194 | -0.002221867 | 0.561394 | 0.005598241 | 0.570509 | 0.005688878 | 0.557526 | 0.005559776 | 0.542765 | 0.005412973 | 0.544838 | 0.005433591 | 0.551426 | 0.005499112 | -0.249404 | -0.002497155 | -0.226159 | -0.002264151 | -0.238589 | -0.002388741 | -0.237895 | -0.002381784 | -0.246961 | -0.002472665 | -0.238991 | -0.00239277 | 762.387 | 766.6067 | 0.553484 |  |  |  | 4.59 | 0.269072 | 10703.27461 | 0.538144 | 0.005367012 | -0.193695 | -0.001938828 | 0.539959 | 0.005385064 | -0.211063 | -0.002112861 | 0.38328 | 0.003825474 | 0.518487 | 0.005171475 | 0.51101 | 0.005097088 | 0.508053 | 0.005067668 | 0.53057 | 0.005291674 | 0.511146 | 0.005098441 | -0.284915 | -0.002853217 | -0.232985 | -0.002332568 | -0.240422 | -0.002407115 | -0.250048 | -0.002503611 | -0.24692 | -0.002472254 | -0.262229 | -0.002625734 | 759.0324 | 763.117 | 0.538144 |  |  |  | 4.59 | 0.269998 | 10672.60894 | 0.539996 | 0.005385432 | -0.226202 | -0.002264582 | 0.540561 | 0.005391052 | -0.227321 | -0.002275798 | 0.491297 | 0.004900941 | 0.532806 | 0.005313916 | 0.536506 | 0.005350719 | 0.535034 | 0.005336078 | 0.539758 | 0.005383065 | 0.554371 | 0.0055284 | -0.18609 | -0.001862634 | -0.233531 | -0.002338041 | -0.232728 | -0.002329992 | -0.222846 | -0.002230947 | -0.233657 | -0.002339304 | -0.255787 | -0.002561147 | 749.1332 | 753.1785 | 0.539996 |  |  |  | 4.59 | 0.281333 | 10789.49561 | 0.562667 | 0.005610899 | -0.229378 | -0.002296415 | 0.564215 | 0.005626293 | -0.225555 | -0.002258098 | 0.541923 | 0.005404599 | 0.547586 | 0.005460922 | 0.568233 | 0.005666246 | 0.575865 | 0.005742132 | 0.551808 | 0.005502911 | 0.564852 | 0.005632627 | -0.200686 | -0.002008876 | -0.241317 | -0.002416086 | -0.224955 | -0.002252084 | -0.239618 | -0.002399055 | -0.237451 | -0.002377334 | -0.212596 | -0.002128223 | 762.096 | 766.384 | 0.562667
4.6 | 0.277487 | 10781.35664 | 0.554975 | 0.005534407 | -0.211509 | -0.00211733 | 0.555554 | 0.005540165 | -0.22447 | -0.002247223 | 0.60215 | 0.006003443 | 0.565752 | 0.005641576 | 0.557565 | 0.005560164 | 0.537614 | 0.00536174 | 0.539618 | 0.005381673 | 0.547155 | 0.005456635 | -0.291382 | -0.002918073 | -0.22965 | -0.002299141 | -0.236178 | -0.002364573 | -0.235445 | -0.002357226 | -0.247572 | -0.00247879 | -0.235195 | -0.00235472 | 763.4138 | 767.6505 | 0.554975 |  |  |  | 4.6 | 0.270667 | 10717.97461 | 0.541333 | 0.005398731 | -0.197415 | -0.001976101 | 0.541947 | 0.005404838 | -0.211181 | -0.002114043 | 0.394468 | 0.00393692 | 0.521537 | 0.005201817 | 0.52528 | 0.005239052 | 0.519076 | 0.005177334 | 0.53339 | 0.005319725 | 0.532227 | 0.005308157 | -0.251933 | -0.002522509 | -0.222862 | -0.002231107 | -0.226973 | -0.00227231 | -0.233453 | -0.002337259 | -0.236406 | -0.002366859 | -0.282293 | -0.002826922 | 760.0748 | 764.1894 | 0.541333 |  |  |  | 4.6 | 0.271338 | 10686.10894 | 0.542676 | 0.005412088 | -0.226408 | -0.002266647 | 0.543515 | 0.005420433 | -0.226156 | -0.002264121 | 0.490602 | 0.004894025 | 0.535019 | 0.005335929 | 0.538513 | 0.005370682 | 0.54977 | 0.005482643 | 0.54955 | 0.005480455 | 0.559537 | 0.005579774 | -0.174317 | -0.001744691 | -0.221892 | -0.002221385 | -0.233843 | -0.002341168 | -0.229048 | -0.002293107 | -0.246819 | -0.002471241 | -0.251942 | -0.002522599 | 750.0808 | 754.1513 | 0.542676 |  |  |  | 4.6 | 0.281823 | 10803.09561 | 0.563647 | 0.005620645 | -0.232708 | -0.002329792 | 0.566037 | 0.00564441 | -0.224994 | -0.002252475 | 0.60077 | 0.005989726 | 0.552639 | 0.005511176 | 0.57137 | 0.005697439 | 0.57506 | 0.005734128 | 0.542159 | 0.005406946 | 0.575853 | 0.005742013 | -0.179731 | -0.001798927 | -0.241742 | -0.002420347 | -0.23187 | -0.002321392 | -0.243629 | -0.002439263 | -0.238169 | -0.002384531 | -0.2299 | -0.002301647 | 763.0566 | 767.3575 | 0.563647
4.61 | 0.278056 | 10797.85664 | 0.556113 | 0.005545724 | -0.218472 | -0.00218711 | 0.557055 | 0.005555092 | -0.226195 | -0.002264512 | 0.588339 | 0.00586615 | 0.567801 | 0.005661951 | 0.557396 | 0.005558483 | 0.544191 | 0.005427156 | 0.528372 | 0.00526981 | 0.548923 | 0.005474219 | -0.266575 | -0.002669309 | -0.228536 | -0.002287975 | -0.229382 | -0.002296455 | -0.237987 | -0.002382706 | -0.243106 | -0.00243402 | -0.253789 | -0.002541116 | 764.5821 | 768.834 | 0.556113 |  |  |  | 4.61 | 0.271742 | 10732.07461 | 0.543484 | 0.005420125 | -0.195976 | -0.001961683 | 0.543713 | 0.005422402 | -0.212124 | -0.002123493 | 0.396084 | 0.003953017 | 0.537231 | 0.005357931 | 0.538627 | 0.005371816 | 0.534857 | 0.005334317 | 0.551502 | 0.005499868 | 0.546511 | 0.00545023 | -0.278133 | -0.002785205 | -0.222566 | -0.00222814 | -0.22448 | -0.002247323 | -0.2416 | -0.002418923 | -0.242486 | -0.002427805 | -0.275028 | -0.002754069 | 761.0747 | 765.2111 | 0.543484 |  |  |  | 4.61 | 0.27315 | 10700.60894 | 0.546299 | 0.005448122 | -0.226937 | -0.002271949 | 0.546386 | 0.005448987 | -0.22566 | -0.00225915 | 0.458261 | 0.004572142 | 0.544488 | 0.00543011 | 0.548551 | 0.005470519 | 0.555284 | 0.00553748 | 0.531049 | 0.005296439 | 0.531542 | 0.005301343 | -0.150402 | -0.001505152 | -0.221614 | -0.002218599 | -0.229528 | -0.002297918 | -0.234145 | -0.002344195 | -0.245254 | -0.002455552 | -0.24797 | -0.00248278 | 751.0986 | 755.2019 | 0.546299 |  |  |  | 4.61 | 0.283142 | 10817.09561 | 0.566284 | 0.005646866 | -0.230085 | -0.002303501 | 0.568177 | 0.00566569 | -0.224497 | -0.002247494 | 0.569508 | 0.005678924 | 0.548594 | 0.005470947 | 0.568309 | 0.005667002 | 0.570986 | 0.005693621 | 0.532509 | 0.005310962 | 0.576595 | 0.005749391 | -0.151735 | -0.001518502 | -0.240255 | -0.002405441 | -0.236601 | -0.002368813 | -0.24647 | -0.002467742 | -0.234005 | -0.002342792 | -0.224283 | -0.002245349 | 764.0454 | 768.3721 | 0.566284
4.62 | 0.278987 | 10810.25664 | 0.557974 | 0.005564231 | -0.219368 | -0.00219609 | 0.558502 | 0.005569482 | -0.227871 | -0.00228131 | 0.617106 | 0.006152097 | 0.571321 | 0.005696952 | 0.564194 | 0.005626084 | 0.545733 | 0.005442493 | 0.547134 | 0.005456427 | 0.542913 | 0.005414445 | -0.288829 | -0.002892469 | -0.227109 | -0.002273673 | -0.239002 | -0.002392881 | -0.24148 | -0.00241772 | -0.25683 | -0.002571604 | -0.25547 | -0.002557969 | 765.4601 | 769.7312 | 0.557974 |  |  |  | 4.62 | 0.272722 | 10748.57461 | 0.545445 | 0.005439628 | -0.20185 | -0.00202054 | 0.546051 | 0.005445655 | -0.214391 | -0.002146211 | 0.476634 | 0.004755017 | 0.539621 | 0.005381703 | 0.547667 | 0.005461728 | 0.536705 | 0.005352699 | 0.569074 | 0.005674609 | 0.573098 | 0.00571462 | -0.269696 | -0.002700603 | -0.214046 | -0.002142754 | -0.216776 | -0.002170113 | -0.235111 | -0.002353878 | -0.231355 | -0.00231623 | -0.293246 | -0.002936768 | 762.2448 | 766.4025 | 0.545445 |  |  |  | 4.62 | 0.274655 | 10714.90894 | 0.54931 | 0.005478068 | -0.22682 | -0.002270776 | 0.549347 | 0.005478436 | -0.224137 | -0.002243886 | 0.500875 | 0.004996248 | 0.538586 | 0.005371408 | 0.548084 | 0.005465875 | 0.561048 | 0.0055948 | 0.547283 | 0.005457908 | 0.560849 | 0.005592821 | -0.225067 | -0.002253207 | -0.225631 | -0.002258859 | -0.228936 | -0.002291985 | -0.234129 | -0.002344035 | -0.250624 | -0.002509386 | -0.271555 | -0.002719244 | 752.1024 | 756.2337 | 0.54931 |  |  |  | 4.62 | 0.283782 | 10831.49561 | 0.567563 | 0.005659584 | -0.226909 | -0.002271668 | 0.569872 | 0.005682544 | -0.224953 | -0.002252064 | 0.64835 | 0.006462573 | 0.557509 | 0.005559607 | 0.580945 | 0.00579264 | 0.580762 | 0.005790821 | 0.550903 | 0.005493911 | 0.580754 | 0.005790741 | -0.221292 | -0.002215372 | -0.242859 | -0.002431544 | -0.231233 | -0.002315008 | -0.250155 | -0.002504684 | -0.247599 | -0.00247906 | -0.256515 | -0.002568446 | 765.0626 | 769.4048 | 0.567563
4.63 | 0.279707 | 10826.65664 | 0.559414 | 0.005578551 | -0.216859 | -0.002170945 | 0.559952 | 0.005583901 | -0.228728 | -0.0022899 | 0.606933 | 0.006050986 | 0.567442 | 0.005658381 | 0.557249 | 0.005557021 | 0.544237 | 0.005427614 | 0.551095 | 0.00549582 | 0.576826 | 0.005751687 | -0.299302 | -0.002997508 | -0.236041 | -0.0023632 | -0.242284 | -0.00242578 | -0.247429 | -0.002477356 | -0.261643 | -0.002619859 | -0.265309 | -0.002656616 | 766.6214 | 770.91 | 0.559414 |  |  |  | 4.63 | 0.273605 | 10762.97461 | 0.547211 | 0.005457192 | -0.204406 | -0.002046152 | 0.548013 | 0.005465169 | -0.215954 | -0.002161875 | 0.450414 | 0.004494027 | 0.547168 | 0.005456765 | 0.55261 | 0.005510887 | 0.540443 | 0.005389878 | 0.575148 | 0.005735003 | 0.556474 | 0.005549314 | -0.256242 | -0.002565709 | -0.220447 | -0.002206903 | -0.2238 | -0.002240508 | -0.232053 | -0.002323227 | -0.223907 | -0.00224158 | -0.254748 | -0.00255073 | 763.266 | 767.4427 | 0.547211 |  |  |  | 4.63 | 0.275838 | 10725.50894 | 0.551675 | 0.005501588 | -0.228056 | -0.002283164 | 0.552164 | 0.005506452 | -0.223577 | -0.002238273 | 0.482406 | 0.004812462 | 0.544502 | 0.005430249 | 0.544507 | 0.005430299 | 0.542215 | 0.005407503 | 0.5387 | 0.005372542 | 0.54609 | 0.005446043 | -0.182474 | -0.001826407 | -0.226312 | -0.002265685 | -0.235518 | -0.002357958 | -0.237088 | -0.002373695 | -0.244752 | -0.00245052 | -0.252401 | -0.002527201 | 752.8464 | 756.9997 | 0.551675 |  |  |  | 4.63 | 0.284266 | 10846.29561 | 0.568533 | 0.00566923 | -0.230961 | -0.002312281 | 0.571155 | 0.005695301 | -0.226649 | -0.002269062 | 0.581006 | 0.005793247 | 0.556766 | 0.005552218 | 0.571101 | 0.005694764 | 0.576507 | 0.005748516 | 0.539111 | 0.00537663 | 0.583366 | 0.00581671 | -0.182633 | -0.001828 | -0.24367 | -0.002439674 | -0.232883 | -0.002331546 | -0.242827 | -0.002431223 | -0.235595 | -0.00235873 | -0.218938 | -0.00219178 | 766.1079 | 770.4635 | 0.568533
4.64 | 0.280754 | 10839.25664 | 0.561508 | 0.005599374 | -0.218845 | -0.002190848 | 0.561924 | 0.005603511 | -0.228589 | -0.002288507 | 0.607612 | 0.006057735 | 0.575012 | 0.005733651 | 0.570105 | 0.005684861 | 0.545266 | 0.005437848 | 0.546616 | 0.005451275 | 0.553588 | 0.005520613 | -0.318831 | -0.003193403 | -0.241811 | -0.002421038 | -0.253396 | -0.002537176 | -0.24991 | -0.002502228 | -0.257691 | -0.002580236 | -0.26069 | -0.002610304 | 767.5136 | 771.8232 | 0.561508 |  |  |  | 4.64 | 0.274663 | 10775.07461 | 0.549327 | 0.005478237 | -0.212393 | -0.002126189 | 0.550066 | 0.005485587 | -0.218636 | -0.002188754 | 0.406554 | 0.004057298 | 0.549432 | 0.005479281 | 0.554426 | 0.005528947 | 0.550545 | 0.00549035 | 0.557224 | 0.005556773 | 0.551989 | 0.005504711 | -0.310321 | -0.003108035 | -0.219952 | -0.002201942 | -0.230035 | -0.002303 | -0.240382 | -0.002406714 | -0.248999 | -0.002493095 | -0.257344 | -0.002576757 | 764.1241 | 768.3217 | 0.549327 |  |  |  | 4.64 | 0.277339 | 10743.20894 | 0.554677 | 0.005531443 | -0.222033 | -0.002222799 | 0.554825 | 0.005532915 | -0.22165 | -0.00221896 | 0.54069 | 0.005392335 | 0.545707 | 0.005442234 | 0.549058 | 0.005475562 | 0.553879 | 0.005523507 | 0.553168 | 0.005516436 | 0.538126 | 0.005366833 | -0.161323 | -0.001614533 | -0.224586 | -0.002248386 | -0.233964 | -0.002342381 | -0.241613 | -0.002419054 | -0.232609 | -0.0023288 | -0.239591 | -0.002398785 | 754.0888 | 758.2716 | 0.554677 |  |  |  | 4.64 | 0.285211 | 10859.79561 | 0.570421 | 0.005688003 | -0.234065 | -0.002343394 | 0.572422 | 0.005707899 | -0.228353 | -0.002286141 | 0.565453 | 0.005638603 | 0.555416 | 0.005538793 | 0.572072 | 0.005704419 | 0.570891 | 0.005692676 | 0.542505 | 0.005410387 | 0.593498 | 0.005917437 | -0.20194 | -0.002021442 | -0.236246 | -0.002365255 | -0.225053 | -0.002253066 | -0.237779 | -0.002380621 | -0.229343 | -0.002296064 | -0.241507 | -0.002417991 | 767.0615 | 771.437 | 0.570421
4.65 | 0.281799 | 10854.15664 | 0.563599 | 0.005620167 | -0.215933 | -0.002161665 | 0.564041 | 0.005624562 | -0.228513 | -0.002287745 | 0.585091 | 0.00583386 | 0.570484 | 0.005688629 | 0.565625 | 0.005640313 | 0.540802 | 0.005393449 | 0.541166 | 0.00539707 | 0.556029 | 0.005544889 | -0.275736 | -0.002761169 | -0.248696 | -0.002490058 | -0.256703 | -0.00257033 | -0.259981 | -0.002603195 | -0.249104 | -0.002494148 | -0.276622 | -0.002770053 | 768.5686 | 772.9003 | 0.563599 |  |  |  | 4.65 | 0.275714 | 10792.77461 | 0.551427 | 0.005499122 | -0.215008 | -0.002152395 | 0.552289 | 0.005507695 | -0.221567 | -0.002218128 | 0.468867 | 0.004677712 | 0.554719 | 0.005531861 | 0.559707 | 0.005581465 | 0.547929 | 0.005464333 | 0.547487 | 0.005459937 | 0.560223 | 0.005586596 | -0.297782 | -0.002982263 | -0.225549 | -0.002258037 | -0.234308 | -0.002345829 | -0.24728 | -0.002475862 | -0.245335 | -0.002456364 | -0.289425 | -0.002898446 | 765.3793 | 769.5998 | 0.551427 |  |  |  | 4.65 | 0.278427 | 10758.20894 | 0.556854 | 0.005553093 | -0.219139 | -0.002193795 | 0.557416 | 0.005558682 | -0.22161 | -0.002218559 | 0.537358 | 0.005359194 | 0.542695 | 0.005412277 | 0.549259 | 0.005477561 | 0.551913 | 0.005503955 | 0.545777 | 0.00544293 | 0.544012 | 0.005425376 | -0.220066 | -0.002203085 | -0.233737 | -0.002340106 | -0.244655 | -0.002449548 | -0.249881 | -0.002501937 | -0.250847 | -0.002511621 | -0.255139 | -0.00255465 | 755.1417 | 759.3467 | 0.556854 |  |  |  | 4.65 | 0.28585 | 10875.69561 | 0.571699 | 0.00570071 | -0.234714 | -0.002349899 | 0.573829 | 0.005721889 | -0.230748 | -0.002310146 | 0.582923 | 0.005812306 | 0.557536 | 0.005559875 | 0.570662 | 0.005690399 | 0.573243 | 0.005716062 | 0.548685 | 0.005471852 | 0.615407 | 0.006135211 | -0.19545 | -0.001956413 | -0.239776 | -0.002400639 | -0.225726 | -0.002259811 | -0.243291 | -0.002435874 | -0.240067 | -0.002403556 | -0.245232 | -0.002455332 | 768.1845 | 772.5762 | 0.571699
4.66 | 0.283033 | 10868.05664 | 0.566067 | 0.005644709 | -0.214036 | -0.002142654 | 0.566056 | 0.005644599 | -0.228627 | -0.002288888 | 0.618369 | 0.006164649 | 0.568507 | 0.005668971 | 0.562266 | 0.005606912 | 0.540046 | 0.00538593 | 0.553217 | 0.005516924 | 0.591553 | 0.005898102 | -0.350182 | -0.003507966 | -0.246359 | -0.00246663 | -0.258599 | -0.002589339 | -0.261449 | -0.002617914 | -0.265226 | -0.002655783 | -0.29445 | -0.002948844 | 769.5529 | 773.9091 | 0.566067 |  |  |  | 4.66 | 0.276954 | 10805.57461 | 0.553908 | 0.005523796 | -0.219733 | -0.002199748 | 0.554545 | 0.005530131 | -0.224485 | -0.002247373 | 0.421516 | 0.004206301 | 0.551031 | 0.005495184 | 0.556701 | 0.005551571 | 0.543368 | 0.005418971 | 0.55709 | 0.00555544 | 0.549425 | 0.005479212 | -0.303379 | -0.003038401 | -0.218788 | -0.002190277 | -0.235776 | -0.002360544 | -0.24452 | -0.002448194 | -0.239318 | -0.002396048 | -0.275981 | -0.002763625 | 766.287 | 770.5316 | 0.553908 |  |  |  | 4.66 | 0.279754 | 10774.90894 | 0.559508 | 0.005579486 | -0.222981 | -0.0022323 | 0.559849 | 0.005582877 | -0.221185 | -0.0022143 | 0.49713 | 0.004958984 | 0.543081 | 0.005416116 | 0.548557 | 0.005470579 | 0.552093 | 0.005505746 | 0.544858 | 0.00543379 | 0.59218 | 0.005904335 | -0.240339 | -0.002406283 | -0.228532 | -0.002287935 | -0.238906 | -0.002391918 | -0.234983 | -0.002352595 | -0.24647 | -0.002467742 | -0.25364 | -0.002539622 | 756.3139 | 760.5455 | 0.559508 |  |  |  | 4.66 | 0.286733 | 10888.89561 | 0.573466 | 0.005718279 | -0.241481 | -0.00241773 | 0.575007 | 0.005733601 | -0.233538 | -0.002338111 | 0.594416 | 0.005926563 | 0.567526 | 0.005659216 | 0.580008 | 0.005783324 | 0.581098 | 0.005794161 | 0.567697 | 0.005660917 | 0.614576 | 0.006126952 | -0.169454 | -0.001695977 | -0.241776 | -0.002420688 | -0.225115 | -0.002253688 | -0.240418 | -0.002407075 | -0.239966 | -0.002402544 | -0.255462 | -0.002557889 | 769.1169 | 773.5275 | 0.573466
4.67 | 0.284074 | 10880.15664 | 0.568149 | 0.005665411 | -0.21542 | -0.002156524 | 0.568311 | 0.005667022 | -0.228001 | -0.002282613 | 0.56345 | 0.005618686 | 0.571584 | 0.005699567 | 0.566486 | 0.005648875 | 0.536292 | 0.005348591 | 0.540202 | 0.005387481 | 0.541242 | 0.005397825 | -0.313553 | -0.003140456 | -0.253391 | -0.002537126 | -0.252998 | -0.002533186 | -0.258049 | -0.002583825 | -0.254097 | -0.002544204 | -0.264142 | -0.002644915 | 770.4097 | 774.7867 | 0.568149 |  |  |  | 4.67 | 0.277865 | 10820.97461 | 0.55573 | 0.005541915 | -0.223234 | -0.002234835 | 0.556785 | 0.005552407 | -0.227657 | -0.002279165 | 0.430582 | 0.004296576 | 0.55009 | 0.005485825 | 0.550341 | 0.005488322 | 0.550589 | 0.005490788 | 0.558362 | 0.005568089 | 0.584005 | 0.005823063 | -0.241474 | -0.00241766 | -0.228882 | -0.002291443 | -0.237591 | -0.002378737 | -0.2482 | -0.002485085 | -0.240524 | -0.002408137 | -0.259022 | -0.00259358 | 767.3792 | 771.6437 | 0.55573 |  |  |  | 4.67 | 0.280813 | 10787.50894 | 0.561627 | 0.005600558 | -0.226511 | -0.002267679 | 0.561844 | 0.005602715 | -0.221249 | -0.002214941 | 0.516643 | 0.00515313 | 0.553513 | 0.005519867 | 0.562955 | 0.005613763 | 0.572034 | 0.005704041 | 0.565713 | 0.005641189 | 0.576329 | 0.005746746 | -0.241503 | -0.002417951 | -0.223106 | -0.002233553 | -0.234714 | -0.002349899 | -0.227803 | -0.002280629 | -0.249895 | -0.002502078 | -0.256361 | -0.002566902 | 757.1983 | 761.4509 | 0.561627 |  |  |  | 4.67 | 0.287075 | 10904.69561 | 0.57415 | 0.00572508 | -0.249593 | -0.00249905 | 0.576129 | 0.005744757 | -0.238337 | -0.002386215 | 0.552185 | 0.00550666 | 0.564381 | 0.005627943 | 0.580754 | 0.005790741 | 0.582952 | 0.005812594 | 0.558513 | 0.005569591 | 0.636566 | 0.006345485 | -0.224666 | -0.002249188 | -0.244164 | -0.002444626 | -0.233566 | -0.002338392 | -0.251789 | -0.002521065 | -0.243678 | -0.002439754 | -0.238581 | -0.002388661 | 770.2329 | 774.6552 | 0.57415
4.68 | 0.285224 | 10896.55664 | 0.570448 | 0.005688271 | -0.214212 | -0.002144418 | 0.570544 | 0.005689226 | -0.227908 | -0.002281681 | 0.583528 | 0.005818321 | 0.567398 | 0.005657944 | 0.568131 | 0.005665232 | 0.541263 | 0.005398034 | 0.542752 | 0.005412844 | 0.530772 | 0.005293684 | -0.299587 | -0.003000367 | -0.25042 | -0.002507341 | -0.26332 | -0.002636673 | -0.261353 | -0.002616951 | -0.266797 | -0.002671535 | -0.268501 | -0.002688621 | 771.5709 | 775.9723 | 0.570448 |  |  |  | 4.68 | 0.279205 | 10836.07461 | 0.558409 | 0.005568557 | -0.228222 | -0.002284828 | 0.559186 | 0.005576284 | -0.229911 | -0.002301757 | 0.418792 | 0.004179175 | 0.555478 | 0.005539409 | 0.561542 | 0.005599712 | 0.556118 | 0.005545774 | 0.563584 | 0.005620018 | 0.560101 | 0.005585383 | -0.325035 | -0.003255644 | -0.22651 | -0.002267669 | -0.243506 | -0.00243803 | -0.256347 | -0.002566761 | -0.247743 | -0.002480504 | -0.297644 | -0.002980878 | 768.45 | 772.7411 | 0.558409 |  |  |  | 4.68 | 0.281352 | 10802.50894 | 0.562705 | 0.005611277 | -0.230268 | -0.002305335 | 0.563649 | 0.005620664 | -0.220875 | -0.002211193 | 0.508164 | 0.005068772 | 0.553255 | 0.005517302 | 0.558508 | 0.005569541 | 0.553279 | 0.00551754 | 0.545759 | 0.005442751 | 0.550142 | 0.005486342 | -0.240149 | -0.002404378 | -0.22381 | -0.002240608 | -0.233918 | -0.00234192 | -0.231402 | -0.002316701 | -0.246024 | -0.002463271 | -0.24867 | -0.002489797 | 758.2512 | 762.5179 | 0.562705 |  |  |  | 4.68 | 0.287676 | 10915.99561 | 0.575352 | 0.005737032 | -0.249943 | -0.002502559 | 0.577295 | 0.00575635 | -0.240544 | -0.002408338 | 0.556174 | 0.005546331 | 0.566277 | 0.005646797 | 0.574851 | 0.00573205 | 0.575927 | 0.005742749 | 0.548467 | 0.005469684 | 0.622424 | 0.006204949 | -0.15229 | -0.001524061 | -0.240269 | -0.002405581 | -0.225958 | -0.002262137 | -0.237543 | -0.002378256 | -0.246063 | -0.002463662 | -0.259844 | -0.002601822 | 771.0311 | 775.4672 | 0.575352
4.69 | 0.286194 | 10909.65664 | 0.572389 | 0.005707571 | -0.212106 | -0.002123313 | 0.57296 | 0.005713248 | -0.22766 | -0.002279195 | 0.578092 | 0.005764275 | 0.566445 | 0.005648467 | 0.568072 | 0.005664646 | 0.546343 | 0.00544856 | 0.548126 | 0.005466293 | 0.573422 | 0.005717842 | -0.290498 | -0.002909208 | -0.252183 | -0.002525015 | -0.255921 | -0.00256249 | -0.251673 | -0.002519902 | -0.252297 | -0.002526158 | -0.245246 | -0.002455472 | 772.4985 | 776.9202 | 0.572389 |  |  |  | 4.69 | 0.280142 | 10848.27461 | 0.560283 | 0.005587193 | -0.23312 | -0.002333921 | 0.561358 | 0.005597883 | -0.231896 | -0.002321653 | 0.477778 | 0.004766403 | 0.552499 | 0.005509783 | 0.563235 | 0.005616548 | 0.555577 | 0.005540394 | 0.560617 | 0.005590514 | 0.559383 | 0.005578243 | -0.268621 | -0.002689824 | -0.235196 | -0.00235473 | -0.252045 | -0.002523632 | -0.260684 | -0.002610244 | -0.243614 | -0.002439112 | -0.317069 | -0.003175727 | 769.3152 | 773.6255 | 0.560283 |  |  |  | 4.69 | 0.282064 | 10818.00894 | 0.564128 | 0.005625428 | -0.228502 | -0.002287635 | 0.564815 | 0.005632259 | -0.221202 | -0.00221447 | 0.529864 | 0.005284652 | 0.556856 | 0.005553113 | 0.566302 | 0.005647045 | 0.56642 | 0.005648219 | 0.564355 | 0.005627685 | 0.574322 | 0.005726791 | -0.173865 | -0.001740163 | -0.21529 | -0.002155221 | -0.223644 | -0.002238945 | -0.229557 | -0.002298209 | -0.240578 | -0.002408679 | -0.258987 | -0.00259323 | 759.3392 | 763.6228 | 0.564128 |  |  |  | 4.69 | 0.288343 | 10929.99561 | 0.576686 | 0.005750295 | -0.254963 | -0.002552886 | 0.578763 | 0.005770946 | -0.241189 | -0.002414803 | 0.542765 | 0.005412973 | 0.572398 | 0.00570766 | 0.571848 | 0.005702192 | 0.579354 | 0.005776822 | 0.542235 | 0.005407702 | 0.622303 | 0.006203747 | -0.205519 | -0.002057305 | -0.243876 | -0.002441739 | -0.227983 | -0.002282433 | -0.239913 | -0.002402013 | -0.239722 | -0.002400098 | -0.242844 | -0.002431393 | 772.0199 | 776.4721 | 0.576686
4.7 | 0.287467 | 10923.95664 | 0.574933 | 0.005732866 | -0.209086 | -0.002093049 | 0.575185 | 0.005735371 | -0.227705 | -0.002279646 | 0.589385 | 0.005876549 | 0.562447 | 0.005608712 | 0.556633 | 0.005550895 | 0.534926 | 0.005335004 | 0.538568 | 0.005371229 | 0.535578 | 0.005341489 | -0.34058 | -0.003411613 | -0.25016 | -0.002504734 | -0.258541 | -0.002588758 | -0.261929 | -0.002622726 | -0.268415 | -0.002687759 | -0.275208 | -0.002755874 | 773.5111 | 777.9583 | 0.574933 |  |  |  | 4.7 | 0.281314 | 10864.27461 | 0.562629 | 0.005610522 | -0.232607 | -0.00232878 | 0.563706 | 0.005621231 | -0.233311 | -0.002335836 | 0.484376 | 0.004832067 | 0.549305 | 0.005478018 | 0.55199 | 0.005504721 | 0.5485 | 0.005470012 | 0.555213 | 0.005536774 | 0.587847 | 0.005861259 | -0.322166 | -0.003226861 | -0.232214 | -0.00232484 | -0.249408 | -0.002497195 | -0.263091 | -0.002634377 | -0.26002 | -0.002603586 | -0.308504 | -0.003089809 | 770.4498 | 774.7846 | 0.562629 |  |  |  | 4.7 | 0.282918 | 10829.20894 | 0.565835 | 0.005642402 | -0.227022 | -0.002272801 | 0.566167 | 0.005645703 | -0.22304 | -0.002232891 | 0.520468 | 0.005191182 | 0.553376 | 0.005518505 | 0.562671 | 0.005610939 | 0.57249 | 0.005708575 | 0.577499 | 0.005758379 | 0.591355 | 0.005896134 | -0.200009 | -0.002002093 | -0.218857 | -0.002190968 | -0.235272 | -0.002355492 | -0.236222 | -0.002365014 | -0.246677 | -0.002469817 | -0.258172 | -0.002585058 | 760.1253 | 764.4264 | 0.565835 |  |  |  | 4.7 | 0.289229 | 10943.29561 | 0.578458 | 0.005767914 | -0.253327 | -0.002536484 | 0.58055 | 0.005788713 | -0.242518 | -0.002428126 | 0.590086 | 0.005883518 | 0.578537 | 0.005768699 | 0.580726 | 0.005790463 | 0.58594 | 0.0058423 | 0.565258 | 0.005636664 | 0.654415 | 0.00652283 | -0.20235 | -0.00202555 | -0.245034 | -0.002453347 | -0.234709 | -0.002349849 | -0.248834 | -0.002491441 | -0.237705 | -0.00237988 | -0.243587 | -0.002438842 | 772.9593 | 777.4306 | 0.578458
4.71 | 0.288827 | 10938.15664 | 0.577654 | 0.00575992 | -0.207466 | -0.002076815 | 0.577579 | 0.005759174 | -0.228004 | -0.002282643 | 0.628795 | 0.006268263 | 0.574223 | 0.005725806 | 0.573036 | 0.005714004 | 0.544911 | 0.005434317 | 0.547182 | 0.005456904 | 0.575222 | 0.005735739 | -0.276866 | -0.0027725 | -0.250636 | -0.002509506 | -0.264331 | -0.00264681 | -0.25883 | -0.002591655 | -0.263778 | -0.002641265 | -0.256515 | -0.002568446 | 774.5166 | 778.9906 | 0.577654 |  |  |  | 4.71 | 0.282418 | 10874.67461 | 0.564836 | 0.005632468 | -0.235881 | -0.002361596 | 0.565732 | 0.005641377 | -0.234348 | -0.00234623 | 0.45927 | 0.004582186 | 0.555626 | 0.005540881 | 0.5607 | 0.005591339 | 0.553188 | 0.005516635 | 0.549215 | 0.005477123 | 0.557467 | 0.005559189 | -0.325234 | -0.00325764 | -0.230008 | -0.002302729 | -0.239563 | -0.002398504 | -0.259665 | -0.002600027 | -0.25363 | -0.002539522 | -0.290036 | -0.002904574 | 771.1873 | 775.5433 | 0.564836 |  |  |  | 4.71 | 0.283541 | 10846.20894 | 0.567082 | 0.005654801 | -0.22767 | -0.002279296 | 0.567712 | 0.005661066 | -0.225857 | -0.002261124 | 0.519548 | 0.00518203 | 0.556822 | 0.005552775 | 0.567796 | 0.005661901 | 0.571586 | 0.005699586 | 0.568941 | 0.005673286 | 0.578533 | 0.005768659 | -0.219377 | -0.00219618 | -0.224712 | -0.002249649 | -0.235087 | -0.002353638 | -0.234242 | -0.002345168 | -0.24527 | -0.002455713 | -0.236298 | -0.002365776 | 761.3186 | 765.6359 | 0.567082 |  |  |  | 4.71 | 0.290331 | 10955.59561 | 0.580663 | 0.005789837 | -0.256976 | -0.002573068 | 0.582391 | 0.005807017 | -0.24469 | -0.002449899 | 0.565963 | 0.005643674 | 0.582428 | 0.005807384 | 0.583087 | 0.005813936 | 0.59481 | 0.00593048 | 0.568045 | 0.005664377 | 0.639143 | 0.006371091 | -0.177711 | -0.001778691 | -0.246794 | -0.00247099 | -0.235844 | -0.002361226 | -0.252547 | -0.002528664 | -0.24683 | -0.002471351 | -0.235094 | -0.002353708 | 773.8281 | 778.3215 | 0.580663
4.72 | 0.290063 | 10951.35664 | 0.580126 | 0.005784497 | -0.209075 | -0.002092939 | 0.580027 | 0.005783513 | -0.227571 | -0.002278303 | 0.632325 | 0.006303342 | 0.571252 | 0.005696265 | 0.562521 | 0.005609448 | 0.537828 | 0.005363869 | 0.543716 | 0.005422432 | 0.535645 | 0.005342155 | -0.305232 | -0.003056988 | -0.249894 | -0.002502068 | -0.259816 | -0.002601541 | -0.255998 | -0.002563262 | -0.249092 | -0.002494028 | -0.263875 | -0.002642238 | 775.4512 | 779.9498 | 0.580126 |  |  |  | 4.72 | 0.283759 | 10888.97461 | 0.567518 | 0.005659137 | -0.233976 | -0.002342502 | 0.568339 | 0.0056673 | -0.234303 | -0.002345779 | 0.431422 | 0.00430494 | 0.550487 | 0.005489774 | 0.562329 | 0.005607538 | 0.55555 | 0.005540125 | 0.56197 | 0.005603968 | 0.576617 | 0.005749609 | -0.303273 | -0.003037338 | -0.235589 | -0.002358669 | -0.249169 | -0.002494799 | -0.264571 | -0.002649216 | -0.25653 | -0.002568596 | -0.304312 | -0.00304776 | 772.2014 | 776.5838 | 0.567518 |  |  |  | 4.72 | 0.284711 | 10857.50894 | 0.569422 | 0.005678069 | -0.234623 | -0.002348987 | 0.569883 | 0.005682653 | -0.229741 | -0.002300053 | 0.545084 | 0.005436038 | 0.560061 | 0.005584985 | 0.570742 | 0.005691194 | 0.583571 | 0.005818748 | 0.572449 | 0.005708167 | 0.580078 | 0.00578402 | -0.219051 | -0.002192913 | -0.231243 | -0.002315108 | -0.238268 | -0.002385523 | -0.238265 | -0.002385493 | -0.245015 | -0.002453157 | -0.262004 | -0.002623478 | 762.1118 | 766.4514 | 0.569422 |  |  |  | 4.72 | 0.291262 | 10969.99561 | 0.582524 | 0.005808339 | -0.257332 | -0.002576637 | 0.58443 | 0.005827288 | -0.245696 | -0.002459983 | 0.625291 | 0.006233442 | 0.588514 | 0.00586789 | 0.588071 | 0.005863486 | 0.590106 | 0.005883717 | 0.555072 | 0.005535372 | 0.634795 | 0.006327887 | -0.205743 | -0.002059549 | -0.253497 | -0.002538188 | -0.242439 | -0.002427334 | -0.259777 | -0.00260115 | -0.256553 | -0.002568827 | -0.25286 | -0.002531802 | 774.8453 | 779.3589 | 0.582524
4.73 | 0.29122 | 10965.45664 | 0.58244 | 0.005807504 | -0.210332 | -0.002105535 | 0.582403 | 0.005807136 | -0.227538 | -0.002277973 | 0.572275 | 0.005706437 | 0.585285 | 0.005835789 | 0.578669 | 0.005770011 | 0.562696 | 0.005611188 | 0.562672 | 0.005610949 | 0.56176 | 0.00560188 | -0.301302 | -0.003017568 | -0.245988 | -0.00246291 | -0.257235 | -0.002575664 | -0.25416 | -0.002544835 | -0.260785 | -0.002611256 | -0.256312 | -0.00256641 | 776.4496 | 780.972 | 0.58244 |  |  |  | 4.73 | 0.284991 | 10903.97461 | 0.569982 | 0.005683637 | -0.23121 | -0.002314777 | 0.570464 | 0.00568843 | -0.234525 | -0.002348004 | 0.506778 | 0.005054982 | 0.550362 | 0.00548853 | 0.556289 | 0.005547474 | 0.559114 | 0.005575568 | 0.576651 | 0.005749947 | 0.594362 | 0.005926026 | -0.289754 | -0.002901746 | -0.235202 | -0.00235479 | -0.245207 | -0.002455081 | -0.258057 | -0.002583905 | -0.239579 | -0.002398664 | -0.277597 | -0.00277983 | 773.2652 | 777.6726 | 0.569982 |  |  |  | 4.73 | 0.285845 | 10871.80894 | 0.57169 | 0.005700621 | -0.242339 | -0.002426331 | 0.571928 | 0.005702987 | -0.234868 | -0.002351442 | 0.521676 | 0.0052032 | 0.560929 | 0.005593617 | 0.568725 | 0.005671139 | 0.582455 | 0.005807653 | 0.572412 | 0.005707799 | 0.574223 | 0.005725806 | -0.159654 | -0.001597816 | -0.223514 | -0.002237642 | -0.236211 | -0.002364904 | -0.239864 | -0.002401521 | -0.256114 | -0.002564425 | -0.225961 | -0.002262167 | 763.1155 | 767.4782 | 0.57169 |  |  |  | 4.73 | 0.292414 | 10983.99561 | 0.584828 | 0.005831245 | -0.259556 | -0.002598934 | 0.586973 | 0.00585257 | -0.246209 | -0.002465126 | 0.566908 | 0.005653071 | 0.588801 | 0.005870743 | 0.592515 | 0.005907665 | 0.58975 | 0.005880178 | 0.552109 | 0.005505905 | 0.624231 | 0.006222907 | -0.180851 | -0.001810147 | -0.254087 | -0.002544103 | -0.247998 | -0.00248306 | -0.264815 | -0.002651663 | -0.259686 | -0.002600238 | -0.27101 | -0.002713779 | 775.8341 | 780.3714 | 0.584828
4.74 | 0.292191 | 10979.85664 | 0.584381 | 0.005826801 | -0.209574 | -0.002097939 | 0.584793 | 0.005830897 | -0.227552 | -0.002278113 | 0.626942 | 0.006249849 | 0.584093 | 0.005823938 | 0.574224 | 0.005725816 | 0.554519 | 0.005529872 | 0.550414 | 0.005489048 | 0.548682 | 0.005471822 | -0.30678 | -0.003072515 | -0.248028 | -0.002483361 | -0.249419 | -0.002497306 | -0.25464 | -0.002549648 | -0.254104 | -0.002544274 | -0.283298 | -0.002837 | 777.4693 | 782.0127 | 0.584381 |  |  |  | 4.74 | 0.286561 | 10917.87461 | 0.573122 | 0.005714859 | -0.233535 | -0.002338081 | 0.573205 | 0.005715684 | -0.233736 | -0.002340096 | 0.477406 | 0.0047627 | 0.557701 | 0.005561516 | 0.564059 | 0.005624741 | 0.566121 | 0.005645246 | 0.56847 | 0.005668603 | 0.576679 | 0.005750226 | -0.282229 | -0.00282628 | -0.228261 | -0.002285219 | -0.243743 | -0.002440405 | -0.257733 | -0.002580657 | -0.247646 | -0.002479531 | -0.268576 | -0.002689373 | 774.2509 | 778.6883 | 0.573122 |  |  |  | 4.74 | 0.286541 | 10887.40894 | 0.573082 | 0.005714461 | -0.247106 | -0.002474118 | 0.574079 | 0.005724374 | -0.239714 | -0.002400018 | 0.552179 | 0.005506601 | 0.564603 | 0.005630151 | 0.576344 | 0.005746895 | 0.585686 | 0.005839775 | 0.575062 | 0.005734148 | 0.59056 | 0.00588823 | -0.211476 | -0.002116999 | -0.230525 | -0.002307911 | -0.235698 | -0.002359762 | -0.233556 | -0.002338292 | -0.244418 | -0.002447172 | -0.222304 | -0.002225515 | 764.2105 | 768.5901 | 0.573082 |  |  |  | 4.74 | 0.293605 | 10995.39561 | 0.58721 | 0.005854926 | -0.257531 | -0.002578632 | 0.589205 | 0.00587476 | -0.246789 | -0.00247094 | 0.587989 | 0.005862671 | 0.587188 | 0.005854708 | 0.591854 | 0.005901094 | 0.599278 | 0.005974895 | 0.570173 | 0.005685537 | 0.648304 | 0.006462115 | -0.193933 | -0.001941213 | -0.266946 | -0.002673029 | -0.250408 | -0.00250722 | -0.269567 | -0.00269931 | -0.272401 | -0.002727727 | -0.264977 | -0.002653287 | 776.6393 | 781.1998 | 0.58721
4.75 | 0.293439 | 10992.35664 | 0.586878 | 0.005851626 | -0.211036 | -0.00211259 | 0.587142 | 0.00585425 | -0.227606 | -0.002278654 | 0.631056 | 0.006290732 | 0.586554 | 0.005848405 | 0.575215 | 0.00573567 | 0.563596 | 0.005620137 | 0.562329 | 0.005607538 | 0.561097 | 0.005595287 | -0.272548 | -0.002729201 | -0.245761 | -0.002460635 | -0.259783 | -0.00260121 | -0.257002 | -0.002573328 | -0.254808 | -0.002551332 | -0.255478 | -0.002558049 | 778.3544 | 782.9224 | 0.586878 |  |  |  | 4.75 | 0.287521 | 10932.07461 | 0.575043 | 0.005733959 | -0.233976 | -0.002342502 | 0.576223 | 0.005745692 | -0.233632 | -0.002339053 | 0.48286 | 0.00481698 | 0.556264 | 0.005547226 | 0.562529 | 0.005609527 | 0.560328 | 0.00558764 | 0.570371 | 0.005687505 | 0.58738 | 0.005856616 | -0.310668 | -0.003111516 | -0.235187 | -0.00235464 | -0.249945 | -0.002502579 | -0.261851 | -0.002621944 | -0.252239 | -0.002525577 | -0.278496 | -0.002788845 | 775.2579 | 779.716 | 0.575043 |  |  |  | 4.75 | 0.287509 | 10899.80894 | 0.575017 | 0.005733701 | -0.249706 | -0.002500183 | 0.575709 | 0.005740581 | -0.24336 | -0.002436566 | 0.602311 | 0.006005044 | 0.566196 | 0.005645991 | 0.571217 | 0.005695917 | 0.583237 | 0.005815428 | 0.586406 | 0.005846933 | 0.592345 | 0.005905975 | -0.226152 | -0.002264081 | -0.236746 | -0.002370267 | -0.243484 | -0.002437809 | -0.242568 | -0.002428627 | -0.253286 | -0.002536073 | -0.262594 | -0.002629394 | 765.0809 | 769.4802 | 0.575017 |  |  |  | 4.75 | 0.294704 | 11010.29561 | 0.589408 | 0.005876778 | -0.250564 | -0.002508784 | 0.591531 | 0.005897883 | -0.245099 | -0.002453999 | 0.635468 | 0.006334574 | 0.586398 | 0.005846854 | 0.584693 | 0.005829903 | 0.590728 | 0.0058899 | 0.555728 | 0.005541895 | 0.620117 | 0.006182022 | -0.275579 | -0.002759594 | -0.271864 | -0.002722342 | -0.257153 | -0.002574842 | -0.274667 | -0.002750449 | -0.269147 | -0.002695099 | -0.302186 | -0.003026435 | 777.6918 | 782.2755 | 0.589408
4.76 | 0.294684 | 11006.95664 | 0.589369 | 0.00587639 | -0.210446 | -0.002106677 | 0.589446 | 0.005877156 | -0.227735 | -0.002279947 | 0.593779 | 0.005920231 | 0.590109 | 0.005883747 | 0.578602 | 0.005769345 | 0.571102 | 0.005694774 | 0.549834 | 0.005483279 | 0.54411 | 0.005426351 | -0.297811 | -0.002982553 | -0.246565 | -0.002468695 | -0.254205 | -0.002545286 | -0.256783 | -0.002571133 | -0.27202 | -0.002723906 | -0.27381 | -0.002741855 | 779.3882 | 783.9817 | 0.589369 |  |  |  | 4.76 | 0.289152 | 10945.77461 | 0.578304 | 0.005766382 | -0.235921 | -0.002361997 | 0.579234 | 0.005775629 | -0.233973 | -0.002342471 | 0.491011 | 0.004898095 | 0.557894 | 0.005563435 | 0.56855 | 0.005669399 | 0.564117 | 0.005625318 | 0.566261 | 0.005646638 | 0.561604 | 0.005600329 | -0.309782 | -0.003102628 | -0.231635 | -0.002319037 | -0.24777 | -0.002480775 | -0.265835 | -0.00266189 | -0.242169 | -0.002424627 | -0.265644 | -0.002659975 | 776.2295 | 780.7184 | 0.578304 |  |  |  | 4.76 | 0.288313 | 10915.30894 | 0.576626 | 0.005749699 | -0.254175 | -0.002544986 | 0.577081 | 0.005754223 | -0.246723 | -0.002470279 | 0.567647 | 0.00566042 | 0.566084 | 0.005644878 | 0.573267 | 0.005716301 | 0.579495 | 0.005778224 | 0.574774 | 0.005731285 | 0.580098 | 0.005784219 | -0.218604 | -0.002188433 | -0.2379 | -0.002381834 | -0.244871 | -0.002451713 | -0.248236 | -0.002485446 | -0.267983 | -0.002683427 | -0.265843 | -0.00266197 | 766.1689 | 770.5868 | 0.576626 |  |  |  | 4.76 | 0.295754 | 11021.99561 | 0.591508 | 0.005897655 | -0.247242 | -0.002475481 | 0.593874 | 0.005921175 | -0.242255 | -0.002425489 | 0.583567 | 0.005818708 | 0.586527 | 0.005848136 | 0.588612 | 0.005868864 | 0.600311 | 0.005985163 | 0.563341 | 0.005617602 | 0.648196 | 0.006461042 | -0.236143 | -0.002364223 | -0.270073 | -0.002704384 | -0.259051 | -0.002593871 | -0.273211 | -0.002735849 | -0.280305 | -0.002806986 | -0.272869 | -0.00273242 | 778.5182 | 783.1232 | 0.591508
4.77 | 0.295881 | 11018.45664 | 0.591762 | 0.00590018 | -0.212166 | -0.002123914 | 0.591542 | 0.005897993 | -0.228243 | -0.002285039 | 0.603234 | 0.006014218 | 0.599807 | 0.005980153 | 0.590582 | 0.005888449 | 0.567541 | 0.005659366 | 0.55973 | 0.005581693 | 0.559858 | 0.005582966 | -0.253674 | -0.002539963 | -0.242912 | -0.002432075 | -0.255955 | -0.002562831 | -0.258095 | -0.002584286 | -0.247266 | -0.002475722 | -0.23541 | -0.002356875 | 780.2025 | 784.8194 | 0.591762 |  |  |  | 4.77 | 0.290435 | 10961.47461 | 0.580871 | 0.005791904 | -0.237646 | -0.002379288 | 0.582131 | 0.005804432 | -0.235067 | -0.002353437 | 0.540504 | 0.005390485 | 0.567178 | 0.005655756 | 0.568374 | 0.005667648 | 0.56379 | 0.005622067 | 0.572042 | 0.005704121 | 0.576906 | 0.005752483 | -0.298473 | -0.002989193 | -0.239811 | -0.00240099 | -0.251837 | -0.002521546 | -0.268353 | -0.002687137 | -0.246257 | -0.002465607 | -0.273334 | -0.002737082 | 777.3428 | 781.8582 | 0.580871 |  |  |  | 4.77 | 0.288662 | 10930.00894 | 0.577323 | 0.005756629 | -0.254302 | -0.002546259 | 0.578328 | 0.005766621 | -0.247704 | -0.002480113 | 0.550919 | 0.00549407 | 0.565484 | 0.005638911 | 0.565804 | 0.005642093 | 0.580003 | 0.005783275 | 0.567712 | 0.005661066 | 0.586427 | 0.005847142 | -0.237907 | -0.002381904 | -0.246297 | -0.002466008 | -0.248743 | -0.002490529 | -0.251101 | -0.002514168 | -0.26586 | -0.00266214 | -0.249688 | -0.002500002 | 767.2007 | 771.6299 | 0.577323 |  |  |  | 4.77 | 0.297485 | 11035.99561 | 0.594971 | 0.00593208 | -0.238029 | -0.002383127 | 0.596674 | 0.00594901 | -0.238448 | -0.002387327 | 0.593971 | 0.005922139 | 0.598377 | 0.005965938 | 0.593142 | 0.005913898 | 0.606025 | 0.006041961 | 0.562586 | 0.005610094 | 0.655749 | 0.006536083 | -0.226807 | -0.002270646 | -0.273099 | -0.002734726 | -0.256093 | -0.002564215 | -0.277984 | -0.002783711 | -0.278703 | -0.002790921 | -0.29009 | -0.002905116 | 779.507 | 784.1449 | 0.594971
4.78 | 0.296611 | 11032.55664 | 0.593222 | 0.005914694 | -0.213437 | -0.002136651 | 0.59345 | 0.00591696 | -0.228696 | -0.002289579 | 0.624361 | 0.006224199 | 0.605203 | 0.00603379 | 0.58971 | 0.00587978 | 0.576507 | 0.005748516 | 0.564998 | 0.005634079 | 0.555838 | 0.005542989 | -0.249756 | -0.002500684 | -0.247926 | -0.002482338 | -0.257606 | -0.002579384 | -0.249677 | -0.002499892 | -0.251307 | -0.002516233 | -0.263841 | -0.002641897 | 781.2009 | 785.8352 | 0.593222 |  |  |  | 4.78 | 0.292084 | 10973.27461 | 0.584167 | 0.005824674 | -0.237197 | -0.002374788 | 0.584942 | 0.005832379 | -0.236575 | -0.002368553 | 0.53605 | 0.005346184 | 0.559353 | 0.005577944 | 0.568802 | 0.005671904 | 0.569452 | 0.005678368 | 0.565611 | 0.005640174 | 0.583153 | 0.005814592 | -0.24767 | -0.002479772 | -0.238571 | -0.00238856 | -0.24895 | -0.002492604 | -0.266721 | -0.002670773 | -0.243692 | -0.002439894 | -0.27186 | -0.002722302 | 778.1796 | 782.7255 | 0.584167 |  |  |  | 4.78 | 0.289099 | 10943.90894 | 0.578199 | 0.005765338 | -0.255506 | -0.00255833 | 0.579124 | 0.005774535 | -0.248321 | -0.002486298 | 0.6025 | 0.006006922 | 0.569848 | 0.005682305 | 0.577203 | 0.005755436 | 0.593681 | 0.005919257 | 0.581552 | 0.005798675 | 0.598553 | 0.005967688 | -0.273687 | -0.002740622 | -0.251372 | -0.002516885 | -0.256315 | -0.00256644 | -0.256484 | -0.002568135 | -0.266638 | -0.002669941 | -0.260577 | -0.002609171 | 768.1764 | 772.6179 | 0.578199 |  |  |  | 4.78 | 0.298329 | 11050.89561 | 0.596658 | 0.00594885 | -0.23371 | -0.002339835 | 0.59887 | 0.005970839 | -0.234593 | -0.002348686 | 0.605731 | 0.006039038 | 0.590788 | 0.005890497 | 0.59026 | 0.005885248 | 0.613214 | 0.006113415 | 0.584983 | 0.005832786 | 0.640917 | 0.006388719 | -0.198581 | -0.001987784 | -0.26348 | -0.002638277 | -0.258973 | -0.002593089 | -0.266638 | -0.002669941 | -0.272216 | -0.002725872 | -0.245432 | -0.002457337 | 780.5595 | 785.2167 | 0.596658
4.79 | 0.297276 | 11048.35664 | 0.594552 | 0.005927915 | -0.212659 | -0.002128854 | 0.595197 | 0.005934327 | -0.229284 | -0.002295473 | 0.649823 | 0.006477208 | 0.605757 | 0.006039297 | 0.599293 | 0.005975044 | 0.590963 | 0.005892237 | 0.581341 | 0.005796577 | 0.563272 | 0.005616916 | -0.305773 | -0.003062414 | -0.24566 | -0.002459622 | -0.253968 | -0.00254291 | -0.255837 | -0.002561648 | -0.263497 | -0.002638448 | -0.270105 | -0.002704704 | 782.3197 | 786.971 | 0.594552 |  |  |  | 4.79 | 0.29327 | 10987.87461 | 0.586539 | 0.005848256 | -0.240253 | -0.002405421 | 0.587714 | 0.005859937 | -0.238033 | -0.002383167 | 0.539653 | 0.005382021 | 0.569868 | 0.005682504 | 0.575359 | 0.005737101 | 0.575454 | 0.005738046 | 0.570705 | 0.005690826 | 0.564672 | 0.005630837 | -0.287105 | -0.002875179 | -0.245303 | -0.002456044 | -0.254989 | -0.002553147 | -0.270175 | -0.002705406 | -0.262134 | -0.002624782 | -0.303097 | -0.003035573 | 779.215 | 783.7854 | 0.586539 |  |  |  | 4.79 | 0.289787 | 10955.40894 | 0.579575 | 0.005779019 | -0.257518 | -0.002578501 | 0.580391 | 0.005787132 | -0.250015 | -0.002503281 | 0.544787 | 0.005433084 | 0.567632 | 0.00566027 | 0.580734 | 0.005790542 | 0.586282 | 0.005845701 | 0.587993 | 0.005862711 | 0.605493 | 0.006036673 | -0.287947 | -0.002883624 | -0.248795 | -0.00249105 | -0.249364 | -0.002496754 | -0.25706 | -0.00257391 | -0.266617 | -0.002669731 | -0.241711 | -0.002420036 | 768.9836 | 773.4404 | 0.579575 |  |  |  | 4.79 | 0.299362 | 11061.49561 | 0.598724 | 0.005969388 | -0.230739 | -0.002310056 | 0.601405 | 0.005996038 | -0.231975 | -0.002322445 | 0.592626 | 0.005908769 | 0.597028 | 0.005952528 | 0.58839 | 0.005866657 | 0.600146 | 0.005983523 | 0.573109 | 0.00571473 | 0.615886 | 0.006139972 | -0.198195 | -0.001983917 | -0.256975 | -0.002573057 | -0.244487 | -0.002447864 | -0.259984 | -0.002603225 | -0.25823 | -0.00258564 | -0.234805 | -0.002350811 | 781.3082 | 785.9861 | 0.598724
4.8 | 0.29837 | 11062.45664 | 0.59674 | 0.005949666 | -0.2141 | -0.002143295 | 0.596959 | 0.005951843 | -0.230405 | -0.002306708 | 0.593347 | 0.005915936 | 0.61083 | 0.00608972 | 0.600868 | 0.0059907 | 0.583894 | 0.005821959 | 0.572926 | 0.00571291 | 0.550526 | 0.005490161 | -0.278211 | -0.002785987 | -0.245339 | -0.002456404 | -0.251273 | -0.002515892 | -0.244745 | -0.00245045 | -0.257443 | -0.00257775 | -0.250872 | -0.002511872 | 783.3181 | 787.9925 | 0.59674 |  |  |  | 4.8 | 0.294646 | 11000.37461 | 0.589293 | 0.005875635 | -0.241397 | -0.002416888 | 0.590212 | 0.005884771 | -0.240136 | -0.002404248 | 0.525903 | 0.00524525 | 0.568179 | 0.00566571 | 0.570995 | 0.00569371 | 0.566995 | 0.005653936 | 0.58614 | 0.005844289 | 0.56952 | 0.005679044 | -0.327418 | -0.003279552 | -0.24731 | -0.002476163 | -0.25029 | -0.002506037 | -0.272107 | -0.002724779 | -0.264037 | -0.002643862 | -0.298187 | -0.002986325 | 780.1015 | 784.6986 | 0.589293 |  |  |  | 4.8 | 0.290511 | 10968.70894 | 0.581021 | 0.005793396 | -0.258902 | -0.002592377 | 0.581508 | 0.005798238 | -0.251875 | -0.002521927 | 0.560798 | 0.005592314 | 0.565219 | 0.005636276 | 0.577102 | 0.005754431 | 0.591651 | 0.005899076 | 0.57516 | 0.005735123 | 0.604995 | 0.006031723 | -0.301239 | -0.003016936 | -0.257567 | -0.002578993 | -0.260067 | -0.002604058 | -0.272331 | -0.002727025 | -0.280213 | -0.002806063 | -0.289485 | -0.002899048 | 769.9171 | 774.3905 | 0.581021 |  |  |  | 4.8 | 0.300477 | 11077.39561 | 0.600954 | 0.005991555 | -0.232263 | -0.002325331 | 0.603514 | 0.006017001 | -0.231533 | -0.002318015 | 0.569821 | 0.005682037 | 0.596419 | 0.005946475 | 0.59702 | 0.005952449 | 0.618465 | 0.006165604 | 0.578403 | 0.005767367 | 0.634439 | 0.006324349 | -0.186584 | -0.001867583 | -0.243066 | -0.002433619 | -0.23162 | -0.002318887 | -0.24813 | -0.002484384 | -0.242085 | -0.002423785 | -0.227804 | -0.002280639 | 782.4312 | 787.1333 | 0.600954
4.81 | 0.299269 | 11072.85664 | 0.598538 | 0.005967539 | -0.21689 | -0.002171255 | 0.598659 | 0.005968742 | -0.231731 | -0.002319999 | 0.620674 | 0.006187558 | 0.609706 | 0.006078548 | 0.601342 | 0.005995412 | 0.591537 | 0.005897943 | 0.575227 | 0.005735789 | 0.545068 | 0.005435879 | -0.25675 | -0.002570802 | -0.249734 | -0.002500464 | -0.259851 | -0.002601892 | -0.263498 | -0.002638458 | -0.268721 | -0.002690827 | -0.260752 | -0.002610926 | 784.0545 | 788.7474 | 0.598538 |  |  |  | 4.81 | 0.29593 | 11013.77461 | 0.591861 | 0.005901164 | -0.240615 | -0.002409049 | 0.592626 | 0.005908769 | -0.24205 | -0.002423434 | 0.492125 | 0.00490918 | 0.575702 | 0.005740512 | 0.573653 | 0.005720139 | 0.571065 | 0.005694406 | 0.580271 | 0.005785939 | 0.576512 | 0.005748565 | -0.337894 | -0.003384662 | -0.250021 | -0.002503341 | -0.259186 | -0.002595225 | -0.276169 | -0.002765511 | -0.26264 | -0.002629855 | -0.297935 | -0.002983797 | 781.0517 | 785.6745 | 0.591861 |  |  |  | 4.81 | 0.29101 | 10982.40894 | 0.58202 | 0.005803328 | -0.261968 | -0.002623117 | 0.582828 | 0.005811361 | -0.253113 | -0.002534339 | 0.591742 | 0.005899981 | 0.572777 | 0.005711429 | 0.584295 | 0.005825946 | 0.582907 | 0.005812147 | 0.571296 | 0.005696703 | 0.622063 | 0.006201362 | -0.283468 | -0.002838705 | -0.255355 | -0.002556816 | -0.256983 | -0.002573138 | -0.272907 | -0.002732801 | -0.277143 | -0.002775278 | -0.259416 | -0.002597531 | 770.8788 | 775.3654 | 0.58202 |  |  |  | 4.81 | 0.301527 | 11086.69561 | 0.603055 | 0.006012439 | -0.236142 | -0.002364213 | 0.605794 | 0.006039664 | -0.232148 | -0.002324179 | 0.586563 | 0.005848494 | 0.601971 | 0.006001664 | 0.596391 | 0.005946196 | 0.623025 | 0.006210922 | 0.576416 | 0.005747611 | 0.648937 | 0.006468405 | -0.186363 | -0.001865369 | -0.238152 | -0.00238436 | -0.228806 | -0.002290682 | -0.242079 | -0.002423725 | -0.257713 | -0.002580457 | -0.227518 | -0.002277772 | 783.0881 | 787.8106 | 0.603055
4.82 | 0.30024 | 11086.05664 | 0.600479 | 0.005986833 | -0.218025 | -0.00218263 | 0.600303 | 0.005985084 | -0.233703 | -0.002339765 | 0.654831 | 0.006526963 | 0.611624 | 0.006097612 | 0.600509 | 0.005987131 | 0.596565 | 0.005947926 | 0.581245 | 0.005795623 | 0.564584 | 0.005629962 | -0.244364 | -0.002446631 | -0.242081 | -0.002423745 | -0.249288 | -0.002495992 | -0.245593 | -0.002458951 | -0.253724 | -0.002540464 | -0.27534 | -0.002757198 | 784.9892 | 789.7029 | 0.600479 |  |  |  | 4.82 | 0.296916 | 11027.77461 | 0.593832 | 0.005920758 | -0.241518 | -0.002418101 | 0.594688 | 0.005929267 | -0.243544 | -0.002438411 | 0.518314 | 0.005169754 | 0.576961 | 0.00575303 | 0.573177 | 0.005715406 | 0.570897 | 0.005692736 | 0.565051 | 0.005634606 | 0.587495 | 0.00585776 | -0.338953 | -0.003395287 | -0.253181 | -0.00253502 | -0.256321 | -0.002566501 | -0.279833 | -0.002802253 | -0.271849 | -0.002722192 | -0.295775 | -0.002962133 | 782.0446 | 786.6886 | 0.593832 |  |  |  | 4.82 | 0.291663 | 10997.70894 | 0.583325 | 0.005816302 | -0.260721 | -0.002610615 | 0.583934 | 0.005822357 | -0.25334 | -0.002536614 | 0.587736 | 0.005860156 | 0.570813 | 0.0056919 | 0.572304 | 0.005706726 | 0.578917 | 0.005772477 | 0.582755 | 0.005810636 | 0.633066 | 0.006310706 | -0.332042 | -0.003325945 | -0.252546 | -0.002528654 | -0.253114 | -0.002534349 | -0.276041 | -0.002764227 | -0.296445 | -0.002968853 | -0.31551 | -0.003160088 | 771.9527 | 776.4557 | 0.583325 |  |  |  | 4.82 | 0.302847 | 11101.09561 | 0.605694 | 0.00603867 | -0.240796 | -0.002410864 | 0.607777 | 0.006059375 | -0.235351 | -0.002356284 | 0.614519 | 0.006126385 | 0.604806 | 0.006029844 | 0.600675 | 0.005988781 | 0.614292 | 0.006124129 | 0.564904 | 0.005633144 | 0.648906 | 0.006468097 | -0.19067 | -0.00190852 | -0.236564 | -0.002368443 | -0.227534 | -0.002277933 | -0.249088 | -0.002493987 | -0.255263 | -0.002555894 | -0.229216 | -0.002294791 | 784.1053 | 788.8545 | 0.605694
4.83 | 0.301137 | 11099.15664 | 0.602274 | 0.006004676 | -0.220437 | -0.002206803 | 0.60221 | 0.00600404 | -0.23489 | -0.002351663 | 0.609985 | 0.006081321 | 0.617972 | 0.006160704 | 0.605925 | 0.006040967 | 0.595851 | 0.005940828 | 0.574356 | 0.005727129 | 0.560071 | 0.005585084 | -0.230985 | -0.002312522 | -0.249694 | -0.002500063 | -0.259553 | -0.002598904 | -0.259076 | -0.002594122 | -0.255282 | -0.002556084 | -0.261283 | -0.002616249 | 785.9168 | 790.6501 | 0.602274 |  |  |  | 4.83 | 0.298104 | 11042.07461 | 0.596208 | 0.005944377 | -0.241695 | -0.002419876 | 0.596811 | 0.005950371 | -0.245207 | -0.002455081 | 0.454017 | 0.004529895 | 0.583294 | 0.005815994 | 0.584241 | 0.005825409 | 0.575024 | 0.00573377 | 0.580304 | 0.005786267 | 0.578828 | 0.005771592 | -0.297911 | -0.002983556 | -0.256471 | -0.002568005 | -0.261727 | -0.002620701 | -0.273091 | -0.002734646 | -0.257458 | -0.0025779 | -0.283016 | -0.002834172 | 783.0587 | 787.7273 | 0.596208 |  |  |  | 4.83 | 0.292553 | 11011.40894 | 0.585107 | 0.005834019 | -0.259186 | -0.002595225 | 0.585814 | 0.005841048 | -0.251197 | -0.00251513 | 0.582946 | 0.005812534 | 0.58159 | 0.005799053 | 0.585353 | 0.005836465 | 0.598629 | 0.005968443 | 0.590899 | 0.0058916 | 0.609541 | 0.006076908 | -0.275347 | -0.002757268 | -0.253463 | -0.002537848 | -0.248027 | -0.002483351 | -0.259648 | -0.002599857 | -0.253903 | -0.002542259 | -0.22044 | -0.002206833 | 772.9143 | 777.4367 | 0.585107 |  |  |  | 4.83 | 0.303682 | 11115.49561 | 0.607364 | 0.00605527 | -0.245326 | -0.002456274 | 0.609955 | 0.006081023 | -0.238174 | -0.002384581 | 0.619946 | 0.006180322 | 0.604252 | 0.006024337 | 0.601771 | 0.005999676 | 0.63323 | 0.006312335 | 0.586713 | 0.005849985 | 0.644609 | 0.006425403 | -0.166613 | -0.00166752 | -0.241112 | -0.002414031 | -0.227807 | -0.002280669 | -0.236711 | -0.002369916 | -0.246617 | -0.002469216 | -0.232191 | -0.00232461 | 785.1224 | 789.8909 | 0.607364
4.84 | 0.301669 | 11115.35664 | 0.603338 | 0.006015252 | -0.223207 | -0.002234565 | 0.603874 | 0.00602058 | -0.236828 | -0.002371089 | 0.611774 | 0.006099103 | 0.621459 | 0.006195359 | 0.604922 | 0.006030997 | 0.594778 | 0.005930162 | 0.581368 | 0.005796846 | 0.554858 | 0.005533243 | -0.261317 | -0.00261659 | -0.250962 | -0.002512774 | -0.263512 | -0.002638598 | -0.258765 | -0.002591004 | -0.256833 | -0.002571634 | -0.268778 | -0.002691399 | 787.0639 | 791.8125 | 0.603338 |  |  |  | 4.84 | 0.298906 | 11055.07461 | 0.597812 | 0.005960322 | -0.242868 | -0.002431634 | 0.598684 | 0.00596899 | -0.246437 | -0.002467412 | 0.466128 | 0.00465045 | 0.583755 | 0.005820578 | 0.584172 | 0.005824723 | 0.576981 | 0.005753228 | 0.59228 | 0.005905329 | 0.592069 | 0.005903232 | -0.283132 | -0.002835336 | -0.254256 | -0.002545798 | -0.254129 | -0.002544525 | -0.269627 | -0.002699911 | -0.264386 | -0.002647361 | -0.293157 | -0.002935875 | 783.9806 | 788.6673 | 0.597812 |  |  |  | 4.84 | 0.29378 | 11022.80894 | 0.587559 | 0.005858396 | -0.260125 | -0.002604639 | 0.588303 | 0.005865793 | -0.249528 | -0.002498398 | 0.616079 | 0.00614189 | 0.586112 | 0.00584401 | 0.59193 | 0.00590185 | 0.601441 | 0.005996396 | 0.596922 | 0.005951475 | 0.623109 | 0.006211757 | -0.245391 | -0.002456926 | -0.238491 | -0.002387758 | -0.233614 | -0.002338873 | -0.248491 | -0.002488003 | -0.253105 | -0.002534259 | -0.255428 | -0.002557548 | 773.7145 | 778.2605 | 0.587559 |  |  |  | 4.84 | 0.304836 | 11125.19561 | 0.609671 | 0.0060782 | -0.247887 | -0.002481947 | 0.612215 | 0.006103486 | -0.242018 | -0.002423113 | 0.610573 | 0.006087166 | 0.60094 | 0.005991416 | 0.607157 | 0.006053212 | 0.62703 | 0.006250723 | 0.581326 | 0.005796428 | 0.64277 | 0.00640713 | -0.190958 | -0.001911406 | -0.253153 | -0.00253474 | -0.240704 | -0.002409942 | -0.242401 | -0.002426953 | -0.242313 | -0.002426071 | -0.230606 | -0.002308723 | 785.8075 | 790.5984 | 0.609671
4.85 | 0.302634 | 11127.15664 | 0.605268 | 0.006034436 | -0.224762 | -0.00225015 | 0.60563 | 0.006038034 | -0.239375 | -0.00239662 | 0.629908 | 0.006279324 | 0.621655 | 0.006197307 | 0.603902 | 0.006020858 | 0.594001 | 0.005922438 | 0.581299 | 0.00579616 | 0.556938 | 0.005553928 | -0.28417 | -0.002845745 | -0.247929 | -0.002482369 | -0.263026 | -0.002633725 | -0.261242 | -0.002615838 | -0.266584 | -0.0026694 | -0.264932 | -0.002652836 | 787.8994 | 792.6683 | 0.605268 |  |  |  | 4.85 | 0.299994 | 11068.17461 | 0.599987 | 0.005981942 | -0.246556 | -0.002468604 | 0.600438 | 0.005986426 | -0.248233 | -0.002485416 | 0.500983 | 0.004997323 | 0.58735 | 0.005856318 | 0.601432 | 0.005996306 | 0.592532 | 0.005907834 | 0.601232 | 0.005994318 | 0.604438 | 0.006026186 | -0.382963 | -0.003836982 | -0.255938 | -0.002562661 | -0.256185 | -0.002565137 | -0.28873 | -0.002891476 | -0.283163 | -0.002835647 | -0.303309 | -0.003037699 | 784.9096 | 789.6189 | 0.599987 |  |  |  | 4.85 | 0.295398 | 11037.70894 | 0.590795 | 0.005890566 | -0.255262 | -0.002555883 | 0.591403 | 0.005896611 | -0.246661 | -0.002469657 | 0.592362 | 0.005906144 | 0.583584 | 0.005818877 | 0.594113 | 0.005923551 | 0.59959 | 0.005977996 | 0.59769 | 0.005959109 | 0.625816 | 0.006238659 | -0.274887 | -0.002752655 | -0.240473 | -0.002407626 | -0.234887 | -0.002351633 | -0.240972 | -0.002412628 | -0.242968 | -0.002432636 | -0.228116 | -0.002283766 | 774.7604 | 779.3376 | 0.590795 |  |  |  | 4.85 | 0.306157 | 11140.59561 | 0.612314 | 0.00610447 | -0.250646 | -0.002509606 | 0.61436 | 0.006124805 | -0.246037 | -0.002463402 | 0.621898 | 0.006199722 | 0.600964 | 0.005991654 | 0.602854 | 0.006010441 | 0.632411 | 0.006304197 | 0.601061 | 0.005992618 | 0.657201 | 0.006550508 | -0.255511 | -0.00255838 | -0.260133 | -0.002604719 | -0.255484 | -0.002558109 | -0.257227 | -0.002575584 | -0.281889 | -0.002822871 | -0.242131 | -0.002424246 | 786.8953 | 791.7135 | 0.612314
4.86 | 0.303555 | 11140.05664 | 0.60711 | 0.006052745 | -0.228866 | -0.002291283 | 0.607267 | 0.006054306 | -0.241756 | -0.002420487 | 0.643638 | 0.006415755 | 0.622033 | 0.006201064 | 0.600977 | 0.005991783 | 0.596238 | 0.005944675 | 0.569503 | 0.005678875 | 0.570811 | 0.00569188 | -0.2702 | -0.002705657 | -0.252283 | -0.002526018 | -0.26063 | -0.002609702 | -0.256678 | -0.00257008 | -0.266937 | -0.002672939 | -0.258572 | -0.002589069 | 788.8128 | 793.6018 | 0.60711 |  |  |  | 4.86 | 0.300588 | 11080.87461 | 0.601176 | 0.005993761 | -0.247622 | -0.002479291 | 0.601871 | 0.00600067 | -0.249577 | -0.00249889 | 0.501813 | 0.005005581 | 0.599866 | 0.00598074 | 0.595759 | 0.005939914 | 0.584252 | 0.005825519 | 0.605409 | 0.006035838 | 0.609828 | 0.006079761 | -0.291251 | -0.00291676 | -0.24719 | -0.00247496 | -0.256689 | -0.00257019 | -0.277028 | -0.002774124 | -0.265599 | -0.002659523 | -0.303271 | -0.003037318 | 785.8102 | 790.5343 | 0.601176 |  |  |  | 4.86 | 0.297196 | 11048.40894 | 0.594393 | 0.005926335 | -0.247375 | -0.002476815 | 0.594689 | 0.005929277 | -0.243371 | -0.002436676 | 0.6347 | 0.006326943 | 0.587084 | 0.005853674 | 0.587955 | 0.005862333 | 0.593102 | 0.005913501 | 0.592615 | 0.005908659 | 0.61231 | 0.00610443 | -0.25563 | -0.002559573 | -0.227325 | -0.002275838 | -0.233704 | -0.002339775 | -0.238011 | -0.002382947 | -0.244521 | -0.002448204 | -0.22713 | -0.002273883 | 775.5114 | 780.121 | 0.594393 |  |  |  | 4.86 | 0.307276 | 11150.59561 | 0.614553 | 0.006126723 | -0.25432 | -0.002546439 | 0.616527 | 0.006146342 | -0.250043 | -0.002503561 | 0.584533 | 0.005828312 | 0.604694 | 0.006028731 | 0.607885 | 0.006060448 | 0.62775 | 0.006257879 | 0.589069 | 0.005873408 | 0.646975 | 0.006448911 | -0.19498 | -0.001951703 | -0.263676 | -0.002640242 | -0.252807 | -0.002531271 | -0.251337 | -0.002516534 | -0.252728 | -0.002530479 | -0.222473 | -0.002227208 | 787.6016 | 792.4418 | 0.614553
4.87 | 0.304152 | 11151.95664 | 0.608303 | 0.006064603 | -0.232978 | -0.002332498 | 0.608849 | 0.00607003 | -0.244492 | -0.002447914 | 0.605003 | 0.006031802 | 0.619043 | 0.006171348 | 0.604435 | 0.006026156 | 0.590697 | 0.005889592 | 0.581392 | 0.005797084 | 0.564099 | 0.005625139 | -0.240128 | -0.002404168 | -0.256062 | -0.002563904 | -0.264441 | -0.002647913 | -0.255927 | -0.002562551 | -0.257131 | -0.002574621 | -0.253971 | -0.002542941 | 789.6555 | 794.459 | 0.608303 |  |  |  | 4.87 | 0.301122 | 11093.17461 | 0.602244 | 0.006004378 | -0.248444 | -0.002487531 | 0.60272 | 0.006009109 | -0.251843 | -0.002521607 | 0.48582 | 0.004846437 | 0.600954 | 0.005991555 | 0.607042 | 0.006052069 | 0.592777 | 0.00591027 | 0.615594 | 0.00613707 | 0.593466 | 0.005917119 | -0.340357 | -0.003409375 | -0.250564 | -0.002508784 | -0.261904 | -0.002622476 | -0.286919 | -0.002873314 | -0.279742 | -0.00280134 | -0.317922 | -0.003184284 | 786.6825 | 791.4202 | 0.602244 |  |  |  | 4.87 | 0.298846 | 11063.80894 | 0.597693 | 0.005959139 | -0.242278 | -0.00242572 | 0.598276 | 0.005964934 | -0.238917 | -0.002392029 | 0.569058 | 0.00567445 | 0.589462 | 0.005877315 | 0.594327 | 0.005925678 | 0.587196 | 0.005854787 | 0.573907 | 0.005722664 | 0.585009 | 0.005833045 | -0.251042 | -0.002513576 | -0.222695 | -0.002229433 | -0.222636 | -0.002228842 | -0.228839 | -0.002291012 | -0.234238 | -0.002345128 | -0.235321 | -0.002355983 | 776.5924 | 781.234 | 0.597693 |  |  |  | 4.87 | 0.308182 | 11165.89561 | 0.616365 | 0.006144732 | -0.25837 | -0.002587044 | 0.618659 | 0.006167532 | -0.25255 | -0.002528694 | 0.654299 | 0.006521678 | 0.606594 | 0.006047616 | 0.615257 | 0.00613372 | 0.63823 | 0.006362019 | 0.595467 | 0.005937011 | 0.642086 | 0.006400334 | -0.166179 | -0.001663172 | -0.271064 | -0.00271432 | -0.261663 | -0.002620059 | -0.250633 | -0.002509476 | -0.264465 | -0.002648153 | -0.22382 | -0.002240709 | 788.6823 | 793.5434 | 0.616365
4.88 | 0.304917 | 11165.75664 | 0.609833 | 0.00607981 | -0.236085 | -0.002363641 | 0.610214 | 0.006083597 | -0.246853 | -0.002471582 | 0.682098 | 0.006797822 | 0.622722 | 0.006207911 | 0.613855 | 0.006119786 | 0.599461 | 0.005976714 | 0.599359 | 0.0059757 | 0.594027 | 0.005922696 | -0.246405 | -0.002467091 | -0.25129 | -0.002516063 | -0.264539 | -0.002648895 | -0.269138 | -0.002695008 | -0.278652 | -0.00279041 | -0.26572 | -0.002660737 | 790.6326 | 795.4542 | 0.609833 |  |  |  | 4.88 | 0.301195 | 11107.27461 | 0.602389 | 0.006005819 | -0.25161 | -0.002519271 | 0.603168 | 0.006013562 | -0.253959 | -0.00254282 | 0.519281 | 0.005179374 | 0.601926 | 0.006001217 | 0.600312 | 0.005985173 | 0.592427 | 0.005906791 | 0.594755 | 0.005929933 | 0.607729 | 0.006058898 | -0.344718 | -0.003453135 | -0.257219 | -0.002575504 | -0.258894 | -0.002592297 | -0.284601 | -0.002850068 | -0.281895 | -0.002822931 | -0.310697 | -0.003111807 | 787.6824 | 792.4273 | 0.602389 |  |  |  | 4.88 | 0.300201 | 11078.70894 | 0.600403 | 0.005986078 | -0.24053 | -0.002408197 | 0.60131 | 0.005995093 | -0.234201 | -0.002344757 | 0.569993 | 0.005683747 | 0.587872 | 0.005861508 | 0.598466 | 0.005966823 | 0.604196 | 0.006023781 | 0.60416 | 0.006023423 | 0.623241 | 0.006213069 | -0.28522 | -0.002856275 | -0.230748 | -0.002310146 | -0.224835 | -0.002250881 | -0.23368 | -0.002339535 | -0.243174 | -0.002434701 | -0.238759 | -0.002390445 | 777.6383 | 782.3072 | 0.600403 |  |  |  | 4.88 | 0.309306 | 11178.59561 | 0.618612 | 0.006167065 | -0.257351 | -0.002576827 | 0.620819 | 0.006188999 | -0.254111 | -0.002544344 | 0.618862 | 0.006169549 | 0.603422 | 0.006016087 | 0.616529 | 0.006146362 | 0.641509 | 0.006394601 | 0.611309 | 0.006094481 | 0.657621 | 0.006554681 | -0.243774 | -0.002440716 | -0.265793 | -0.002661469 | -0.260339 | -0.002606785 | -0.257113 | -0.002574441 | -0.264156 | -0.002645055 | -0.236235 | -0.002365145 | 789.5793 | 794.4638 | 0.618612
4.89 | 0.305473 | 11179.15664 | 0.610946 | 0.006090873 | -0.241165 | -0.002414563 | 0.611875 | 0.006100106 | -0.248392 | -0.00248701 | 0.588518 | 0.00586793 | 0.630081 | 0.006281043 | 0.616774 | 0.006148797 | 0.599713 | 0.005979219 | 0.597613 | 0.005958344 | 0.588451 | 0.005867264 | -0.278848 | -0.002792375 | -0.255028 | -0.002553538 | -0.272354 | -0.002727256 | -0.266361 | -0.002667164 | -0.276059 | -0.002764407 | -0.283638 | -0.00284041 | 791.5815 | 796.4176 | 0.610946 |  |  |  | 4.89 | 0.301282 | 11121.07461 | 0.602565 | 0.006007568 | -0.254408 | -0.002547322 | 0.603289 | 0.006014765 | -0.25537 | -0.002556966 | 0.443353 | 0.004423731 | 0.60586 | 0.00604032 | 0.60821 | 0.006063679 | 0.59503 | 0.005932667 | 0.612078 | 0.006102124 | 0.591585 | 0.00589842 | -0.347242 | -0.003478463 | -0.257824 | -0.002581569 | -0.259653 | -0.002599907 | -0.283476 | -0.002838786 | -0.290039 | -0.002904604 | -0.331232 | -0.003317818 | 788.661 | 793.4132 | 0.602565 |  |  |  | 4.89 | 0.301863 | 11090.70894 | 0.603726 | 0.006019109 | -0.238343 | -0.002386275 | 0.6039 | 0.006020838 | -0.230095 | -0.002303601 | 0.611999 | 0.006101339 | 0.592393 | 0.005906453 | 0.600761 | 0.005989636 | 0.611818 | 0.00609954 | 0.600156 | 0.005983622 | 0.615025 | 0.006131414 | -0.247876 | -0.002481837 | -0.223463 | -0.002237131 | -0.212474 | -0.002127 | -0.22471 | -0.002249629 | -0.222405 | -0.002226527 | -0.223685 | -0.002239355 | 778.4806 | 783.1805 | 0.603726 |  |  |  | 4.89 | 0.310358 | 11191.79561 | 0.620715 | 0.006187965 | -0.259321 | -0.002596578 | 0.622997 | 0.006210644 | -0.254553 | -0.002548775 | 0.579904 | 0.00578229 | 0.606775 | 0.006049415 | 0.615868 | 0.006139793 | 0.63988 | 0.006378415 | 0.601712 | 0.005999089 | 0.626526 | 0.006245715 | -0.187514 | -0.0018769 | -0.267498 | -0.002678564 | -0.257199 | -0.002575303 | -0.26352 | -0.002638678 | -0.273493 | -0.002738677 | -0.232397 | -0.002326675 | 790.5117 | 795.4185 | 0.620715
4.9 | 0.306298 | 11191.55664 | 0.612595 | 0.006107263 | -0.238965 | -0.00239251 | 0.613359 | 0.006114856 | -0.249641 | -0.002499531 | 0.596377 | 0.005946057 | 0.62973 | 0.006277555 | 0.613799 | 0.006119229 | 0.604331 | 0.006025122 | 0.588252 | 0.005865286 | 0.574833 | 0.005731871 | -0.285037 | -0.00285444 | -0.254192 | -0.002545156 | -0.269332 | -0.002696954 | -0.272364 | -0.002727356 | -0.290186 | -0.002906079 | -0.287909 | -0.002883243 | 792.4595 | 797.3141 | 0.612595 |  |  |  | 4.9 | 0.301487 | 11134.17461 | 0.602973 | 0.006011624 | -0.257985 | -0.002583184 | 0.603446 | 0.006016326 | -0.257541 | -0.002578732 | 0.499414 | 0.004981711 | 0.605675 | 0.006038482 | 0.595754 | 0.005939864 | 0.591818 | 0.005900736 | 0.608917 | 0.006070706 | 0.623202 | 0.006212681 | -0.304459 | -0.003049234 | -0.259843 | -0.002601812 | -0.261654 | -0.002619969 | -0.291208 | -0.002916328 | -0.278533 | -0.002789216 | -0.302931 | -0.003033908 | 789.59 | 794.351 | 0.602973 |  |  |  | 4.9 | 0.303046 | 11104.60894 | 0.606091 | 0.006042617 | -0.234767 | -0.00235043 | 0.606718 | 0.006048849 | -0.228443 | -0.002287043 | 0.607024 | 0.00605189 | 0.587972 | 0.005862502 | 0.598252 | 0.005964696 | 0.608538 | 0.006066939 | 0.605279 | 0.006034545 | 0.651224 | 0.006491127 | -0.213027 | -0.002132542 | -0.217648 | -0.002178852 | -0.211954 | -0.002121789 | -0.228247 | -0.002285079 | -0.225609 | -0.002258639 | -0.212555 | -0.002127812 | 779.4562 | 784.1804 | 0.606091 |  |  |  | 4.9 | 0.311537 | 11206.49561 | 0.623074 | 0.006211409 | -0.258677 | -0.002590121 | 0.624957 | 0.006230122 | -0.255293 | -0.002556194 | 0.620577 | 0.006186594 | 0.617442 | 0.006155436 | 0.624909 | 0.006229645 | 0.644577 | 0.006425085 | 0.606773 | 0.006049395 | 0.636232 | 0.006342166 | -0.229201 | -0.002294641 | -0.273088 | -0.002734616 | -0.260319 | -0.002606584 | -0.273424 | -0.002737985 | -0.274076 | -0.002744523 | -0.242364 | -0.002426582 | 791.55 | 796.4819 | 0.623074
4.91 | 0.307391 | 11205.45664 | 0.614782 | 0.006128999 | -0.241141 | -0.002414322 | 0.615126 | 0.006132418 | -0.250391 | -0.00250705 | 0.637586 | 0.00635562 | 0.627799 | 0.006258366 | 0.607651 | 0.006058122 | 0.60663 | 0.006047974 | 0.601229 | 0.005994288 | 0.583424 | 0.005817287 | -0.295149 | -0.002955854 | -0.260881 | -0.002612219 | -0.276292 | -0.002766744 | -0.278297 | -0.00278685 | -0.288788 | -0.002892058 | -0.278375 | -0.002787632 | 793.4437 | 798.3217 | 0.614782 |  |  |  | 4.91 | 0.30134 | 11147.77461 | 0.602679 | 0.006008702 | -0.258601 | -0.002589359 | 0.603334 | 0.006015212 | -0.258692 | -0.002590272 | 0.446754 | 0.00445759 | 0.6057 | 0.00603873 | 0.606906 | 0.006050717 | 0.600602 | 0.005988056 | 0.609377 | 0.006075278 | 0.581235 | 0.005795523 | -0.344103 | -0.003446964 | -0.269069 | -0.002694316 | -0.264908 | -0.002652595 | -0.283793 | -0.002841965 | -0.292343 | -0.002927712 | -0.301228 | -0.003016826 | 790.5545 | 795.319 | 0.602679 |  |  |  | 4.91 | 0.304409 | 11115.50894 | 0.608818 | 0.006069722 | -0.234865 | -0.002351412 | 0.609056 | 0.006072088 | -0.228289 | -0.0022855 | 0.585694 | 0.005839855 | 0.593636 | 0.005918809 | 0.602788 | 0.006009785 | 0.612862 | 0.006109916 | 0.616236 | 0.00614345 | 0.608969 | 0.006071223 | -0.192541 | -0.001927266 | -0.218771 | -0.002190107 | -0.213668 | -0.002138966 | -0.226845 | -0.002271027 | -0.223221 | -0.002234705 | -0.22527 | -0.002255241 | 780.2213 | 784.9715 | 0.608818 |  |  |  | 4.91 | 0.312662 | 11215.69561 | 0.625324 | 0.00623377 | -0.260343 | -0.002606825 | 0.626464 | 0.006245099 | -0.256586 | -0.002569157 | 0.624265 | 0.006223245 | 0.61522 | 0.006133352 | 0.627908 | 0.006259449 | 0.646147 | 0.006440684 | 0.608259 | 0.006064166 | 0.618426 | 0.006165216 | -0.201931 | -0.002021352 | -0.275354 | -0.002757338 | -0.258929 | -0.002592648 | -0.264994 | -0.002653457 | -0.267265 | -0.002676228 | -0.232756 | -0.002330273 | 792.1998 | 797.1536 | 0.625324
4.92 | 0.308013 | 11216.45664 | 0.616026 | 0.006141363 | -0.240197 | -0.002404859 | 0.616937 | 0.006150417 | -0.24924 | -0.002495511 | 0.619639 | 0.006177271 | 0.631907 | 0.006299188 | 0.619101 | 0.006171924 | 0.598062 | 0.005962807 | 0.59565 | 0.00593883 | 0.583685 | 0.005819882 | -0.288108 | -0.002885238 | -0.263419 | -0.002637666 | -0.273344 | -0.002737183 | -0.269434 | -0.002697976 | -0.272686 | -0.002730585 | -0.286219 | -0.002866294 | 794.2226 | 799.1152 | 0.616026 |  |  |  | 4.92 | 0.301257 | 11158.77461 | 0.602514 | 0.006007061 | -0.26309 | -0.002634367 | 0.603573 | 0.006017588 | -0.26035 | -0.002606895 | 0.475605 | 0.004744776 | 0.602706 | 0.00600897 | 0.607336 | 0.006054991 | 0.596616 | 0.005948433 | 0.615442 | 0.006135559 | 0.607782 | 0.006059425 | -0.282141 | -0.002825398 | -0.271547 | -0.002719164 | -0.270777 | -0.002711443 | -0.294498 | -0.002949325 | -0.296135 | -0.002965743 | -0.338801 | -0.003393762 | 791.3345 | 796.1024 | 0.602514 |  |  |  | 4.92 | 0.305441 | 11130.50894 | 0.610882 | 0.006090237 | -0.236506 | -0.002367861 | 0.611308 | 0.006094471 | -0.229779 | -0.002300434 | 0.584287 | 0.005825867 | 0.591837 | 0.005900925 | 0.593061 | 0.005913093 | 0.591322 | 0.005895806 | 0.587632 | 0.005859122 | 0.611419 | 0.006095574 | -0.229145 | -0.002294079 | -0.213777 | -0.002140058 | -0.217949 | -0.002181869 | -0.23022 | -0.002304854 | -0.225533 | -0.002257877 | -0.214544 | -0.002147745 | 781.2742 | 786.0469 | 0.610882 |  |  |  | 4.92 | 0.312811 | 11229.39561 | 0.625622 | 0.006236731 | -0.261497 | -0.002618395 | 0.627793 | 0.006258306 | -0.258006 | -0.002583394 | 0.668368 | 0.006661443 | 0.621124 | 0.00619203 | 0.632648 | 0.006306552 | 0.657742 | 0.006555883 | 0.615237 | 0.006133521 | 0.651378 | 0.006492657 | -0.234186 | -0.002344606 | -0.277948 | -0.00278335 | -0.261181 | -0.002615227 | -0.266352 | -0.002667073 | -0.280098 | -0.00280491 | -0.247259 | -0.002475652 | 793.1675 | 798.1297 | 0.625622
4.93 | 0.309131 | 11229.75664 | 0.618262 | 0.006163586 | -0.23903 | -0.002393161 | 0.618945 | 0.006170374 | -0.248125 | -0.002484333 | 0.667657 | 0.00665438 | 0.632675 | 0.00630682 | 0.62298 | 0.006210475 | 0.606066 | 0.006042368 | 0.601372 | 0.00599571 | 0.625805 | 0.00623855 | -0.313731 | -0.003142242 | -0.260868 | -0.002612089 | -0.270396 | -0.002707622 | -0.267499 | -0.002678574 | -0.280285 | -0.002806785 | -0.274233 | -0.002746097 | 795.1644 | 800.0806 | 0.618262 |  |  |  | 4.93 | 0.301774 | 11172.37461 | 0.603548 | 0.006017339 | -0.262398 | -0.002627429 | 0.604257 | 0.006024387 | -0.261976 | -0.002623198 | 0.510614 | 0.005093148 | 0.602688 | 0.006008791 | 0.610164 | 0.0060831 | 0.601874 | 0.0060007 | 0.619953 | 0.006180392 | 0.587474 | 0.005857551 | -0.27453 | -0.002749075 | -0.273977 | -0.00274353 | -0.268888 | -0.002692502 | -0.293829 | -0.002942615 | -0.282969 | -0.002833701 | -0.312641 | -0.003131307 | 792.299 | 797.0809 | 0.603548 |  |  |  | 4.93 | 0.306218 | 11140.70894 | 0.612435 | 0.006105672 | -0.239225 | -0.002395116 | 0.613557 | 0.006116824 | -0.232475 | -0.002327456 | 0.60838 | 0.006065368 | 0.597723 | 0.005959437 | 0.605683 | 0.006038561 | 0.605346 | 0.006035211 | 0.599778 | 0.005979865 | 0.644145 | 0.006420793 | -0.234995 | -0.002352715 | -0.222029 | -0.002222758 | -0.224657 | -0.002249097 | -0.229824 | -0.002300885 | -0.23631 | -0.002365897 | -0.230496 | -0.002307621 | 781.9902 | 786.7793 | 0.612435 |  |  |  | 4.93 | 0.313272 | 11241.79561 | 0.626543 | 0.006245884 | -0.263079 | -0.002634257 | 0.62921 | 0.006272387 | -0.260138 | -0.002604769 | 0.665081 | 0.006628791 | 0.620915 | 0.006189953 | 0.640133 | 0.006380929 | 0.655281 | 0.006531434 | 0.621293 | 0.006193709 | 0.640239 | 0.006381982 | -0.201312 | -0.002015149 | -0.277424 | -0.002778095 | -0.2683 | -0.002686606 | -0.269024 | -0.002693865 | -0.28226 | -0.002826591 | -0.240346 | -0.002406353 | 794.0433 | 799.0184 | 0.626543
4.94 | 0.309881 | 11243.45664 | 0.619762 | 0.006178494 | -0.237844 | -0.002381273 | 0.621042 | 0.006191215 | -0.247227 | -0.002475331 | 0.670409 | 0.006681718 | 0.635629 | 0.006336174 | 0.621428 | 0.006195051 | 0.60704 | 0.006052049 | 0.610646 | 0.006087891 | 0.617795 | 0.006158945 | -0.306653 | -0.003071241 | -0.264142 | -0.002644915 | -0.275842 | -0.002762231 | -0.273845 | -0.002742206 | -0.286194 | -0.002866043 | -0.28139 | -0.002817866 | 796.1345 | 801.0686 | 0.619762 |  |  |  | 4.94 | 0.302445 | 11186.47461 | 0.604891 | 0.006030689 | -0.266079 | -0.002664336 | 0.605586 | 0.006037597 | -0.262973 | -0.002633194 | 0.51023 | 0.005089327 | 0.608656 | 0.006068112 | 0.610485 | 0.006086291 | 0.598749 | 0.005969636 | 0.617836 | 0.006159352 | 0.620603 | 0.006186852 | -0.385802 | -0.003865481 | -0.278352 | -0.002787401 | -0.276903 | -0.002772871 | -0.292376 | -0.002928043 | -0.312208 | -0.003126964 | -0.334169 | -0.003347286 | 793.2989 | 798.0975 | 0.604891 |  |  |  | 4.94 | 0.307681 | 11155.40894 | 0.615361 | 0.006134754 | -0.239401 | -0.00239688 | 0.615892 | 0.006140031 | -0.235383 | -0.002356605 | 0.571247 | 0.005696216 | 0.601215 | 0.005994149 | 0.601995 | 0.006001902 | 0.599974 | 0.005981813 | 0.606217 | 0.006043869 | 0.629161 | 0.0062719 | -0.249586 | -0.00249898 | -0.227706 | -0.002279656 | -0.225496 | -0.002257506 | -0.236486 | -0.002367661 | -0.225264 | -0.002255181 | -0.228735 | -0.00228997 | 783.022 | 787.8404 | 0.615361 |  |  |  | 4.94 | 0.314403 | 11254.99561 | 0.628806 | 0.006268373 | -0.265762 | -0.002661158 | 0.630477 | 0.006284978 | -0.26201 | -0.002623538 | 0.651413 | 0.006493005 | 0.614837 | 0.006129546 | 0.640521 | 0.006384784 | 0.648022 | 0.006459314 | 0.630741 | 0.006287602 | 0.636819 | 0.006347999 | -0.193046 | -0.001932326 | -0.280484 | -0.002808781 | -0.261148 | -0.002614896 | -0.27162 | -0.002719896 | -0.270688 | -0.00271055 | -0.25291 | -0.002532304 | 794.9757 | 799.9746 | 0.628806
4.95 | 0.311532 | 11257.25664 | 0.623064 | 0.00621131 | -0.232366 | -0.002326364 | 0.623385 | 0.0062145 | -0.245536 | -0.002458379 | 0.65033 | 0.006482245 | 0.638153 | 0.006361254 | 0.625108 | 0.006231623 | 0.609356 | 0.006075069 | 0.611458 | 0.006095962 | 0.623994 | 0.006220552 | -0.323346 | -0.003238699 | -0.263454 | -0.002638017 | -0.27719 | -0.002775749 | -0.276936 | -0.002773202 | -0.301124 | -0.003015783 | -0.30883 | -0.003093079 | 797.1116 | 802.0781 | 0.623064 |  |  |  | 4.95 | 0.303537 | 11198.17461 | 0.607074 | 0.006052387 | -0.265071 | -0.002654229 | 0.607523 | 0.00605685 | -0.264676 | -0.002650269 | 0.509116 | 0.005078244 | 0.603389 | 0.006015759 | 0.606472 | 0.006046404 | 0.601646 | 0.005998433 | 0.618488 | 0.006165832 | 0.599648 | 0.005978573 | -0.346569 | -0.003471709 | -0.28567 | -0.002860788 | -0.28667 | -0.002870817 | -0.308975 | -0.003094533 | -0.304563 | -0.003050277 | -0.3578 | -0.003584416 | 794.1286 | 798.9496 | 0.607074 |  |  |  | 4.95 | 0.308718 | 11166.00894 | 0.617437 | 0.006155387 | -0.245802 | -0.002461046 | 0.618468 | 0.006165633 | -0.237746 | -0.002380291 | 0.603283 | 0.006014705 | 0.599043 | 0.005972559 | 0.603222 | 0.006014099 | 0.611764 | 0.006099003 | 0.608362 | 0.006065189 | 0.638763 | 0.006367316 | -0.225236 | -0.0022549 | -0.234895 | -0.002351713 | -0.232284 | -0.002325542 | -0.246114 | -0.002464174 | -0.240737 | -0.002410272 | -0.258222 | -0.00258556 | 783.766 | 788.6053 | 0.617437 |  |  |  | 4.95 | 0.315413 | 11265.69561 | 0.630826 | 0.006288446 | -0.27067 | -0.00271037 | 0.632313 | 0.006303223 | -0.262962 | -0.002633084 | 0.616328 | 0.006144365 | 0.621399 | 0.006194763 | 0.639373 | 0.006373377 | 0.645135 | 0.006430629 | 0.612891 | 0.006110205 | 0.640239 | 0.006381982 | -0.214777 | -0.00215008 | -0.282596 | -0.002829961 | -0.275338 | -0.002757178 | -0.274585 | -0.002749627 | -0.27337 | -0.002737443 | -0.26059 | -0.002609301 | 795.7315 | 800.7512 | 0.630826
4.96 | 0.312644 | 11267.25664 | 0.625287 | 0.006233402 | -0.231625 | -0.002318937 | 0.625838 | 0.006238878 | -0.245439 | -0.002457407 | 0.604835 | 0.006030132 | 0.637991 | 0.006359645 | 0.630788 | 0.006288069 | 0.60398 | 0.006021634 | 0.604693 | 0.006028721 | 0.639791 | 0.00637753 | -0.283926 | -0.002843298 | -0.260269 | -0.002606083 | -0.271103 | -0.002714711 | -0.274612 | -0.002749898 | -0.287289 | -0.002877025 | -0.276212 | -0.002765942 | 797.8197 | 802.8084 | 0.625287 |  |  |  | 4.96 | 0.304332 | 11209.67461 | 0.608665 | 0.006068201 | -0.260667 | -0.002610073 | 0.609556 | 0.006077057 | -0.265609 | -0.002659624 | 0.458605 | 0.004575566 | 0.60349 | 0.006016763 | 0.606389 | 0.006045579 | 0.591983 | 0.005902377 | 0.611777 | 0.006099132 | 0.60271 | 0.00600901 | -0.351209 | -0.003518272 | -0.28726 | -0.002876734 | -0.283511 | -0.002839137 | -0.304302 | -0.003047659 | -0.317815 | -0.003183211 | -0.338312 | -0.003388856 | 794.9442 | 799.7827 | 0.608665 |  |  |  | 4.96 | 0.310535 | 11181.70894 | 0.62107 | 0.006191493 | -0.244274 | -0.002445728 | 0.621192 | 0.006192706 | -0.239645 | -0.002399326 | 0.650588 | 0.006484808 | 0.599932 | 0.005981396 | 0.606724 | 0.006048908 | 0.617322 | 0.006154244 | 0.629974 | 0.00627998 | 0.645262 | 0.006431891 | -0.24183 | -0.002421229 | -0.240957 | -0.002412478 | -0.232736 | -0.002330073 | -0.243204 | -0.002435002 | -0.238297 | -0.002385814 | -0.268326 | -0.002686866 | 784.868 | 789.7426 | 0.62107 |  |  |  | 4.96 | 0.316628 | 11276.79561 | 0.633255 | 0.006312584 | -0.268349 | -0.002687097 | 0.634017 | 0.006320156 | -0.263635 | -0.002639831 | 0.613688 | 0.006118126 | 0.626297 | 0.006243439 | 0.643298 | 0.006412377 | 0.651692 | 0.006495777 | 0.610698 | 0.006088408 | 0.614468 | 0.006125878 | -0.180161 | -0.001803235 | -0.281063 | -0.002814587 | -0.262992 | -0.002633384 | -0.275534 | -0.002759143 | -0.272769 | -0.002731417 | -0.27369 | -0.002740652 | 796.5155 | 801.5595 | 0.633255
4.97 | 0.313915 | 11279.45664 | 0.62783 | 0.006258674 | -0.23077 | -0.002310367 | 0.628082 | 0.006261178 | -0.245192 | -0.002454931 | 0.638623 | 0.006365924 | 0.636064 | 0.006340497 | 0.62768 | 0.006257183 | 0.605737 | 0.006039098 | 0.611841 | 0.006099769 | 0.624311 | 0.006223703 | -0.298727 | -0.002991741 | -0.262592 | -0.002629374 | -0.269244 | -0.002696071 | -0.274853 | -0.002752314 | -0.295745 | -0.002961832 | -0.285878 | -0.002862874 | 798.6836 | 803.6979 | 0.62783 |  |  |  | 4.97 | 0.305421 | 11223.17461 | 0.610843 | 0.006089849 | -0.264107 | -0.002644564 | 0.611702 | 0.006098387 | -0.26659 | -0.00266946 | 0.498041 | 0.004968049 | 0.593961 | 0.00592204 | 0.599378 | 0.005975889 | 0.592949 | 0.00591198 | 0.613554 | 0.006116794 | 0.620257 | 0.006183413 | -0.357751 | -0.003583925 | -0.278849 | -0.002792385 | -0.282028 | -0.002824264 | -0.308329 | -0.003088053 | -0.307987 | -0.003084623 | -0.367486 | -0.003681629 | 795.9015 | 800.7632 | 0.610843 |  |  |  | 4.97 | 0.311279 | 11192.10894 | 0.622558 | 0.006206281 | -0.244218 | -0.002445167 | 0.62325 | 0.006213158 | -0.241561 | -0.002418532 | 0.602203 | 0.00600397 | 0.606998 | 0.006051632 | 0.616803 | 0.006149086 | 0.620581 | 0.006186633 | 0.615894 | 0.006140051 | 0.646398 | 0.006443178 | -0.224601 | -0.002248536 | -0.243261 | -0.002435574 | -0.240218 | -0.00240507 | -0.247675 | -0.002479822 | -0.253338 | -0.002536594 | -0.260349 | -0.002606885 | 785.598 | 790.4888 | 0.622558 |  |  |  | 4.97 | 0.31753 | 11291.89561 | 0.63506 | 0.00633052 | -0.268888 | -0.002692502 | 0.636235 | 0.006342196 | -0.26472 | -0.00265071 | 0.647265 | 0.006451792 | 0.62924 | 0.006272686 | 0.653529 | 0.006514028 | 0.663168 | 0.006609787 | 0.618848 | 0.00616941 | 0.629448 | 0.006274753 | -0.226045 | -0.002263009 | -0.288696 | -0.002891135 | -0.271477 | -0.002718462 | -0.276498 | -0.00276881 | -0.279894 | -0.002802864 | -0.275556 | -0.002759364 | 797.5821 | 802.6472 | 0.63506
4.98 | 0.315006 | 11292.05664 | 0.630012 | 0.006280357 | -0.234077 | -0.002343514 | 0.630359 | 0.006283805 | -0.246143 | -0.002464464 | 0.621493 | 0.006195697 | 0.640561 | 0.006385181 | 0.629833 | 0.006278578 | 0.602577 | 0.006007688 | 0.595173 | 0.005934088 | 0.624135 | 0.006221953 | -0.348705 | -0.003493144 | -0.260003 | -0.002603416 | -0.267357 | -0.00267715 | -0.266281 | -0.002666362 | -0.286209 | -0.002866194 | -0.295514 | -0.002959515 | 799.5758 | 804.6132 | 0.630012 |  |  |  | 4.98 | 0.306364 | 11236.57461 | 0.612727 | 0.006108575 | -0.265027 | -0.002653788 | 0.613743 | 0.006118673 | -0.267853 | -0.002682124 | 0.464799 | 0.004637221 | 0.594827 | 0.005930649 | 0.595747 | 0.005939794 | 0.583545 | 0.00581849 | 0.581505 | 0.005798208 | 0.589447 | 0.005877166 | -0.300837 | -0.003012904 | -0.288153 | -0.00288569 | -0.286229 | -0.002866394 | -0.303432 | -0.003038933 | -0.30989 | -0.003103712 | -0.340766 | -0.003413479 | 796.8518 | 801.7343 | 0.612727 |  |  |  | 4.98 | 0.312601 | 11206.80894 | 0.625203 | 0.006232567 | -0.251294 | -0.002516103 | 0.625351 | 0.006234038 | -0.243582 | -0.002438791 | 0.614496 | 0.006126157 | 0.60621 | 0.006043799 | 0.612334 | 0.006104669 | 0.610544 | 0.006086877 | 0.616652 | 0.006147585 | 0.631041 | 0.006290583 | -0.247156 | -0.002474619 | -0.241538 | -0.002418302 | -0.239103 | -0.002393893 | -0.244265 | -0.002445638 | -0.263001 | -0.002633475 | -0.250096 | -0.002504093 | 786.6299 | 791.5479 | 0.625203 |  |  |  | 4.98 | 0.318188 | 11301.69561 | 0.636376 | 0.006343597 | -0.2684 | -0.002687608 | 0.638392 | 0.006363629 | -0.265635 | -0.002659884 | 0.661854 | 0.006596734 | 0.62786 | 0.006258972 | 0.64382 | 0.006417563 | 0.647337 | 0.006452508 | 0.623839 | 0.006219012 | 0.651517 | 0.006494038 | -0.211575 | -0.002117991 | -0.284459 | -0.002848644 | -0.267276 | -0.002676338 | -0.271126 | -0.002714942 | -0.283572 | -0.002839748 | -0.279171 | -0.002795614 | 798.2743 | 803.3543 | 0.636376
4.99 | 0.316698 | 11305.15664 | 0.633397 | 0.006313995 | -0.235188 | -0.00235465 | 0.633104 | 0.006311083 | -0.246489 | -0.002467933 | 0.664516 | 0.006623178 | 0.642679 | 0.006406226 | 0.636485 | 0.00634468 | 0.614803 | 0.006129208 | 0.606651 | 0.006048183 | 0.632831 | 0.00630837 | -0.356994 | -0.003576327 | -0.266443 | -0.002667986 | -0.272351 | -0.002727226 | -0.278703 | -0.002790921 | -0.294319 | -0.00294753 | -0.316105 | -0.003166057 | 800.5034 | 805.5737 | 0.633397 |  |  |  | 4.99 | 0.307407 | 11250.67461 | 0.614814 | 0.006129317 | -0.259105 | -0.002594413 | 0.615664 | 0.006137765 | -0.267869 | -0.002682284 | 0.461366 | 0.00460305 | 0.596315 | 0.005945441 | 0.599693 | 0.00597902 | 0.587373 | 0.005856547 | 0.616104 | 0.006142138 | 0.624527 | 0.006225849 | -0.326787 | -0.003273221 | -0.291719 | -0.002921453 | -0.290169 | -0.002905908 | -0.315049 | -0.003155463 | -0.303852 | -0.003043146 | -0.314806 | -0.003153026 | 797.8517 | 802.757 | 0.614814 |  |  |  | 4.99 | 0.313105 | 11220.40894 | 0.62621 | 0.006242575 | -0.251214 | -0.002515301 | 0.626911 | 0.006249541 | -0.246206 | -0.002465096 | 0.600321 | 0.005985263 | 0.611876 | 0.006100116 | 0.614487 | 0.006126067 | 0.621371 | 0.006194485 | 0.630395 | 0.006284163 | 0.650863 | 0.00648754 | -0.201115 | -0.002013175 | -0.250352 | -0.002506659 | -0.247125 | -0.002474309 | -0.249631 | -0.002499431 | -0.247695 | -0.002480023 | -0.256467 | -0.002567964 | 787.5845 | 792.5164 | 0.62621 |  |  |  | 4.99 | 0.319396 | 11315.79561 | 0.638793 | 0.006367614 | -0.271942 | -0.002723124 | 0.640556 | 0.006385132 | -0.266225 | -0.0026658 | 0.664466 | 0.006622682 | 0.630764 | 0.00628783 | 0.649473 | 0.00647373 | 0.654767 | 0.006526327 | 0.630292 | 0.00628314 | 0.656517 | 0.006543713 | -0.234048 | -0.002343223 | -0.283809 | -0.002842125 | -0.269159 | -0.002695219 | -0.280487 | -0.002808811 | -0.288035 | -0.002884506 | -0.290671 | -0.002910943 | 799.2702 | 804.3759 | 0.638793
5 | 0.317778 | 11316.75664 | 0.635555 | 0.006335439 | -0.234233 | -0.002345078 | 0.635579 | 0.006335677 | -0.247848 | -0.002481557 | 0.668873 | 0.00666646 | 0.641206 | 0.00639159 | 0.632238 | 0.006302478 | 0.605393 | 0.006035679 | 0.606309 | 0.006044783 | 0.614607 | 0.00612726 | -0.285608 | -0.002860166 | -0.262296 | -0.002626406 | -0.268816 | -0.00269178 | -0.276357 | -0.002767396 | -0.292137 | -0.002925646 | -0.287786 | -0.002882009 | 801.3247 | 806.4176 | 0.635555 |  |  |  | 5 | 0.308591 | 11263.57461 | 0.617181 | 0.006152842 | -0.262545 | -0.002628903 | 0.617566 | 0.006156669 | -0.26801 | -0.002683698 | 0.471458 | 0.004703501 | 0.594626 | 0.005928651 | 0.598816 | 0.005970302 | 0.589435 | 0.005877046 | 0.586755 | 0.005850403 | 0.624786 | 0.006228423 | -0.370719 | -0.003714079 | -0.285106 | -0.002855132 | -0.28889 | -0.002893081 | -0.309213 | -0.003096921 | -0.309093 | -0.003095717 | -0.346598 | -0.003472 | 798.7665 | 803.6964 | 0.617181 |  |  |  | 5 | 0.31366 | 11232.40894 | 0.62732 | 0.006253605 | -0.253267 | -0.002535883 | 0.628419 | 0.006264527 | -0.248829 | -0.002491391 | 0.631923 | 0.006299347 | 0.613348 | 0.006114747 | 0.617771 | 0.006158706 | 0.630581 | 0.006286012 | 0.635517 | 0.006335061 | 0.658033 | 0.006558774 | -0.175182 | -0.001753356 | -0.2526 | -0.002529196 | -0.244721 | -0.002450209 | -0.244613 | -0.002449127 | -0.242337 | -0.002426311 | -0.268905 | -0.002692672 | 788.4268 | 793.3727 | 0.62732 |  |  |  | 5 | 0.320787 | 11328.89561 | 0.641575 | 0.006395257 | -0.271324 | -0.002716928 | 0.642806 | 0.006407488 | -0.266769 | -0.002671255 | 0.676337 | 0.006740601 | 0.634216 | 0.006322133 | 0.653146 | 0.006510222 | 0.665618 | 0.006634125 | 0.619861 | 0.006179478 | 0.650101 | 0.00647997 | -0.242449 | -0.002427434 | -0.282898 | -0.002832989 | -0.262214 | -0.002625584 | -0.276323 | -0.002767055 | -0.27903 | -0.0027942 | -0.26916 | -0.002695229 | 800.1955 | 805.3293 | 0.641575
5.01 | 0.318867 | 11330.85664 | 0.637733 | 0.006357081 | -0.238451 | -0.002387357 | 0.63789 | 0.006358641 | -0.249384 | -0.002496955 | 0.696244 | 0.006938314 | 0.639185 | 0.006371509 | 0.633551 | 0.006315525 | 0.602496 | 0.006006883 | 0.621355 | 0.006194325 | 0.656191 | 0.006540474 | -0.281357 | -0.002817536 | -0.262682 | -0.002630276 | -0.268587 | -0.002689483 | -0.261427 | -0.002617693 | -0.272235 | -0.002726062 | -0.296392 | -0.002968321 | 802.3231 | 807.4398 | 0.637733 |  |  |  | 5.01 | 0.309647 | 11274.57461 | 0.619293 | 0.006173833 | -0.260001 | -0.002603396 | 0.620096 | 0.006181813 | -0.268352 | -0.002687127 | 0.520382 | 0.005190327 | 0.595638 | 0.005938711 | 0.602465 | 0.006006574 | 0.597712 | 0.005959328 | 0.608241 | 0.006063987 | 0.63745 | 0.006354269 | -0.353992 | -0.0035462 | -0.284245 | -0.002846497 | -0.291097 | -0.002915215 | -0.303413 | -0.003038742 | -0.290118 | -0.002905397 | -0.330302 | -0.003308487 | 799.5466 | 804.4981 | 0.619293 |  |  |  | 5.01 | 0.314675 | 11245.40894 | 0.629349 | 0.006273769 | -0.25689 | -0.002572205 | 0.629961 | 0.00627985 | -0.252313 | -0.002526318 | 0.620576 | 0.006186584 | 0.613494 | 0.006116198 | 0.621715 | 0.006197903 | 0.621166 | 0.006192447 | 0.641577 | 0.006395277 | 0.659275 | 0.006571113 | -0.19774 | -0.001979358 | -0.251836 | -0.002521536 | -0.252079 | -0.002523973 | -0.259177 | -0.002595134 | -0.267586 | -0.002679447 | -0.277473 | -0.002778587 | 789.3393 | 794.307 | 0.629349 |  |  |  | 5.01 | 0.322057 | 11340.59561 | 0.644114 | 0.006420485 | -0.275271 | -0.002756506 | 0.645253 | 0.006431802 | -0.26728 | -0.002676378 | 0.670847 | 0.006686068 | 0.641157 | 0.006391103 | 0.654324 | 0.006521926 | 0.666064 | 0.006638556 | 0.64491 | 0.006428394 | 0.67651 | 0.006742319 | -0.224001 | -0.002242523 | -0.290105 | -0.002905266 | -0.275731 | -0.002761118 | -0.283254 | -0.002836559 | -0.291048 | -0.002914724 | -0.293171 | -0.002936016 | 801.0219 | 806.1814 | 0.644114
5.02 | 0.320436 | 11341.95664 | 0.640872 | 0.006388271 | -0.236388 | -0.002366678 | 0.640605 | 0.006385618 | -0.250958 | -0.002512734 | 0.63752 | 0.006354964 | 0.64426 | 0.006421935 | 0.637021 | 0.006350006 | 0.6127 | 0.006108306 | 0.621357 | 0.006194345 | 0.644776 | 0.006427062 | -0.344463 | -0.003450576 | -0.262895 | -0.002632412 | -0.273046 | -0.002734195 | -0.274999 | -0.002753778 | -0.305247 | -0.003057138 | -0.303199 | -0.003036596 | 803.1091 | 808.256 | 0.640872 |  |  |  | 5.02 | 0.311055 | 11287.17461 | 0.62211 | 0.006201829 | -0.258448 | -0.002587826 | 0.622789 | 0.006208577 | -0.268085 | -0.00268445 | 0.473107 | 0.004719914 | 0.603422 | 0.006016087 | 0.60627 | 0.006044396 | 0.599947 | 0.005981545 | 0.607517 | 0.006056791 | 0.617282 | 0.006153846 | -0.326374 | -0.003269078 | -0.281291 | -0.002816874 | -0.289933 | -0.002903541 | -0.305056 | -0.003055222 | -0.27861 | -0.002789988 | -0.327668 | -0.00328206 | 800.4401 | 805.4198 | 0.62211 |  |  |  | 5.02 | 0.3151 | 11256.20894 | 0.630201 | 0.006282235 | -0.259837 | -0.002601752 | 0.630816 | 0.006288347 | -0.255585 | -0.002559122 | 0.613601 | 0.006117261 | 0.621023 | 0.006191026 | 0.625933 | 0.006239822 | 0.623845 | 0.006219071 | 0.633744 | 0.006317443 | 0.639783 | 0.006377451 | -0.228065 | -0.002283255 | -0.258249 | -0.00258583 | -0.257591 | -0.002579233 | -0.263319 | -0.002636663 | -0.27718 | -0.002775649 | -0.249964 | -0.002502769 | 790.0974 | 795.0766 | 0.630201 |  |  |  | 5.02 | 0.322826 | 11352.19561 | 0.645651 | 0.006435756 | -0.273369 | -0.002737433 | 0.647646 | 0.006455578 | -0.267604 | -0.002679627 | 0.659299 | 0.006571351 | 0.63964 | 0.00637603 | 0.659485 | 0.006573199 | 0.65915 | 0.006569871 | 0.625562 | 0.006236135 | 0.655341 | 0.00653203 | -0.26436 | -0.0026471 | -0.291937 | -0.00292364 | -0.271791 | -0.00272161 | -0.284786 | -0.002851923 | -0.28273 | -0.002831304 | -0.295414 | -0.002958512 | 801.8412 | 807.0183 | 0.645651
5.03 | 0.321517 | 11356.05664 | 0.643034 | 0.006409754 | -0.238351 | -0.002386355 | 0.643423 | 0.006413619 | -0.252439 | -0.002527582 | 0.636335 | 0.006343189 | 0.643825 | 0.006417613 | 0.638013 | 0.006359863 | 0.611264 | 0.006094034 | 0.628186 | 0.006262211 | 0.631129 | 0.006291457 | -0.34118 | -0.003417633 | -0.263844 | -0.002641927 | -0.270149 | -0.002705146 | -0.284046 | -0.002844502 | -0.294828 | -0.002952635 | -0.319843 | -0.003203556 | 804.1075 | 809.2782 | 0.643034 |  |  |  | 5.03 | 0.312536 | 11298.67461 | 0.625071 | 0.006231255 | -0.258622 | -0.00258957 | 0.625979 | 0.006240279 | -0.267184 | -0.002675416 | 0.504506 | 0.005032376 | 0.611113 | 0.006092533 | 0.613563 | 0.006116884 | 0.613088 | 0.006112163 | 0.611128 | 0.006092682 | 0.64296 | 0.006409018 | -0.378266 | -0.003789832 | -0.276956 | -0.002773402 | -0.287328 | -0.002877416 | -0.307822 | -0.003082967 | -0.301592 | -0.003020477 | -0.336006 | -0.003365718 | 801.2557 | 806.2641 | 0.625071 |  |  |  | 5.03 | 0.315381 | 11269.70894 | 0.630762 | 0.00628781 | -0.258504 | -0.002588387 | 0.63142 | 0.006294349 | -0.25835 | -0.002586843 | 0.62008 | 0.006181654 | 0.619194 | 0.006172849 | 0.621647 | 0.006197227 | 0.630876 | 0.006288943 | 0.638949 | 0.006369164 | 0.647629 | 0.006455409 | -0.228965 | -0.002292275 | -0.25708 | -0.00257411 | -0.258481 | -0.002588156 | -0.259527 | -0.002598644 | -0.261552 | -0.002618946 | -0.282805 | -0.002832056 | 791.045 | 796.0346 | 0.630762 |  |  |  | 5.03 | 0.324261 | 11362.89561 | 0.648522 | 0.006464281 | -0.275303 | -0.002756827 | 0.650034 | 0.006479304 | -0.267864 | -0.002682234 | 0.611416 | 0.006095544 | 0.650244 | 0.00648139 | 0.665817 | 0.006636102 | 0.66593 | 0.006637225 | 0.626149 | 0.006241968 | 0.672085 | 0.006698366 | -0.198398 | -0.001985951 | -0.286612 | -0.002870235 | -0.27213 | -0.002725009 | -0.284751 | -0.002851572 | -0.285234 | -0.002856416 | -0.293698 | -0.002941301 | 802.597 | 807.802 | 0.648522
5.04 | 0.322977 | 11367.55664 | 0.645954 | 0.006438767 | -0.238475 | -0.002387598 | 0.646324 | 0.006442443 | -0.253445 | -0.002537667 | 0.677882 | 0.006755947 | 0.656113 | 0.006539699 | 0.642037 | 0.006399847 | 0.621846 | 0.006199205 | 0.618783 | 0.006168764 | 0.644984 | 0.006429129 | -0.341514 | -0.003420985 | -0.272876 | -0.00273249 | -0.274907 | -0.002752856 | -0.278161 | -0.002785486 | -0.295257 | -0.002956937 | -0.295128 | -0.002955644 | 804.9218 | 810.1212 | 0.645954 |  |  |  | 5.04 | 0.314443 | 11312.07461 | 0.628885 | 0.006269158 | -0.260497 | -0.002608369 | 0.629803 | 0.00627828 | -0.267611 | -0.002679697 | 0.548092 | 0.005465954 | 0.621366 | 0.006194435 | 0.630286 | 0.00628308 | 0.616458 | 0.006145657 | 0.631855 | 0.006298672 | 0.636949 | 0.006349291 | -0.376288 | -0.003769977 | -0.273448 | -0.002738226 | -0.287248 | -0.002876613 | -0.317525 | -0.003180302 | -0.299049 | -0.00299497 | -0.327849 | -0.003283876 | 802.206 | 807.2509 | 0.628885 |  |  |  | 5.04 | 0.315845 | 11281.60894 | 0.631691 | 0.006297042 | -0.261798 | -0.002621413 | 0.632077 | 0.006300878 | -0.260134 | -0.002604729 | 0.619154 | 0.006172451 | 0.623739 | 0.006218018 | 0.630286 | 0.00628308 | 0.630983 | 0.006290006 | 0.638215 | 0.00636187 | 0.652401 | 0.006502821 | -0.22245 | -0.002226978 | -0.255018 | -0.002553437 | -0.253195 | -0.002535161 | -0.260765 | -0.002611056 | -0.270976 | -0.002713438 | -0.283442 | -0.002838445 | 791.8802 | 796.8825 | 0.631691 |  |  |  | 5.04 | 0.325672 | 11375.79561 | 0.651345 | 0.006492329 | -0.274039 | -0.002744152 | 0.652687 | 0.006505662 | -0.267461 | -0.002678193 | 0.69888 | 0.006964492 | 0.649728 | 0.006476264 | 0.657339 | 0.006551879 | 0.65953 | 0.006573646 | 0.625214 | 0.006232676 | 0.693095 | 0.006907041 | -0.226871 | -0.002271287 | -0.287522 | -0.002879361 | -0.275515 | -0.002758952 | -0.293491 | -0.002939225 | -0.280112 | -0.00280505 | -0.289881 | -0.00290302 | 803.5082 | 808.7418 | 0.651345
5.05 | 0.324955 | 11381.15664 | 0.64991 | 0.006478072 | -0.237039 | -0.002373204 | 0.649398 | 0.006472985 | -0.253611 | -0.002539331 | 0.684087 | 0.006817577 | 0.6529 | 0.006507778 | 0.648044 | 0.006459532 | 0.627275 | 0.006253158 | 0.627683 | 0.006257213 | 0.634923 | 0.006329159 | -0.364713 | -0.003653797 | -0.263824 | -0.002641726 | -0.273353 | -0.002737273 | -0.281083 | -0.002814788 | -0.28409 | -0.002844943 | -0.302208 | -0.003026656 | 805.8848 | 811.1223 | 0.64991 |  |  |  | 5.05 | 0.316661 | 11323.07461 | 0.633322 | 0.006313249 | -0.260907 | -0.00261248 | 0.633886 | 0.006318854 | -0.266526 | -0.002668818 | 0.558359 | 0.00556806 | 0.625699 | 0.006237496 | 0.62704 | 0.006250823 | 0.614529 | 0.006126485 | 0.628341 | 0.006263752 | 0.632653 | 0.006306602 | -0.336788 | -0.003373564 | -0.2671 | -0.002674573 | -0.284546 | -0.002849516 | -0.301508 | -0.003019635 | -0.283809 | -0.002842125 | -0.329171 | -0.00329714 | 802.986 | 808.0715 | 0.633322 |  |  |  | 5.05 | 0.316115 | 11294.30894 | 0.63223 | 0.006302398 | -0.260641 | -0.002609813 | 0.632763 | 0.006307695 | -0.261437 | -0.002617793 | 0.599974 | 0.005981813 | 0.625381 | 0.006234336 | 0.623693 | 0.006217561 | 0.619682 | 0.006177699 | 0.623817 | 0.006218793 | 0.635391 | 0.006333809 | -0.238886 | -0.002391718 | -0.260238 | -0.002605772 | -0.264632 | -0.002649828 | -0.263408 | -0.002637555 | -0.275206 | -0.002755854 | -0.283532 | -0.002839347 | 792.7717 | 797.7838 | 0.63223 |  |  |  | 5.05 | 0.326596 | 11386.59561 | 0.653193 | 0.006510689 | -0.271343 | -0.002717118 | 0.655226 | 0.006530887 | -0.266608 | -0.00266964 | 0.67512 | 0.006728513 | 0.656719 | 0.00654572 | 0.654309 | 0.006521777 | 0.665164 | 0.006629615 | 0.616839 | 0.006149443 | 0.69606 | 0.006936487 | -0.242086 | -0.002423795 | -0.282596 | -0.002829961 | -0.26689 | -0.002672468 | -0.286066 | -0.00286476 | -0.290489 | -0.002909117 | -0.290422 | -0.002908445 | 804.271 | 809.5245 | 0.653193
5.06 | 0.326244 | 11392.65664 | 0.652488 | 0.006503685 | -0.24244 | -0.002427344 | 0.652505 | 0.006503854 | -0.254564 | -0.002548886 | 0.694155 | 0.006917568 | 0.658053 | 0.006558973 | 0.651988 | 0.006498718 | 0.631241 | 0.00629257 | 0.627252 | 0.00625293 | 0.653496 | 0.0065137 | -0.35747 | -0.003581105 | -0.272714 | -0.002730865 | -0.278558 | -0.002789467 | -0.277346 | -0.002777313 | -0.288914 | -0.002893322 | -0.308063 | -0.003085385 | 806.6991 | 811.9627 | 0.652488 |  |  |  | 5.06 | 0.318343 | 11336.77461 | 0.636687 | 0.006346687 | -0.259381 | -0.00259718 | 0.637391 | 0.006353683 | -0.266196 | -0.002665509 | 0.533817 | 0.005323972 | 0.631872 | 0.006298841 | 0.633509 | 0.006315108 | 0.625399 | 0.006234515 | 0.634412 | 0.006324081 | 0.665318 | 0.006631145 | -0.340515 | -0.003410961 | -0.269512 | -0.002698758 | -0.286625 | -0.002870366 | -0.299459 | -0.002999083 | -0.271303 | -0.002716717 | -0.329131 | -0.003296738 | 803.9576 | 809.0763 | 0.636687 |  |  |  | 5.06 | 0.3175 | 11307.10894 | 0.635001 | 0.006329934 | -0.268533 | -0.002688942 | 0.635064 | 0.00633056 | -0.265522 | -0.002658751 | 0.58987 | 0.005881371 | 0.624538 | 0.006225958 | 0.621138 | 0.006192169 | 0.631337 | 0.006293524 | 0.630421 | 0.006284422 | 0.641149 | 0.006391024 | -0.262028 | -0.002623719 | -0.267549 | -0.002679076 | -0.273122 | -0.002734957 | -0.269489 | -0.002698528 | -0.273247 | -0.00273621 | -0.259811 | -0.002601491 | 793.6701 | 798.71 | 0.635001 |  |  |  | 5.06 | 0.328123 | 11399.79561 | 0.656246 | 0.006541021 | -0.273031 | -0.002734044 | 0.658386 | 0.006562281 | -0.265635 | -0.002659884 | 0.638278 | 0.006362496 | 0.658272 | 0.006561149 | 0.657549 | 0.006553966 | 0.669041 | 0.006668129 | 0.632266 | 0.006302756 | 0.696306 | 0.00693893 | -0.24302 | -0.002433158 | -0.287854 | -0.002882691 | -0.271726 | -0.002720958 | -0.29229 | -0.00292718 | -0.295668 | -0.00296106 | -0.313128 | -0.003136193 | 805.2034 | 810.4875 | 0.656246
5.07 | 0.327365 | 11404.45664 | 0.65473 | 0.00652596 | -0.242262 | -0.002425559 | 0.654728 | 0.00652594 | -0.256662 | -0.002569919 | 0.725954 | 0.007233316 | 0.662297 | 0.006601134 | 0.655753 | 0.006536123 | 0.63718 | 0.006351586 | 0.644443 | 0.006423753 | 0.69721 | 0.006947907 | -0.346445 | -0.003470465 | -0.267536 | -0.002678945 | -0.278414 | -0.002788023 | -0.278143 | -0.002785305 | -0.290129 | -0.002905507 | -0.293776 | -0.002942084 | 807.5347 | 812.8218 | 0.65473 |  |  |  | 5.07 | 0.320034 | 11348.37461 | 0.640068 | 0.006380283 | -0.26513 | -0.002654821 | 0.641001 | 0.006389553 | -0.265996 | -0.002663504 | 0.60449 | 0.006026703 | 0.63125 | 0.00629266 | 0.6346 | 0.006325949 | 0.644648 | 0.00642579 | 0.646087 | 0.006440088 | 0.649973 | 0.006478698 | -0.337882 | -0.003384541 | -0.269398 | -0.002697615 | -0.283442 | -0.002838445 | -0.298202 | -0.002986475 | -0.289572 | -0.002899921 | -0.331408 | -0.003319584 | 804.7802 | 809.9313 | 0.640068 |  |  |  | 5.07 | 0.317503 | 11318.20894 | 0.635006 | 0.006329983 | -0.265408 | -0.002657608 | 0.635202 | 0.006331931 | -0.263505 | -0.002638528 | 0.5896 | 0.005878687 | 0.624542 | 0.006225998 | 0.621136 | 0.006192149 | 0.63138 | 0.006293951 | 0.63042 | 0.006284412 | 0.641032 | 0.006389861 | -0.261856 | -0.002621994 | -0.267424 | -0.002677822 | -0.273182 | -0.002735558 | -0.269491 | -0.002698548 | -0.273269 | -0.002736431 | -0.259828 | -0.002601661 | 794.4493 | 799.4941 | 0.635006 |  |  |  | 5.07 | 0.3298 | 11410.59561 | 0.659599 | 0.006574332 | -0.271133 | -0.002715012 | 0.661026 | 0.006588508 | -0.264838 | -0.002651893 | 0.669384 | 0.006671536 | 0.665402 | 0.00663198 | 0.664983 | 0.006627817 | 0.675798 | 0.006735247 | 0.649633 | 0.00647532 | 0.712853 | 0.007103242 | -0.242693 | -0.00242988 | -0.283914 | -0.002843178 | -0.267113 | -0.002674704 | -0.282702 | -0.002831024 | -0.300988 | -0.003014419 | -0.316115 | -0.003166157 | 805.9662 | 811.2824 | 0.659599
5.08 | 0.328317 | 11414.25664 | 0.656633 | 0.006544866 | -0.24327 | -0.002435664 | 0.656676 | 0.006545293 | -0.259744 | -0.002600819 | 0.69476 | 0.006923577 | 0.667361 | 0.00665144 | 0.658976 | 0.006568142 | 0.637882 | 0.006358561 | 0.637493 | 0.006354696 | 0.65843 | 0.006562718 | -0.325949 | -0.003264814 | -0.271381 | -0.002717499 | -0.280853 | -0.002812481 | -0.281578 | -0.002819752 | -0.296795 | -0.002972363 | -0.316973 | -0.003174764 | 808.2286 | 813.5357 | 0.656633 |  |  |  | 5.08 | 0.321468 | 11360.77461 | 0.642936 | 0.00640878 | -0.264908 | -0.002652595 | 0.643823 | 0.006417593 | -0.265806 | -0.002661599 | 0.591205 | 0.005894642 | 0.638699 | 0.00636668 | 0.641282 | 0.006392345 | 0.636148 | 0.006341331 | 0.65487 | 0.00652735 | 0.664276 | 0.006620794 | -0.314049 | -0.003145432 | -0.26491 | -0.002652615 | -0.282405 | -0.002828045 | -0.297946 | -0.002983907 | -0.293039 | -0.002934692 | -0.338102 | -0.003386749 | 805.6596 | 810.8394 | 0.642936 |  |  |  | 5.08 | 0.318357 | 11333.10894 | 0.636714 | 0.006346955 | -0.268346 | -0.002687067 | 0.637222 | 0.006352003 | -0.264498 | -0.002648484 | 0.564159 | 0.005625736 | 0.621689 | 0.006197645 | 0.623497 | 0.006215613 | 0.624496 | 0.006225541 | 0.63134 | 0.006293554 | 0.621171 | 0.006192497 | -0.210629 | -0.002108511 | -0.268478 | -0.00268839 | -0.270411 | -0.002707773 | -0.268371 | -0.002687318 | -0.272545 | -0.002729171 | -0.270946 | -0.002713137 | 795.4951 | 800.5602 | 0.636714 |  |  |  | 5.08 | 0.330603 | 11423.39561 | 0.661205 | 0.006590286 | -0.270577 | -0.002709437 | 0.663037 | 0.006608486 | -0.266121 | -0.002664757 | 0.689526 | 0.006871596 | 0.667308 | 0.006650914 | 0.671189 | 0.006689466 | 0.673665 | 0.00671406 | 0.644823 | 0.006427529 | 0.716051 | 0.007134995 | -0.236732 | -0.002370127 | -0.282177 | -0.002825759 | -0.263017 | -0.002633635 | -0.285577 | -0.002859855 | -0.274982 | -0.002753608 | -0.263801 | -0.002641496 | 806.8703 | 812.2054 | 0.661205
5.09 | 0.329121 | 11425.15664 | 0.658242 | 0.00656085 | -0.247602 | -0.00247909 | 0.657985 | 0.006558297 | -0.261864 | -0.002622075 | 0.72081 | 0.007182246 | 0.672237 | 0.006699876 | 0.661823 | 0.006596426 | 0.640689 | 0.006386453 | 0.651649 | 0.006495349 | 0.649754 | 0.006476522 | -0.355566 | -0.003561996 | -0.275084 | -0.002754631 | -0.282879 | -0.002832799 | -0.276641 | -0.002770244 | -0.283389 | -0.002837913 | -0.299209 | -0.002996575 | 809.0004 | 814.3256 | 0.658242 |  |  |  | 5.09 | 0.322965 | 11374.17461 | 0.645929 | 0.006438518 | -0.265747 | -0.002661007 | 0.64633 | 0.006442502 | -0.265395 | -0.002657478 | 0.542164 | 0.005406996 | 0.639663 | 0.006376258 | 0.640519 | 0.006384764 | 0.65073 | 0.006486219 | 0.643859 | 0.006417951 | 0.661943 | 0.006597618 | -0.305446 | -0.003059134 | -0.272702 | -0.002730745 | -0.287151 | -0.002875641 | -0.304993 | -0.003054591 | -0.285951 | -0.002863606 | -0.316593 | -0.003170952 | 806.6098 | 811.82 | 0.645929 |  |  |  | 5.09 | 0.319557 | 11344.00894 | 0.639114 | 0.006370803 | -0.266632 | -0.002669881 | 0.639615 | 0.006375781 | -0.265099 | -0.00265451 | 0.612191 | 0.006103247 | 0.627848 | 0.006258852 | 0.634574 | 0.006325691 | 0.630654 | 0.006286737 | 0.643936 | 0.006418716 | 0.665858 | 0.00663651 | -0.199178 | -0.001993766 | -0.269767 | -0.002701315 | -0.271928 | -0.002722984 | -0.275542 | -0.002759223 | -0.286415 | -0.00286826 | -0.292512 | -0.002929407 | 796.2602 | 801.3492 | 0.639114 |  |  |  | 5.09 | 0.330758 | 11434.29561 | 0.661516 | 0.006593376 | -0.27158 | -0.002719494 | 0.664097 | 0.006619016 | -0.269178 | -0.002695409 | 0.652088 | 0.006499711 | 0.662182 | 0.006599992 | 0.668163 | 0.006659407 | 0.661487 | 0.006593088 | 0.635465 | 0.006334544 | 0.718198 | 0.007156312 | -0.224408 | -0.002246602 | -0.286388 | -0.002867989 | -0.267022 | -0.002673791 | -0.280814 | -0.00281209 | -0.288369 | -0.002887856 | -0.271197 | -0.002715654 | 807.6402 | 812.9829 | 0.661516
5.1 | 0.329633 | 11439.25664 | 0.659266 | 0.006571023 | -0.246271 | -0.002465747 | 0.658857 | 0.00656696 | -0.262241 | -0.002625855 | 0.693365 | 0.006909723 | 0.678041 | 0.006757526 | 0.671982 | 0.006697343 | 0.654746 | 0.006526118 | 0.651045 | 0.006489349 | 0.652187 | 0.006500695 | -0.340073 | -0.003406526 | -0.27647 | -0.002768529 | -0.281502 | -0.00281899 | -0.282973 | -0.002833741 | -0.280216 | -0.002806093 | -0.285358 | -0.002857659 | 809.9988 | 815.3388 | 0.659266 |  |  |  | 5.1 | 0.323476 | 11385.57461 | 0.646951 | 0.006448673 | -0.266694 | -0.002670503 | 0.648497 | 0.006464033 | -0.266057 | -0.002664116 | 0.531461 | 0.005300537 | 0.635756 | 0.006337436 | 0.651769 | 0.006496542 | 0.646431 | 0.006443506 | 0.654889 | 0.006527539 | 0.65707 | 0.006549207 | -0.355689 | -0.003563231 | -0.27083 | -0.002711974 | -0.281805 | -0.002822028 | -0.297174 | -0.002976164 | -0.28271 | -0.002831104 | -0.328356 | -0.003288963 | 807.4183 | 812.6419 | 0.646951 |  |  |  | 5.1 | 0.320662 | 11357.10894 | 0.641323 | 0.006392753 | -0.271194 | -0.002715624 | 0.641966 | 0.006399142 | -0.265504 | -0.002658571 | 0.613101 | 0.006112292 | 0.637339 | 0.006353166 | 0.641147 | 0.006391004 | 0.644151 | 0.006420852 | 0.646884 | 0.006448007 | 0.67964 | 0.006773409 | -0.240295 | -0.002405842 | -0.263898 | -0.002642468 | -0.269676 | -0.002700403 | -0.270947 | -0.002713147 | -0.282067 | -0.002824656 | -0.262663 | -0.002630086 | 797.1797 | 802.2922 | 0.641323 |  |  |  | 5.1 | 0.331356 | 11446.39561 | 0.662712 | 0.006605257 | -0.278463 | -0.002788514 | 0.664557 | 0.006623586 | -0.273673 | -0.002740482 | 0.687885 | 0.006855299 | 0.658844 | 0.006566831 | 0.652986 | 0.006508633 | 0.665997 | 0.00663789 | 0.628838 | 0.006268691 | 0.729942 | 0.007272908 | -0.253426 | -0.002537477 | -0.285935 | -0.002863446 | -0.267755 | -0.002681141 | -0.286587 | -0.002869984 | -0.290183 | -0.002906048 | -0.265363 | -0.002657157 | 808.4949 | 813.8529 | 0.662712
5.11 | 0.329749 | 11451.55664 | 0.659499 | 0.006573338 | -0.250284 | -0.002505977 | 0.660004 | 0.006578355 | -0.263282 | -0.002636292 | 0.672573 | 0.006703213 | 0.678443 | 0.006761519 | 0.668102 | 0.006658801 | 0.64697 | 0.006448861 | 0.644556 | 0.006424876 | 0.645783 | 0.006437068 | -0.28288 | -0.002832809 | -0.275562 | -0.002759424 | -0.277202 | -0.002775869 | -0.281429 | -0.002818258 | -0.272466 | -0.002728379 | -0.288124 | -0.002885399 | 810.8697 | 816.2174 | 0.659499 |  |  |  | 5.11 | 0.324592 | 11397.17461 | 0.649184 | 0.006470859 | -0.262855 | -0.002632011 | 0.650396 | 0.006482901 | -0.266619 | -0.002669751 | 0.555577 | 0.005540394 | 0.641417 | 0.006393687 | 0.649192 | 0.006470938 | 0.648828 | 0.006467322 | 0.652801 | 0.006506795 | 0.68602 | 0.006836776 | -0.359809 | -0.003604579 | -0.269316 | -0.002696793 | -0.28055 | -0.002809443 | -0.30456 | -0.003050247 | -0.28781 | -0.00288225 | -0.323619 | -0.003241438 | 808.2409 | 813.4879 | 0.649184 |  |  |  | 5.11 | 0.321848 | 11367.80894 | 0.643695 | 0.006416321 | -0.267729 | -0.00268088 | 0.644189 | 0.00642123 | -0.266151 | -0.002665058 | 0.634642 | 0.006326366 | 0.63555 | 0.006335389 | 0.642579 | 0.006405233 | 0.652047 | 0.006499304 | 0.66686 | 0.006646463 | 0.68179 | 0.006794763 | -0.227555 | -0.002278143 | -0.260147 | -0.00260486 | -0.265527 | -0.002658801 | -0.270127 | -0.002704925 | -0.287758 | -0.002881728 | -0.284868 | -0.002852745 | 797.9308 | 803.067 | 0.643695 |  |  |  | 5.11 | 0.331209 | 11457.99561 | 0.662417 | 0.006602327 | -0.281063 | -0.002814587 | 0.665235 | 0.006630321 | -0.27765 | -0.002780362 | 0.695221 | 0.006928155 | 0.657777 | 0.006556231 | 0.661836 | 0.006596555 | 0.658148 | 0.006559917 | 0.616586 | 0.006146929 | 0.693321 | 0.006909286 | -0.237027 | -0.002373084 | -0.287512 | -0.002879261 | -0.275572 | -0.002759524 | -0.292492 | -0.002929206 | -0.300011 | -0.003004619 | -0.307536 | -0.003080099 | 809.3142 | 814.6753 | 0.662417
5.12 | 0.330236 | 11462.05664 | 0.660472 | 0.006583004 | -0.249243 | -0.002495541 | 0.660621 | 0.006584485 | -0.262496 | -0.002628411 | 0.678838 | 0.006765443 | 0.670057 | 0.006678221 | 0.665415 | 0.006632109 | 0.643896 | 0.006418318 | 0.638465 | 0.006364354 | 0.627041 | 0.006250833 | -0.311839 | -0.003123262 | -0.270303 | -0.00270669 | -0.280722 | -0.002811168 | -0.279992 | -0.002803847 | -0.285976 | -0.002863857 | -0.311642 | -0.003121286 | 811.6132 | 816.9737 | 0.660472 |  |  |  | 5.12 | 0.325656 | 11409.77461 | 0.651313 | 0.006492011 | -0.265621 | -0.002659744 | 0.652292 | 0.006501738 | -0.266801 | -0.002671575 | 0.526863 | 0.005254799 | 0.647064 | 0.006449795 | 0.648568 | 0.006464738 | 0.640949 | 0.006389037 | 0.634049 | 0.006320474 | 0.646024 | 0.006439462 | -0.317058 | -0.003175617 | -0.271843 | -0.002722132 | -0.282847 | -0.002832478 | -0.304087 | -0.003045503 | -0.292543 | -0.002929717 | -0.314587 | -0.003150829 | 809.1344 | 814.4044 | 0.651313 |  |  |  | 5.12 | 0.322929 | 11379.10894 | 0.645858 | 0.006437813 | -0.269456 | -0.002698197 | 0.646526 | 0.00644445 | -0.266487 | -0.002668427 | 0.630141 | 0.006281639 | 0.632975 | 0.006309801 | 0.648856 | 0.0064676 | 0.65225 | 0.006501321 | 0.666388 | 0.006641775 | 0.678408 | 0.006761172 | -0.222646 | -0.002228942 | -0.26248 | -0.002628251 | -0.270975 | -0.002713428 | -0.277214 | -0.002775989 | -0.275604 | -0.002759845 | -0.305315 | -0.00305782 | 798.724 | 803.8826 | 0.645858 |  |  |  | 5.12 | 0.332423 | 11468.29561 | 0.664846 | 0.006626456 | -0.285409 | -0.002858171 | 0.667467 | 0.006652493 | -0.280089 | -0.00280482 | 0.644635 | 0.006425661 | 0.650833 | 0.006487242 | 0.643529 | 0.006414672 | 0.660036 | 0.006578673 | 0.633983 | 0.006319818 | 0.734121 | 0.007314394 | -0.249557 | -0.002498689 | -0.292867 | -0.002932967 | -0.277905 | -0.002782919 | -0.292816 | -0.002932455 | -0.295798 | -0.002962363 | -0.308923 | -0.003094012 | 810.0417 | 815.4273 | 0.664846
5.13 | 0.330878 | 11474.75664 | 0.661757 | 0.00659577 | -0.245976 | -0.00246279 | 0.661672 | 0.006594926 | -0.262182 | -0.002625263 | 0.658543 | 0.006563841 | 0.680687 | 0.006783808 | 0.671163 | 0.006689207 | 0.652881 | 0.00650759 | 0.64394 | 0.006418756 | 0.642665 | 0.006406087 | -0.312499 | -0.003129883 | -0.27393 | -0.002743059 | -0.282939 | -0.0028334 | -0.27871 | -0.002790991 | -0.287721 | -0.002881357 | -0.309204 | -0.00309683 | 812.5125 | 817.8894 | 0.661757 |  |  |  | 5.13 | 0.326308 | 11419.27461 | 0.652617 | 0.006504967 | -0.264328 | -0.00264678 | 0.653786 | 0.006516581 | -0.26799 | -0.002683497 | 0.603347 | 0.006015342 | 0.639503 | 0.006374669 | 0.644087 | 0.006420216 | 0.640823 | 0.006387785 | 0.647301 | 0.00645215 | 0.647444 | 0.006453571 | -0.362145 | -0.003628023 | -0.271843 | -0.002722132 | -0.280999 | -0.002813945 | -0.304698 | -0.003051631 | -0.299628 | -0.003000778 | -0.326739 | -0.00327274 | 809.8081 | 815.0931 | 0.652617 |  |  |  | 5.13 | 0.324223 | 11391.80894 | 0.648447 | 0.006463536 | -0.268692 | -0.002690536 | 0.648867 | 0.006467709 | -0.266672 | -0.002670282 | 0.598656 | 0.005968712 | 0.644257 | 0.006421905 | 0.651199 | 0.006490879 | 0.644908 | 0.006428374 | 0.644838 | 0.006427678 | 0.636712 | 0.006346936 | -0.199397 | -0.001995961 | -0.263075 | -0.002634217 | -0.276588 | -0.002769712 | -0.269589 | -0.00269953 | -0.280791 | -0.00281186 | -0.289196 | -0.00289615 | 799.6154 | 804.8005 | 0.648447 |  |  |  | 5.13 | 0.334322 | 11481.79561 | 0.668645 | 0.006664195 | -0.284076 | -0.002844803 | 0.670677 | 0.00668438 | -0.281642 | -0.002820394 | 0.637897 | 0.00635871 | 0.6539 | 0.006517713 | 0.654787 | 0.006526526 | 0.667752 | 0.006655324 | 0.636135 | 0.006341202 | 0.736273 | 0.007335757 | -0.228551 | -0.002288126 | -0.297279 | -0.002977218 | -0.285125 | -0.002855323 | -0.291862 | -0.002922887 | -0.290387 | -0.002908094 | -0.275889 | -0.002762703 | 810.9953 | 816.418 | 0.668645
5.14 | 0.331603 | 11487.85664 | 0.663207 | 0.006610175 | -0.246329 | -0.002466329 | 0.663313 | 0.006611228 | -0.261671 | -0.00262014 | 0.72164 | 0.007190486 | 0.680416 | 0.006781116 | 0.671752 | 0.006695058 | 0.657327 | 0.00655176 | 0.647184 | 0.006450988 | 0.63646 | 0.006344431 | -0.26993 | -0.00270295 | -0.272608 | -0.002729803 | -0.277745 | -0.002781314 | -0.27751 | -0.002778958 | -0.279671 | -0.002800628 | -0.276903 | -0.002772871 | 813.4401 | 818.8349 | 0.663207 |  |  |  | 5.14 | 0.327579 | 11433.47461 | 0.655159 | 0.006530222 | -0.264824 | -0.002651753 | 0.655671 | 0.006535308 | -0.268646 | -0.002690075 | 0.56108 | 0.005595118 | 0.648747 | 0.006466517 | 0.648707 | 0.00646612 | 0.646826 | 0.006447431 | 0.656676 | 0.006545293 | 0.663822 | 0.006616284 | -0.347841 | -0.003484474 | -0.273123 | -0.002734967 | -0.279674 | -0.002800658 | -0.307758 | -0.003082325 | -0.291133 | -0.002915576 | -0.334447 | -0.003350075 | 810.8151 | 816.1273 | 0.655159 |  |  |  | 5.14 | 0.325354 | 11403.20894 | 0.650709 | 0.00648601 | -0.26864 | -0.002690015 | 0.651131 | 0.006490203 | -0.26725 | -0.002676078 | 0.580274 | 0.005785969 | 0.645564 | 0.006434892 | 0.645267 | 0.006431941 | 0.645374 | 0.006433004 | 0.655497 | 0.00653358 | 0.654741 | 0.006526069 | -0.206143 | -0.002063558 | -0.270606 | -0.002709728 | -0.279286 | -0.002796767 | -0.281187 | -0.002815831 | -0.291811 | -0.002922376 | -0.306805 | -0.003072766 | 800.4156 | 805.624 | 0.650709 |  |  |  | 5.14 | 0.336627 | 11492.79561 | 0.673253 | 0.006709968 | -0.285884 | -0.002862934 | 0.674892 | 0.006726248 | -0.28248 | -0.002828797 | 0.681989 | 0.00679674 | 0.659096 | 0.006569335 | 0.665036 | 0.006628344 | 0.680965 | 0.006786569 | 0.647263 | 0.006451772 | 0.701353 | 0.00698905 | -0.265152 | -0.002655042 | -0.300454 | -0.003009063 | -0.282765 | -0.002831655 | -0.297065 | -0.002975071 | -0.299271 | -0.002997197 | -0.266031 | -0.002663855 | 811.7723 | 817.2375 | 0.673253
5.15 | 0.332188 | 11496.85664 | 0.664376 | 0.006621787 | -0.243422 | -0.002437188 | 0.664832 | 0.006626317 | -0.262333 | -0.002626777 | 0.712998 | 0.007104682 | 0.679776 | 0.006774759 | 0.680838 | 0.006785308 | 0.663982 | 0.006617873 | 0.6457 | 0.006436243 | 0.644064 | 0.006419988 | -0.281958 | -0.002823563 | -0.271867 | -0.002722372 | -0.278118 | -0.002785055 | -0.279829 | -0.002802213 | -0.285558 | -0.002859665 | -0.296552 | -0.002969926 | 814.0774 | 819.4859 | 0.664376 |  |  |  | 5.15 | 0.328393 | 11445.87461 | 0.656785 | 0.006546376 | -0.266718 | -0.002670743 | 0.657405 | 0.006552535 | -0.26945 | -0.002698137 | 0.618039 | 0.00616137 | 0.651543 | 0.006494296 | 0.65725 | 0.006550995 | 0.650404 | 0.00648298 | 0.664734 | 0.006625344 | 0.68866 | 0.006862996 | -0.295194 | -0.002956306 | -0.279879 | -0.002802714 | -0.284569 | -0.002849747 | -0.301572 | -0.003020276 | -0.30538 | -0.003058472 | -0.322269 | -0.003227894 | 811.6945 | 817.0256 | 0.656785 |  |  |  | 5.15 | 0.326814 | 11416.90894 | 0.653629 | 0.006515021 | -0.269135 | -0.002694978 | 0.653973 | 0.006518439 | -0.268169 | -0.002685292 | 0.642353 | 0.006402987 | 0.641855 | 0.006398039 | 0.651059 | 0.006489488 | 0.652884 | 0.006507619 | 0.660986 | 0.006588111 | 0.694226 | 0.006918273 | -0.240107 | -0.002403957 | -0.259824 | -0.002601621 | -0.269661 | -0.002700252 | -0.274623 | -0.002750008 | -0.282536 | -0.002829359 | -0.29559 | -0.002960277 | 801.3772 | 806.6153 | 0.653629 |  |  |  | 5.15 | 0.338341 | 11503.49561 | 0.676682 | 0.006744028 | -0.28712 | -0.00287533 | 0.678723 | 0.0067643 | -0.28222 | -0.00282619 | 0.707066 | 0.00704578 | 0.667363 | 0.00665146 | 0.667514 | 0.00665296 | 0.682673 | 0.006803533 | 0.653236 | 0.006511117 | 0.719927 | 0.007173479 | -0.304615 | -0.003050799 | -0.296416 | -0.002968562 | -0.283767 | -0.002841704 | -0.300361 | -0.00300813 | -0.300028 | -0.00300479 | -0.285537 | -0.002859454 | 812.528 | 818.0263 | 0.676682
5.16 | 0.33292 | 11511.45664 | 0.665841 | 0.006636341 | -0.247759 | -0.002480664 | 0.666326 | 0.006641159 | -0.263587 | -0.00263935 | 0.681855 | 0.006795409 | 0.683033 | 0.006807109 | 0.665849 | 0.00663642 | 0.65957 | 0.006574044 | 0.642294 | 0.006402401 | 0.626176 | 0.006242237 | -0.277516 | -0.002779018 | -0.27768 | -0.002780662 | -0.281416 | -0.002818127 | -0.279306 | -0.002796968 | -0.27475 | -0.002751281 | -0.256182 | -0.002565107 | 815.1112 | 820.5385 | 0.665841 |  |  |  | 5.16 | 0.329068 | 11455.87461 | 0.658136 | 0.006559797 | -0.266134 | -0.002664888 | 0.659188 | 0.006570249 | -0.269839 | -0.002702037 | 0.551312 | 0.005497978 | 0.652619 | 0.006504987 | 0.657911 | 0.006557562 | 0.652139 | 0.006500218 | 0.658679 | 0.006565192 | 0.670183 | 0.006679473 | -0.300072 | -0.003005231 | -0.279717 | -0.002801089 | -0.288265 | -0.002886813 | -0.300019 | -0.0030047 | -0.280216 | -0.002806093 | -0.324147 | -0.003246735 | 812.4037 | 817.7504 | 0.658136 |  |  |  | 5.16 | 0.328326 | 11427.10894 | 0.656651 | 0.006545044 | -0.271708 | -0.002720778 | 0.656775 | 0.006546276 | -0.268682 | -0.002690436 | 0.651764 | 0.006496492 | 0.646038 | 0.006439601 | 0.649648 | 0.006475469 | 0.646956 | 0.006448722 | 0.653674 | 0.006515468 | 0.663144 | 0.006609549 | -0.236149 | -0.002364283 | -0.268666 | -0.002690276 | -0.272275 | -0.002726463 | -0.275314 | -0.002756937 | -0.287437 | -0.002878509 | -0.286541 | -0.002869523 | 802.0932 | 807.3601 | 0.656651 |  |  |  | 5.16 | 0.339888 | 11514.79561 | 0.679775 | 0.006774749 | -0.287969 | -0.002883844 | 0.681523 | 0.006792111 | -0.282243 | -0.002826421 | 0.676801 | 0.00674521 | 0.658377 | 0.006562192 | 0.659354 | 0.006571898 | 0.688919 | 0.006865568 | 0.642967 | 0.006409088 | 0.707506 | 0.007050149 | -0.184804 | -0.00184975 | -0.297973 | -0.002984178 | -0.285319 | -0.002857268 | -0.285247 | -0.002856546 | -0.295801 | -0.002962394 | -0.276406 | -0.002767887 | 813.3262 | 818.855 | 0.679775
5.17 | 0.334064 | 11523.45664 | 0.668128 | 0.006659059 | -0.249391 | -0.002497025 | 0.668378 | 0.006661543 | -0.265615 | -0.002659684 | 0.71109 | 0.007085737 | 0.688454 | 0.00686095 | 0.677426 | 0.006751418 | 0.670888 | 0.006686476 | 0.655236 | 0.006530987 | 0.636767 | 0.006347482 | -0.319976 | -0.00320489 | -0.274031 | -0.002744072 | -0.284315 | -0.002847199 | -0.287015 | -0.002874277 | -0.289842 | -0.002902629 | -0.296114 | -0.002965533 | 815.9609 | 821.4126 | 0.668128 |  |  |  | 5.17 | 0.330151 | 11468.97461 | 0.660303 | 0.006581325 | -0.265599 | -0.002659523 | 0.660887 | 0.006587127 | -0.271108 | -0.002714762 | 0.531554 | 0.005301462 | 0.657554 | 0.006554015 | 0.6554 | 0.006532616 | 0.644397 | 0.006423296 | 0.652123 | 0.006500059 | 0.689451 | 0.006870852 | -0.338561 | -0.003391354 | -0.287093 | -0.002875059 | -0.289501 | -0.002899209 | -0.310487 | -0.0031097 | -0.294086 | -0.002945193 | -0.323262 | -0.003237856 | 813.3327 | 818.7031 | 0.660303 |  |  |  | 5.17 | 0.329594 | 11439.70894 | 0.659189 | 0.006570259 | -0.269801 | -0.002701656 | 0.659593 | 0.006574272 | -0.269273 | -0.002696362 | 0.619403 | 0.006174926 | 0.646659 | 0.006445771 | 0.65795 | 0.00655795 | 0.657948 | 0.00655793 | 0.654234 | 0.006521032 | 0.640798 | 0.006387536 | -0.21507 | -0.002153016 | -0.270424 | -0.002707903 | -0.279009 | -0.00279399 | -0.279571 | -0.002799625 | -0.297302 | -0.002977448 | -0.301005 | -0.003014589 | 802.9776 | 808.2708 | 0.659189 |  |  |  | 5.17 | 0.341065 | 11524.79561 | 0.682131 | 0.00679815 | -0.291185 | -0.002916098 | 0.683616 | 0.006812899 | -0.28255 | -0.002829499 | 0.668754 | 0.006665278 | 0.668994 | 0.006667662 | 0.670233 | 0.006679969 | 0.692695 | 0.006903069 | 0.649422 | 0.006473223 | 0.693063 | 0.006906724 | -0.26809 | -0.0026845 | -0.294317 | -0.00294751 | -0.283855 | -0.002842586 | -0.281483 | -0.002818799 | -0.30161 | -0.003020658 | -0.276276 | -0.002766583 | 814.0325 | 819.5853 | 0.682131
5.18 | 0.33473 | 11532.15664 | 0.66946 | 0.006672291 | -0.250196 | -0.002505095 | 0.670102 | 0.006678668 | -0.268399 | -0.002687598 | 0.734356 | 0.007316727 | 0.68959 | 0.006872232 | 0.681214 | 0.006789042 | 0.67407 | 0.006718083 | 0.664746 | 0.006625463 | 0.669301 | 0.006670711 | -0.342635 | -0.003432233 | -0.281722 | -0.002821196 | -0.295176 | -0.002956125 | -0.286006 | -0.002864158 | -0.291836 | -0.002922627 | -0.293031 | -0.002934612 | 816.5769 | 822.0436 | 0.66946 |  |  |  | 5.18 | 0.330977 | 11480.97461 | 0.661954 | 0.006597727 | -0.269752 | -0.002701165 | 0.662741 | 0.006605545 | -0.271949 | -0.002723195 | 0.630344 | 0.006283656 | 0.66279 | 0.006606032 | 0.660826 | 0.006586521 | 0.660577 | 0.006584048 | 0.67635 | 0.00674073 | 0.669035 | 0.006668069 | -0.334536 | -0.003350968 | -0.279165 | -0.002795554 | -0.282813 | -0.002832137 | -0.306797 | -0.003072686 | -0.294743 | -0.002951782 | -0.330016 | -0.003305618 | 814.1836 | 819.5732 | 0.661954 |  |  |  | 5.18 | 0.330908 | 11450.70894 | 0.661816 | 0.006596356 | -0.277218 | -0.00277603 | 0.66166 | 0.006594806 | -0.271093 | -0.002714611 | 0.629018 | 0.006270479 | 0.648882 | 0.006467858 | 0.666578 | 0.006643662 | 0.657656 | 0.006555029 | 0.672686 | 0.006704336 | 0.659171 | 0.00657008 | -0.240816 | -0.002411064 | -0.275859 | -0.002762402 | -0.281123 | -0.002815189 | -0.267608 | -0.002679667 | -0.283098 | -0.002834995 | -0.302859 | -0.003033185 | 803.7497 | 809.0691 | 0.661816 |  |  |  | 5.18 | 0.341748 | 11537.09561 | 0.683496 | 0.006811708 | -0.293742 | -0.002941743 | 0.685517 | 0.00683178 | -0.282975 | -0.002833761 | 0.705736 | 0.007032573 | 0.670329 | 0.006680923 | 0.672462 | 0.006702111 | 0.689425 | 0.006870593 | 0.650057 | 0.006479532 | 0.674846 | 0.006725791 | -0.229 | -0.002292626 | -0.29496 | -0.002953959 | -0.283322 | -0.002837241 | -0.280721 | -0.002811158 | -0.298691 | -0.00299138 | -0.259338 | -0.002596749 | 814.9013 | 820.4711 | 0.683496
5.19 | 0.335892 | 11544.65664 | 0.671785 | 0.006695386 | -0.257282 | -0.002576135 | 0.671981 | 0.006697333 | -0.272125 | -0.002724959 | 0.68768 | 0.006853263 | 0.691915 | 0.006895323 | 0.681313 | 0.006790026 | 0.666642 | 0.006644298 | 0.656081 | 0.006539382 | 0.657628 | 0.006554751 | -0.285027 | -0.00285434 | -0.287206 | -0.002876192 | -0.296235 | -0.002966746 | -0.288413 | -0.002888297 | -0.291959 | -0.00292386 | -0.299774 | -0.003002242 | 817.462 | 822.9536 | 0.671785 |  |  |  | 5.19 | 0.331909 | 11492.57461 | 0.663817 | 0.006616234 | -0.271072 | -0.002714401 | 0.664624 | 0.006624251 | -0.272644 | -0.002730164 | 0.553944 | 0.005524154 | 0.664632 | 0.006624331 | 0.67077 | 0.006685303 | 0.662982 | 0.006607939 | 0.664049 | 0.006618539 | 0.663755 | 0.006615618 | -0.342716 | -0.003433046 | -0.279837 | -0.002802293 | -0.272526 | -0.00272898 | -0.293263 | -0.002936939 | -0.285076 | -0.002854831 | -0.322131 | -0.00322651 | 815.0063 | 820.4164 | 0.663817 |  |  |  | 5.19 | 0.331508 | 11462.50894 | 0.663017 | 0.006608287 | -0.278356 | -0.002787441 | 0.663367 | 0.006611764 | -0.273104 | -0.002734776 | 0.626417 | 0.006244632 | 0.656197 | 0.006540534 | 0.660733 | 0.006585597 | 0.652759 | 0.006506378 | 0.669695 | 0.006674625 | 0.671466 | 0.006692217 | -0.250055 | -0.002503682 | -0.26762 | -0.002679787 | -0.26903 | -0.002693925 | -0.273411 | -0.002737855 | -0.284819 | -0.002852254 | -0.33505 | -0.003356125 | 804.578 | 809.9125 | 0.663017 |  |  |  | 5.19 | 0.342749 | 11545.79561 | 0.685498 | 0.006831591 | -0.296627 | -0.002970678 | 0.687589 | 0.006852359 | -0.284442 | -0.002848473 | 0.693455 | 0.006910617 | 0.675412 | 0.006731413 | 0.680422 | 0.006781176 | 0.705049 | 0.007025752 | 0.655725 | 0.006535845 | 0.711785 | 0.007092638 | -0.27114 | -0.002715083 | -0.29346 | -0.002938914 | -0.281352 | -0.002817485 | -0.289357 | -0.002897764 | -0.312632 | -0.003131217 | -0.291343 | -0.002917682 | 815.5158 | 821.1062 | 0.685498
5.2 | 0.336406 | 11552.35664 | 0.672813 | 0.006705597 | -0.262329 | -0.002626737 | 0.673916 | 0.006716553 | -0.275868 | -0.002762492 | 0.683429 | 0.006811042 | 0.701032 | 0.006985862 | 0.686136 | 0.006837928 | 0.676354 | 0.00674077 | 0.674065 | 0.006718033 | 0.650819 | 0.006487103 | -0.273716 | -0.002740913 | -0.284945 | -0.002853517 | -0.30068 | -0.00301133 | -0.300128 | -0.003005793 | -0.310503 | -0.003109861 | -0.311479 | -0.003119651 | 818.0073 | 823.5109 | 0.672813 |  |  |  | 5.2 | 0.332694 | 11503.87461 | 0.665388 | 0.006631841 | -0.27026 | -0.002706259 | 0.666197 | 0.006639877 | -0.273031 | -0.002734044 | 0.572865 | 0.005712304 | 0.656035 | 0.006538925 | 0.657965 | 0.006558099 | 0.648036 | 0.006459453 | 0.66192 | 0.006597389 | 0.648287 | 0.006461947 | -0.324488 | -0.003250156 | -0.279175 | -0.002795654 | -0.280698 | -0.002810927 | -0.305123 | -0.003055894 | -0.308452 | -0.003089287 | -0.330949 | -0.003314978 | 815.8076 | 821.2359 | 0.665388 |  |  |  | 5.2 | 0.332405 | 11475.50894 | 0.664811 | 0.006626109 | -0.28161 | -0.002820073 | 0.664798 | 0.00662598 | -0.27408 | -0.002744563 | 0.624083 | 0.006221437 | 0.660049 | 0.006578802 | 0.663735 | 0.00661542 | 0.656251 | 0.00654107 | 0.66504 | 0.006628384 | 0.655299 | 0.006531613 | -0.26519 | -0.002655423 | -0.272629 | -0.002730013 | -0.281447 | -0.002818438 | -0.272914 | -0.002732871 | -0.280635 | -0.002810295 | -0.316518 | -0.0031702 | 805.4905 | 810.8455 | 0.664811 |  |  |  | 5.2 | 0.343683 | 11558.29561 | 0.687365 | 0.006850134 | -0.298144 | -0.002985893 | 0.689515 | 0.006871487 | -0.28518 | -0.002855874 | 0.732457 | 0.007297876 | 0.685638 | 0.006832982 | 0.690249 | 0.006878777 | 0.709498 | 0.007069929 | 0.67358 | 0.006713216 | 0.708841 | 0.007063405 | -0.236836 | -0.002371169 | -0.301583 | -0.003020387 | -0.285994 | -0.002864037 | -0.297809 | -0.002982533 | -0.304288 | -0.003047519 | -0.280066 | -0.002804589 | 816.3987 | 822.0104 | 0.687365
5.21 | 0.337804 | 11567.55664 | 0.675609 | 0.00673337 | -0.266233 | -0.00266588 | 0.676055 | 0.0067378 | -0.277871 | -0.002782578 | 0.675131 | 0.006728622 | 0.70655 | 0.007040656 | 0.695636 | 0.006932276 | 0.670549 | 0.006683108 | 0.665433 | 0.006632288 | 0.640176 | 0.006381356 | -0.334855 | -0.003354169 | -0.290315 | -0.002907372 | -0.300705 | -0.00301158 | -0.302503 | -0.003029615 | -0.311551 | -0.003120373 | -0.338225 | -0.003387983 | 819.0836 | 824.6174 | 0.675609 |  |  |  | 5.21 | 0.333296 | 11515.27461 | 0.666591 | 0.006643791 | -0.271668 | -0.002720377 | 0.668021 | 0.006657996 | -0.274138 | -0.002745144 | 0.541554 | 0.005400929 | 0.662887 | 0.006606996 | 0.662968 | 0.0066078 | 0.659334 | 0.006571699 | 0.67287 | 0.006706163 | 0.675732 | 0.006734592 | -0.368777 | -0.003694587 | -0.284012 | -0.002844161 | -0.284018 | -0.002844221 | -0.304687 | -0.003051521 | -0.309133 | -0.003096118 | -0.338885 | -0.003394605 | 816.6161 | 822.0596 | 0.666591 |  |  |  | 5.21 | 0.332788 | 11485.30894 | 0.665575 | 0.006633698 | -0.282186 | -0.002825849 | 0.665782 | 0.006635755 | -0.275239 | -0.002756185 | 0.601153 | 0.005993533 | 0.653535 | 0.006514087 | 0.668679 | 0.006664533 | 0.663846 | 0.006616522 | 0.666614 | 0.00664402 | 0.651477 | 0.006493641 | -0.259511 | -0.002598483 | -0.271393 | -0.002717619 | -0.277268 | -0.002776531 | -0.272703 | -0.002730755 | -0.29078 | -0.002912036 | -0.302351 | -0.00302809 | 806.1784 | 811.5441 | 0.665575 |  |  |  | 5.21 | 0.344748 | 11571.59561 | 0.689495 | 0.006871289 | -0.297205 | -0.002976475 | 0.691658 | 0.00689277 | -0.285747 | -0.00286156 | 0.724841 | 0.007222267 | 0.69022 | 0.006878489 | 0.705541 | 0.007030637 | 0.724913 | 0.007222981 | 0.691841 | 0.006894588 | 0.720063 | 0.007174829 | -0.233257 | -0.002335295 | -0.29563 | -0.002960678 | -0.278568 | -0.002789567 | -0.287647 | -0.002880615 | -0.300022 | -0.00300473 | -0.27797 | -0.002783571 | 817.3381 | 822.9737 | 0.689495
5.22 | 0.338912 | 11579.45664 | 0.677824 | 0.006755371 | -0.265055 | -0.002654069 | 0.678799 | 0.006765055 | -0.278828 | -0.002792174 | 0.707307 | 0.007048173 | 0.698978 | 0.006965465 | 0.690255 | 0.006878836 | 0.674178 | 0.006719156 | 0.663769 | 0.006615758 | 0.65472 | 0.00652586 | -0.300221 | -0.003006726 | -0.292727 | -0.002931563 | -0.306593 | -0.00307064 | -0.306176 | -0.003066457 | -0.318683 | -0.003191919 | -0.331897 | -0.00332449 | 819.9262 | 825.4838 | 0.677824 |  |  |  | 5.22 | 0.334613 | 11526.17461 | 0.669227 | 0.006669976 | -0.275379 | -0.002757589 | 0.670024 | 0.006677893 | -0.27483 | -0.002752084 | 0.516665 | 0.005153349 | 0.664558 | 0.006623595 | 0.67061 | 0.006683714 | 0.659043 | 0.006568808 | 0.663525 | 0.006613334 | 0.654678 | 0.006525443 | -0.363794 | -0.003644573 | -0.280168 | -0.002805612 | -0.286307 | -0.002867176 | -0.306472 | -0.003069426 | -0.306758 | -0.003072295 | -0.333985 | -0.00334544 | 817.389 | 822.8592 | 0.669227 |  |  |  | 5.22 | 0.333288 | 11498.80894 | 0.666575 | 0.006643632 | -0.281993 | -0.002823913 | 0.66714 | 0.006649245 | -0.276393 | -0.002767757 | 0.635683 | 0.006336711 | 0.650767 | 0.006486587 | 0.661814 | 0.006596336 | 0.649557 | 0.006474565 | 0.646732 | 0.006446497 | 0.673407 | 0.006711497 | -0.235974 | -0.002362529 | -0.272176 | -0.002725471 | -0.283596 | -0.002839989 | -0.268648 | -0.002690095 | -0.30025 | -0.003007017 | -0.318667 | -0.003191758 | 807.126 | 812.5061 | 0.666575 |  |  |  | 5.22 | 0.345682 | 11580.59561 | 0.691363 | 0.00688984 | -0.301327 | -0.003017819 | 0.69364 | 0.006912454 | -0.287219 | -0.002876323 | 0.737734 | 0.007350261 | 0.693378 | 0.006909852 | 0.705363 | 0.00702887 | 0.726286 | 0.007236612 | 0.698336 | 0.006959089 | 0.71922 | 0.007166459 | -0.219856 | -0.00220098 | -0.302033 | -0.0030249 | -0.289303 | -0.002897223 | -0.292635 | -0.00293064 | -0.305303 | -0.0030577 | -0.266133 | -0.002664878 | 817.9738 | 823.629 | 0.691363
5.23 | 0.340477 | 11587.45664 | 0.680954 | 0.00678646 | -0.263948 | -0.00264297 | 0.681597 | 0.006792846 | -0.278119 | -0.002785065 | 0.670841 | 0.006686009 | 0.699884 | 0.006974462 | 0.686682 | 0.006843351 | 0.677245 | 0.00674962 | 0.671526 | 0.006692813 | 0.658446 | 0.006562877 | -0.316425 | -0.003169267 | -0.291794 | -0.002922205 | -0.304859 | -0.003053246 | -0.306671 | -0.003071422 | -0.31315 | -0.003136413 | -0.332666 | -0.003332206 | 820.4926 | 826.0798 | 0.680954 |  |  |  | 5.23 | 0.335843 | 11538.37461 | 0.671685 | 0.006694392 | -0.272766 | -0.002731387 | 0.672043 | 0.006697949 | -0.275653 | -0.002760336 | 0.55891 | 0.005573539 | 0.658438 | 0.006562798 | 0.658358 | 0.006562003 | 0.652052 | 0.006499353 | 0.667361 | 0.00665144 | 0.675255 | 0.006729854 | -0.348607 | -0.003492161 | -0.284822 | -0.002852284 | -0.287771 | -0.002881859 | -0.308402 | -0.003088785 | -0.307917 | -0.00308392 | -0.347716 | -0.003483219 | 818.2542 | 823.7503 | 0.671685 |  |  |  | 5.23 | 0.334499 | 11507.50894 | 0.668997 | 0.006667691 | -0.279903 | -0.002802955 | 0.669079 | 0.006668506 | -0.276281 | -0.002766634 | 0.647174 | 0.006450888 | 0.650536 | 0.006484291 | 0.657627 | 0.006554741 | 0.665149 | 0.006629466 | 0.672346 | 0.006700958 | 0.671579 | 0.00669334 | -0.262252 | -0.002625965 | -0.268915 | -0.002692772 | -0.272875 | -0.00273248 | -0.274911 | -0.002752896 | -0.291398 | -0.002918234 | -0.296449 | -0.002968893 | 807.7366 | 813.1404 | 0.668997 |  |  |  | 5.23 | 0.347219 | 11593.09561 | 0.694438 | 0.006920379 | -0.302743 | -0.003032022 | 0.695723 | 0.00693314 | -0.288596 | -0.002890132 | 0.770497 | 0.007675438 | 0.693073 | 0.006906823 | 0.710736 | 0.007082222 | 0.737797 | 0.007350886 | 0.714328 | 0.007117888 | 0.740368 | 0.007376407 | -0.253588 | -0.002539101 | -0.298533 | -0.002989795 | -0.285802 | -0.002862112 | -0.29247 | -0.002928985 | -0.305563 | -0.003060308 | -0.259453 | -0.002597902 | 818.8568 | 824.5432 | 0.694438
5.24 | 0.34174 | 11601.15664 | 0.68348 | 0.006811549 | -0.263555 | -0.002639029 | 0.684264 | 0.006819335 | -0.277244 | -0.00277629 | 0.73029 | 0.007276363 | 0.702528 | 0.007000718 | 0.687757 | 0.006854027 | 0.671579 | 0.00669334 | 0.662527 | 0.006603419 | 0.682619 | 0.006802997 | -0.330681 | -0.00331229 | -0.296048 | -0.002964871 | -0.30829 | -0.003087662 | -0.302964 | -0.003034239 | -0.303472 | -0.003039334 | -0.309945 | -0.003104263 | 821.4627 | 827.0773 | 0.68348 |  |  |  | 5.24 | 0.337054 | 11548.97461 | 0.674108 | 0.006718461 | -0.276724 | -0.002771076 | 0.674268 | 0.00672005 | -0.276187 | -0.002765691 | 0.522091 | 0.005207328 | 0.663274 | 0.00661084 | 0.666837 | 0.006646235 | 0.664147 | 0.006619513 | 0.668771 | 0.006665446 | 0.651908 | 0.006497923 | -0.294489 | -0.002949235 | -0.282284 | -0.002826832 | -0.28429 | -0.002846949 | -0.298355 | -0.00298801 | -0.296994 | -0.002974359 | -0.338882 | -0.003394575 | 819.0059 | 824.5269 | 0.674108 |  |  |  | 5.24 | 0.335442 | 11521.30894 | 0.670884 | 0.006686436 | -0.28029 | -0.002806835 | 0.671348 | 0.006691045 | -0.276158 | -0.0027654 | 0.663814 | 0.006616205 | 0.657843 | 0.006556887 | 0.66141 | 0.006592323 | 0.665355 | 0.006631513 | 0.660615 | 0.006584425 | 0.652681 | 0.006505603 | -0.236604 | -0.002368843 | -0.269365 | -0.002697284 | -0.275037 | -0.002754159 | -0.280103 | -0.00280496 | -0.286726 | -0.002871378 | -0.291636 | -0.002920621 | 808.7053 | 814.1308 | 0.670884 |  |  |  | 5.24 | 0.347557 | 11603.69561 | 0.695114 | 0.006927092 | -0.304502 | -0.003049666 | 0.697316 | 0.00694896 | -0.290182 | -0.002906038 | 0.698352 | 0.006959248 | 0.697433 | 0.006950122 | 0.713621 | 0.007110868 | 0.729585 | 0.007269364 | 0.697323 | 0.006949029 | 0.729839 | 0.007271886 | -0.265691 | -0.002660446 | -0.303963 | -0.003044259 | -0.292385 | -0.002928133 | -0.304448 | -0.003049124 | -0.310345 | -0.003108276 | -0.26454 | -0.002648905 | 819.6055 | 825.3027 | 0.695114
5.25 | 0.343061 | 11611.05664 | 0.686121 | 0.006837779 | -0.26128 | -0.002616219 | 0.686733 | 0.006843857 | -0.275491 | -0.002758712 | 0.703439 | 0.007009764 | 0.700789 | 0.006983449 | 0.685396 | 0.006830578 | 0.667282 | 0.006650655 | 0.675779 | 0.006735058 | 0.680002 | 0.006777004 | -0.295259 | -0.002956957 | -0.294025 | -0.002944581 | -0.306017 | -0.003064862 | -0.30435 | -0.003048141 | -0.321532 | -0.0032205 | -0.298857 | -0.002993045 | 822.1637 | 827.8048 | 0.686121 |  |  |  | 5.25 | 0.338106 | 11559.57461 | 0.676211 | 0.006739349 | -0.274526 | -0.002749035 | 0.676548 | 0.006742697 | -0.277064 | -0.002774485 | 0.551468 | 0.00549953 | 0.667234 | 0.006650178 | 0.677799 | 0.006755123 | 0.667257 | 0.006650407 | 0.676017 | 0.006737423 | 0.659041 | 0.006568788 | -0.347336 | -0.003479406 | -0.281034 | -0.002814296 | -0.281129 | -0.002815249 | -0.30143 | -0.003018852 | -0.315473 | -0.003159717 | -0.371136 | -0.003718264 | 819.7576 | 825.3009 | 0.676211 |  |  |  | 5.25 | 0.336713 | 11532.60894 | 0.673426 | 0.006711686 | -0.283644 | -0.00284047 | 0.673943 | 0.006716822 | -0.276961 | -0.002773452 | 0.678804 | 0.006765105 | 0.662677 | 0.006604909 | 0.675528 | 0.006732565 | 0.67646 | 0.006741823 | 0.677891 | 0.006756037 | 0.679758 | 0.006774581 | -0.263601 | -0.00263949 | -0.266232 | -0.00266587 | -0.273959 | -0.00274335 | -0.277143 | -0.002775278 | -0.290674 | -0.002910973 | -0.308893 | -0.003093711 | 809.4985 | 814.9498 | 0.673426 |  |  |  | 5.25 | 0.348431 | 11614.29561 | 0.696863 | 0.006944461 | -0.303285 | -0.003037458 | 0.698651 | 0.006962217 | -0.292094 | -0.002925214 | 0.745507 | 0.007427418 | 0.709687 | 0.007071806 | 0.7171 | 0.007145411 | 0.731412 | 0.007287502 | 0.676798 | 0.00674518 | 0.707876 | 0.007053823 | -0.255131 | -0.00255457 | -0.309931 | -0.003104123 | -0.294775 | -0.002952103 | -0.301451 | -0.003019063 | -0.315657 | -0.003161562 | -0.296461 | -0.002969013 | 820.3542 | 826.0709 | 0.696863
5.26 | 0.344762 | 11624.25664 | 0.689524 | 0.006871577 | -0.259322 | -0.002596588 | 0.689165 | 0.006868011 | -0.274186 | -0.002745626 | 0.690536 | 0.006881627 | 0.695219 | 0.006928135 | 0.689371 | 0.006870057 | 0.667631 | 0.006654122 | 0.671776 | 0.006695296 | 0.690249 | 0.006878777 | -0.313037 | -0.00313528 | -0.289208 | -0.00289627 | -0.295462 | -0.002958994 | -0.296398 | -0.002968381 | -0.313097 | -0.003135882 | -0.298949 | -0.002993967 | 823.0984 | 828.7739 | 0.689524 |  |  |  | 5.26 | 0.339315 | 11572.57461 | 0.678629 | 0.006763367 | -0.275513 | -0.002758932 | 0.679137 | 0.006768413 | -0.277943 | -0.0027833 | 0.549373 | 0.005478695 | 0.672419 | 0.006701683 | 0.67056 | 0.006683217 | 0.666062 | 0.006638536 | 0.677356 | 0.006750723 | 0.673839 | 0.006715789 | -0.370036 | -0.003707223 | -0.29417 | -0.002946035 | -0.293842 | -0.002942746 | -0.308331 | -0.003088073 | -0.310539 | -0.003110222 | -0.371228 | -0.003719188 | 820.6795 | 826.2489 | 0.678629 |  |  |  | 5.26 | 0.337847 | 11544.10894 | 0.675695 | 0.006734224 | -0.279468 | -0.002798592 | 0.676617 | 0.006743382 | -0.277686 | -0.002780723 | 0.635296 | 0.006332865 | 0.669243 | 0.006670135 | 0.677037 | 0.006747554 | 0.679926 | 0.006776249 | 0.681051 | 0.006787423 | 0.677932 | 0.006756444 | -0.266078 | -0.002664326 | -0.261755 | -0.002620982 | -0.27564 | -0.002760206 | -0.277848 | -0.002782347 | -0.297508 | -0.002979514 | -0.310875 | -0.003113592 | 810.3057 | 815.7809 | 0.675695 |  |  |  | 5.26 | 0.349093 | 11623.49561 | 0.698187 | 0.00695761 | -0.309217 | -0.003096961 | 0.700259 | 0.006978186 | -0.293762 | -0.002941943 | 0.809632 | 0.008063721 | 0.706393 | 0.007039097 | 0.72298 | 0.00720379 | 0.75119 | 0.007483826 | 0.715681 | 0.007131322 | 0.733224 | 0.00730549 | -0.217854 | -0.002180916 | -0.314637 | -0.00315133 | -0.300574 | -0.003010266 | -0.295002 | -0.00295438 | -0.301301 | -0.003017558 | -0.266662 | -0.002670182 | 821.004 | 826.7362 | 0.698187
5.27 | 0.345595 | 11635.95664 | 0.691189 | 0.006888112 | -0.25888 | -0.002592157 | 0.691338 | 0.006889592 | -0.272258 | -0.002726293 | 0.722006 | 0.00719412 | 0.694786 | 0.006923835 | 0.682724 | 0.00680404 | 0.671094 | 0.006688522 | 0.658965 | 0.006568033 | 0.691522 | 0.00689142 | -0.318034 | -0.003185408 | -0.286313 | -0.002867237 | -0.295342 | -0.00295779 | -0.283235 | -0.002836369 | -0.295582 | -0.002960197 | -0.310096 | -0.003105778 | 823.9269 | 829.6218 | 0.691189 |  |  |  | 5.27 | 0.340729 | 11581.87461 | 0.681458 | 0.006791466 | -0.275718 | -0.002760988 | 0.68183 | 0.006795161 | -0.278509 | -0.002788976 | 0.544578 | 0.005431005 | 0.673161 | 0.006709054 | 0.671148 | 0.006689058 | 0.666536 | 0.006643245 | 0.678455 | 0.006761639 | 0.654602 | 0.006524688 | -0.346041 | -0.003466411 | -0.294843 | -0.002952785 | -0.292683 | -0.002931122 | -0.318377 | -0.003188849 | -0.314169 | -0.003146635 | -0.349019 | -0.003496295 | 821.3391 | 826.9361 | 0.681458 |  |  |  | 5.27 | 0.339261 | 11557.00894 | 0.678521 | 0.006762294 | -0.28096 | -0.002813554 | 0.678967 | 0.006766724 | -0.278623 | -0.002790119 | 0.669955 | 0.006677208 | 0.68219 | 0.006798736 | 0.688972 | 0.006866094 | 0.6873 | 0.006849489 | 0.686233 | 0.006838891 | 0.702765 | 0.007003071 | -0.216571 | -0.002168059 | -0.273365 | -0.002737393 | -0.279053 | -0.002794431 | -0.275975 | -0.002763565 | -0.289831 | -0.002902518 | -0.278171 | -0.002785586 | 811.2112 | 816.7154 | 0.678521 |  |  |  | 5.27 | 0.349717 | 11634.59561 | 0.699433 | 0.006969983 | -0.306034 | -0.003065032 | 0.701842 | 0.006993906 | -0.294957 | -0.002953929 | 0.746548 | 0.007437751 | 0.702052 | 0.006995991 | 0.71966 | 0.007170828 | 0.725295 | 0.007226774 | 0.694076 | 0.006916784 | 0.714351 | 0.007118116 | -0.247747 | -0.002480544 | -0.316942 | -0.003174453 | -0.295066 | -0.002955022 | -0.299958 | -0.003004088 | -0.290618 | -0.002910411 | -0.298781 | -0.002992282 | 821.788 | 827.5359 | 0.699433
5.28 | 0.346915 | 11647.25664 | 0.693831 | 0.006914351 | -0.256268 | -0.002565969 | 0.69374 | 0.006913447 | -0.271092 | -0.002714601 | 0.727889 | 0.007252527 | 0.694845 | 0.006924421 | 0.689462 | 0.006870961 | 0.665104 | 0.006629019 | 0.678784 | 0.006764906 | 0.664274 | 0.006620774 | -0.304357 | -0.003048211 | -0.284992 | -0.002853989 | -0.292296 | -0.00292724 | -0.291113 | -0.002915376 | -0.302337 | -0.00302795 | -0.308004 | -0.003084793 | 824.727 | 830.4492 | 0.693831 |  |  |  | 5.28 | 0.342127 | 11595.17461 | 0.684254 | 0.006819236 | -0.273996 | -0.002743721 | 0.68461 | 0.006822772 | -0.280512 | -0.002809062 | 0.542356 | 0.005408905 | 0.672823 | 0.006705696 | 0.678811 | 0.006765175 | 0.669753 | 0.006675201 | 0.684742 | 0.006824083 | 0.677374 | 0.006750901 | -0.344055 | -0.003446482 | -0.287301 | -0.002877145 | -0.291517 | -0.002919427 | -0.305385 | -0.003058523 | -0.310261 | -0.003107433 | -0.343619 | -0.003442107 | 822.2822 | 827.9087 | 0.684254 |  |  |  | 5.28 | 0.340642 | 11564.80894 | 0.681283 | 0.006789728 | -0.27697 | -0.002773543 | 0.681326 | 0.006790155 | -0.279596 | -0.002799876 | 0.681964 | 0.006796491 | 0.676859 | 0.006745786 | 0.680877 | 0.006785695 | 0.68054 | 0.006782348 | 0.690364 | 0.006879919 | 0.702397 | 0.006999417 | -0.259747 | -0.002600849 | -0.272701 | -0.002730735 | -0.277493 | -0.002778787 | -0.282421 | -0.002828206 | -0.306931 | -0.00307403 | -0.310511 | -0.003109941 | 811.7587 | 817.289 | 0.681283 |  |  |  | 5.28 | 0.350868 | 11645.49561 | 0.701735 | 0.006992843 | -0.308946 | -0.003094242 | 0.70392 | 0.00701454 | -0.295133 | -0.002955694 | 0.794331 | 0.007911928 | 0.703739 | 0.007012743 | 0.722265 | 0.007196692 | 0.745464 | 0.007426991 | 0.705697 | 0.007032186 | 0.726142 | 0.007235183 | -0.279435 | -0.002798261 | -0.322706 | -0.003232278 | -0.302874 | -0.003033336 | -0.324051 | -0.003245772 | -0.326124 | -0.003266569 | -0.317982 | -0.003184886 | 822.5579 | 828.3301 | 0.701735
5.29 | 0.347974 | 11655.95664 | 0.695949 | 0.006935385 | -0.251781 | -0.002520985 | 0.695932 | 0.006935216 | -0.271076 | -0.002714441 | 0.645399 | 0.006433252 | 0.701647 | 0.006991969 | 0.693339 | 0.006909465 | 0.667709 | 0.006654897 | 0.667392 | 0.006651748 | 0.664673 | 0.006624738 | -0.33853 | -0.003391043 | -0.282105 | -0.002825037 | -0.294654 | -0.00295089 | -0.295073 | -0.002955092 | -0.314891 | -0.003153878 | -0.308885 | -0.00309363 | 825.343 | 831.087 | 0.695949 |  |  |  | 5.29 | 0.343456 | 11604.87461 | 0.686912 | 0.006845635 | -0.277163 | -0.002775478 | 0.687186 | 0.006848356 | -0.281951 | -0.002823492 | 0.501436 | 0.00500183 | 0.677616 | 0.006753305 | 0.68387 | 0.006815422 | 0.666008 | 0.006638 | 0.685072 | 0.00682736 | 0.682555 | 0.006802361 | -0.358311 | -0.003589545 | -0.285192 | -0.002855994 | -0.293076 | -0.002935063 | -0.304435 | -0.003048993 | -0.307906 | -0.00308381 | -0.335735 | -0.003362999 | 822.9701 | 828.6232 | 0.686912 |  |  |  | 5.29 | 0.34163 | 11579.40894 | 0.683259 | 0.006809354 | -0.28127 | -0.002816663 | 0.683622 | 0.006812959 | -0.280345 | -0.002807387 | 0.676507 | 0.00674229 | 0.678911 | 0.006766168 | 0.676606 | 0.006743273 | 0.694232 | 0.006918333 | 0.682508 | 0.006801895 | 0.676429 | 0.006741515 | -0.270808 | -0.002711753 | -0.278835 | -0.002792245 | -0.284407 | -0.002848122 | -0.283429 | -0.002838314 | -0.306108 | -0.003065775 | -0.313156 | -0.003136474 | 812.7835 | 818.3369 | 0.683259 |  |  |  | 5.29 | 0.351891 | 11657.29561 | 0.703782 | 0.00701317 | -0.308325 | -0.003088013 | 0.70569 | 0.007032117 | -0.294871 | -0.002953066 | 0.747544 | 0.007447637 | 0.705093 | 0.007026188 | 0.714869 | 0.007123259 | 0.727224 | 0.007245925 | 0.684774 | 0.006824401 | 0.708729 | 0.007062293 | -0.223745 | -0.002239957 | -0.321365 | -0.003218825 | -0.29952 | -0.002999695 | -0.299892 | -0.003003426 | -0.314669 | -0.003151651 | -0.305854 | -0.003063227 | 823.3914 | 829.1863 | 0.703782
5.3 | 0.349108 | 11666.35664 | 0.698215 | 0.006957888 | -0.254286 | -0.002546099 | 0.697989 | 0.006955643 | -0.272657 | -0.002730294 | 0.730815 | 0.007281575 | 0.7029 | 0.007004412 | 0.701371 | 0.006989228 | 0.678123 | 0.006758341 | 0.6865 | 0.006841543 | 0.709201 | 0.00706698 | -0.347988 | -0.003485949 | -0.282438 | -0.002828376 | -0.293249 | -0.002936798 | -0.297522 | -0.002979655 | -0.310146 | -0.003106279 | -0.294559 | -0.002949937 | 826.0795 | 831.8473 | 0.698215 |  |  |  | 5.3 | 0.344488 | 11615.57461 | 0.688976 | 0.006866134 | -0.276309 | -0.002766914 | 0.689534 | 0.006871676 | -0.284634 | -0.002850399 | 0.555373 | 0.005538365 | 0.687277 | 0.00684926 | 0.691588 | 0.006892075 | 0.683381 | 0.006810565 | 0.707251 | 0.007047617 | 0.699665 | 0.006972287 | -0.389239 | -0.003899985 | -0.292112 | -0.002925395 | -0.297323 | -0.002977659 | -0.320909 | -0.00321425 | -0.327382 | -0.003279191 | -0.360637 | -0.003612889 | 823.7289 | 829.4042 | 0.688976 |  |  |  | 5.3 | 0.342912 | 11587.70894 | 0.685825 | 0.006834839 | -0.283702 | -0.002841052 | 0.685963 | 0.00683621 | -0.2815 | -0.00281897 | 0.660011 | 0.006578425 | 0.678192 | 0.006759026 | 0.691474 | 0.006890943 | 0.694393 | 0.006919932 | 0.696306 | 0.00693893 | 0.697831 | 0.006954074 | -0.279459 | -0.002798502 | -0.284322 | -0.00284727 | -0.285245 | -0.002856526 | -0.287091 | -0.002875039 | -0.297779 | -0.002982232 | -0.306897 | -0.003073689 | 813.3661 | 818.9443 | 0.685825 |  |  |  | 5.3 | 0.352997 | 11668.99561 | 0.705994 | 0.007035135 | -0.305171 | -0.003056376 | 0.707484 | 0.007049931 | -0.29431 | -0.002947439 | 0.769755 | 0.007668075 | 0.699471 | 0.00697036 | 0.717613 | 0.007150504 | 0.734799 | 0.007321125 | 0.69809 | 0.006956646 | 0.709174 | 0.007066712 | -0.217118 | -0.00217354 | -0.324636 | -0.003251641 | -0.307493 | -0.003079667 | -0.316243 | -0.003167441 | -0.310765 | -0.003112489 | -0.294902 | -0.002953377 | 824.2178 | 830.0367 | 0.705994
5.31 | 0.350248 | 11678.25664 | 0.700496 | 0.006980539 | -0.256743 | -0.002570732 | 0.700014 | 0.006975753 | -0.275852 | -0.002762332 | 0.725299 | 0.007226814 | 0.707368 | 0.007048779 | 0.702054 | 0.006996011 | 0.671064 | 0.006688224 | 0.665087 | 0.006628851 | 0.683394 | 0.006810694 | -0.335877 | -0.003364423 | -0.282971 | -0.002833721 | -0.287588 | -0.002880023 | -0.291068 | -0.002914924 | -0.310811 | -0.00311295 | -0.312716 | -0.00313206 | 826.9221 | 832.7146 | 0.700496 |  |  |  | 5.31 | 0.345524 | 11627.97461 | 0.691047 | 0.006886702 | -0.280004 | -0.002803967 | 0.69151 | 0.0068913 | -0.28693 | -0.002873424 | 0.547517 | 0.005460236 | 0.697324 | 0.006949039 | 0.696181 | 0.006937688 | 0.692861 | 0.006904717 | 0.698124 | 0.006956984 | 0.678407 | 0.006761162 | -0.371627 | -0.003723192 | -0.289567 | -0.002899871 | -0.295333 | -0.0029577 | -0.317993 | -0.003184997 | -0.315307 | -0.003158051 | -0.366689 | -0.00367363 | 824.6083 | 830.3067 | 0.691047 |  |  |  | 5.31 | 0.344264 | 11600.60894 | 0.688527 | 0.006861675 | -0.285748 | -0.00286157 | 0.688225 | 0.006858675 | -0.282285 | -0.002826842 | 0.647285 | 0.006451991 | 0.685916 | 0.006835743 | 0.694587 | 0.006921859 | 0.694928 | 0.006925245 | 0.685471 | 0.006831323 | 0.68393 | 0.006816018 | -0.266952 | -0.00267309 | -0.286245 | -0.002866555 | -0.289355 | -0.002897744 | -0.28982 | -0.002902408 | -0.313532 | -0.003140245 | -0.314232 | -0.003147267 | 814.2715 | 819.878 | 0.688527 |  |  |  | 5.31 | 0.353891 | 11680.19561 | 0.707782 | 0.00705289 | -0.301236 | -0.003016906 | 0.709443 | 0.007069383 | -0.293992 | -0.00294425 | 0.747953 | 0.007451697 | 0.696697 | 0.006942813 | 0.714472 | 0.007119317 | 0.71722 | 0.007146602 | 0.708099 | 0.007056038 | 0.715622 | 0.007130736 | -0.269425 | -0.002697886 | -0.326088 | -0.003266208 | -0.302462 | -0.003029203 | -0.307913 | -0.00308388 | -0.314743 | -0.003152394 | -0.29727 | -0.002977127 | 825.0089 | 830.8482 | 0.707782
5.32 | 0.350732 | 11688.05664 | 0.701464 | 0.006990152 | -0.262406 | -0.002627509 | 0.701624 | 0.006991741 | -0.280007 | -0.002803998 | 0.732871 | 0.007301985 | 0.715471 | 0.007129236 | 0.70219 | 0.006997361 | 0.680625 | 0.006783192 | 0.693674 | 0.006912792 | 0.71375 | 0.007112149 | -0.302396 | -0.003028541 | -0.287238 | -0.002876513 | -0.292851 | -0.002932806 | -0.298941 | -0.002993887 | -0.312175 | -0.003126633 | -0.321936 | -0.003224553 | 827.616 | 833.4214 | 0.701464 |  |  |  | 5.32 | 0.34648 | 11638.37461 | 0.69296 | 0.006905701 | -0.283843 | -0.002842466 | 0.693571 | 0.006911769 | -0.289283 | -0.002897022 | 0.559628 | 0.005580679 | 0.686489 | 0.006841434 | 0.693662 | 0.006912672 | 0.676168 | 0.006738922 | 0.693922 | 0.006915254 | 0.679448 | 0.006771502 | -0.348042 | -0.003486491 | -0.295146 | -0.002955824 | -0.297196 | -0.002976385 | -0.321158 | -0.003216748 | -0.327789 | -0.003283274 | -0.374408 | -0.003751107 | 825.3458 | 831.0651 | 0.69296 |  |  |  | 5.32 | 0.345504 | 11609.90894 | 0.691008 | 0.006886315 | -0.291866 | -0.002922928 | 0.690863 | 0.006884875 | -0.283472 | -0.002838745 | 0.718436 | 0.007158675 | 0.679835 | 0.006775345 | 0.692189 | 0.006898044 | 0.696407 | 0.006939933 | 0.700098 | 0.006976587 | 0.742132 | 0.007393917 | -0.287267 | -0.002876804 | -0.286901 | -0.002873133 | -0.292247 | -0.002926749 | -0.299746 | -0.003001961 | -0.30442 | -0.003048843 | -0.313677 | -0.0031417 | 814.9243 | 820.5555 | 0.691008 |  |  |  | 5.32 | 0.354566 | 11690.49561 | 0.709131 | 0.007066285 | -0.300714 | -0.003011671 | 0.711037 | 0.007085211 | -0.294219 | -0.002946527 | 0.753164 | 0.007503419 | 0.691711 | 0.006893297 | 0.709586 | 0.007070803 | 0.718229 | 0.00715662 | 0.698034 | 0.00695609 | 0.721512 | 0.007189216 | -0.248813 | -0.002491231 | -0.322548 | -0.003230693 | -0.298999 | -0.002994469 | -0.306964 | -0.003074361 | -0.301405 | -0.003018601 | -0.29263 | -0.00293059 | 825.7364 | 831.592 | 0.709131
5.33 | 0.351752 | 11699.15664 | 0.703503 | 0.0070104 | -0.26533 | -0.002656826 | 0.702868 | 0.007004094 | -0.284023 | -0.002844271 | 0.726097 | 0.007234736 | 0.712376 | 0.007098506 | 0.703654 | 0.007011899 | 0.669806 | 0.006675728 | 0.681822 | 0.006795081 | 0.729613 | 0.007269642 | -0.329226 | -0.003297691 | -0.28828 | -0.002886963 | -0.298497 | -0.002989434 | -0.299486 | -0.002999354 | -0.322152 | -0.00322672 | -0.337337 | -0.003379073 | 828.402 | 834.2298 | 0.703503 |  |  |  | 5.33 | 0.347269 | 11650.27461 | 0.694538 | 0.006921372 | -0.285715 | -0.002861239 | 0.695185 | 0.006927797 | -0.291811 | -0.002922376 | 0.599241 | 0.005974527 | 0.695682 | 0.006932733 | 0.700864 | 0.006984194 | 0.694 | 0.006916029 | 0.689669 | 0.006873017 | 0.689159 | 0.006867952 | -0.366592 | -0.003672656 | -0.297257 | -0.002976997 | -0.300034 | -0.00300485 | -0.319791 | -0.003203034 | -0.32607 | -0.003266028 | -0.365242 | -0.003659106 | 826.1897 | 831.9279 | 0.694538 |  |  |  | 5.33 | 0.346653 | 11620.40894 | 0.693305 | 0.006909127 | -0.293312 | -0.00293743 | 0.693869 | 0.006914728 | -0.284485 | -0.002848904 | 0.636651 | 0.006346329 | 0.698576 | 0.006961473 | 0.701598 | 0.006991483 | 0.707931 | 0.007054369 | 0.690083 | 0.006877128 | 0.719359 | 0.00716784 | -0.329132 | -0.003296748 | -0.284494 | -0.002848995 | -0.290931 | -0.00291355 | -0.288883 | -0.002893011 | -0.304619 | -0.003050839 | -0.300979 | -0.003014329 | 815.6613 | 821.3164 | 0.693305 |  |  |  | 5.33 | 0.355504 | 11700.89561 | 0.711007 | 0.007084913 | -0.301702 | -0.00302158 | 0.71297 | 0.007104404 | -0.295431 | -0.002958683 | 0.721785 | 0.007191926 | 0.694084 | 0.006916863 | 0.712099 | 0.007095755 | 0.725273 | 0.007226555 | 0.703643 | 0.00701179 | 0.730112 | 0.007274596 | -0.222313 | -0.002225605 | -0.318809 | -0.003193183 | -0.302755 | -0.003032142 | -0.309357 | -0.003098365 | -0.308117 | -0.003085927 | -0.307723 | -0.003081974 | 826.471 | 832.3473 | 0.711007
5.34 | 0.351861 | 11708.85664 | 0.703722 | 0.007012574 | -0.272076 | -0.002724468 | 0.703935 | 0.007014689 | -0.287989 | -0.002884045 | 0.736935 | 0.007342329 | 0.722477 | 0.007198796 | 0.711774 | 0.007092528 | 0.690235 | 0.006878638 | 0.691643 | 0.006892621 | 0.716114 | 0.007135621 | -0.356545 | -0.003571821 | -0.299382 | -0.00299831 | -0.304858 | -0.003053236 | -0.306288 | -0.00306758 | -0.32019 | -0.003207037 | -0.332795 | -0.0033335 | 829.0888 | 834.9233 | 0.703722 |  |  |  | 5.34 | 0.34796 | 11659.87461 | 0.695921 | 0.006935106 | -0.290055 | -0.002904765 | 0.696659 | 0.006942435 | -0.293652 | -0.00294084 | 0.622749 | 0.006208179 | 0.69616 | 0.00693748 | 0.704806 | 0.007023339 | 0.680052 | 0.006777501 | 0.695012 | 0.006926079 | 0.712424 | 0.007098982 | -0.343419 | -0.0034401 | -0.29496 | -0.002953959 | -0.298667 | -0.002991139 | -0.312276 | -0.003127646 | -0.321125 | -0.003216417 | -0.338419 | -0.003389929 | 826.8705 | 832.6249 | 0.695921 |  |  |  | 5.34 | 0.348382 | 11632.00894 | 0.696765 | 0.006943488 | -0.293327 | -0.00293758 | 0.697018 | 0.006946001 | -0.285222 | -0.002856295 | 0.697968 | 0.006955435 | 0.688342 | 0.006859837 | 0.694452 | 0.006920518 | 0.704593 | 0.007021223 | 0.704288 | 0.007018195 | 0.731158 | 0.00728498 | -0.280241 | -0.002806344 | -0.281454 | -0.002818508 | -0.285183 | -0.002855904 | -0.275163 | -0.002755423 | -0.279748 | -0.0028014 | -0.277147 | -0.002775318 | 816.4756 | 822.1645 | 0.696765 |  |  |  | 5.34 | 0.356379 | 11709.39561 | 0.712757 | 0.007102289 | -0.302017 | -0.00302474 | 0.714735 | 0.007121929 | -0.296577 | -0.002970177 | 0.752414 | 0.007495975 | 0.701597 | 0.006991473 | 0.717141 | 0.007145818 | 0.729448 | 0.007268004 | 0.708341 | 0.00705844 | 0.708107 | 0.007056117 | -0.236954 | -0.002372352 | -0.314996 | -0.003154932 | -0.304544 | -0.003050087 | -0.317198 | -0.003177021 | -0.308009 | -0.003084843 | -0.302246 | -0.003027037 | 827.0714 | 832.9664 | 0.712757
5.35 | 0.352751 | 11719.45664 | 0.705502 | 0.00703025 | -0.276325 | -0.002767075 | 0.705164 | 0.007026893 | -0.289978 | -0.002903993 | 0.740949 | 0.007382175 | 0.719542 | 0.007169656 | 0.704216 | 0.00701748 | 0.681309 | 0.006789986 | 0.685093 | 0.006827569 | 0.718735 | 0.007161644 | -0.370319 | -0.003710064 | -0.302035 | -0.00302492 | -0.305703 | -0.003061712 | -0.30912 | -0.003095988 | -0.3199 | -0.003204128 | -0.3149 | -0.003153969 | 829.8394 | 835.6939 | 0.705502 |  |  |  | 5.35 | 0.348795 | 11671.07461 | 0.697591 | 0.006951691 | -0.291835 | -0.002922617 | 0.698122 | 0.006956964 | -0.295399 | -0.002958362 | 0.529111 | 0.005277161 | 0.699728 | 0.006972913 | 0.701106 | 0.006986597 | 0.690714 | 0.006883395 | 0.688974 | 0.006866114 | 0.690752 | 0.006883772 | -0.32731 | -0.003278468 | -0.308149 | -0.003086248 | -0.317278 | -0.003177824 | -0.33145 | -0.003320005 | -0.325871 | -0.003264031 | -0.349952 | -0.003505658 | 827.6648 | 833.4385 | 0.697591 |  |  |  | 5.35 | 0.349453 | 11642.50894 | 0.698906 | 0.00696475 | -0.291633 | -0.002920591 | 0.69999 | 0.006975514 | -0.286569 | -0.002869804 | 0.704547 | 0.007020767 | 0.70089 | 0.006984452 | 0.706753 | 0.007042672 | 0.712635 | 0.007101078 | 0.706809 | 0.007043228 | 0.72401 | 0.007214016 | -0.294067 | -0.002945002 | -0.278918 | -0.002793077 | -0.283975 | -0.00284379 | -0.281999 | -0.002823974 | -0.303422 | -0.003038833 | -0.314143 | -0.003146375 | 817.2126 | 822.9241 | 0.698906 |  |  |  | 5.35 | 0.357254 | 11719.69561 | 0.714509 | 0.007119685 | -0.301062 | -0.003015161 | 0.71687 | 0.007143127 | -0.298106 | -0.002985512 | 0.764875 | 0.007619647 | 0.706642 | 0.00704157 | 0.725788 | 0.007231668 | 0.723418 | 0.007208139 | 0.70298 | 0.007005206 | 0.749284 | 0.007464908 | -0.255348 | -0.002556746 | -0.319363 | -0.003198741 | -0.29833 | -0.002987759 | -0.308575 | -0.003090521 | -0.310831 | -0.003113151 | -0.322232 | -0.003227523 | 827.7989 | 833.7136 | 0.714509
5.36 | 0.353354 | 11730.75664 | 0.706708 | 0.007042225 | -0.277448 | -0.002778336 | 0.706646 | 0.00704161 | -0.290709 | -0.002911324 | 0.720029 | 0.007174492 | 0.72505 | 0.007224341 | 0.716667 | 0.007141111 | 0.691861 | 0.006894786 | 0.697395 | 0.006949744 | 0.726672 | 0.007240445 | -0.352373 | -0.003529953 | -0.306662 | -0.003071332 | -0.312747 | -0.003132371 | -0.319827 | -0.003203395 | -0.33274 | -0.003332948 | -0.343353 | -0.003439438 | 830.6395 | 836.5097 | 0.706708 |  |  |  | 5.36 | 0.349359 | 11681.87461 | 0.698719 | 0.006962893 | -0.291786 | -0.002922125 | 0.699639 | 0.006972029 | -0.296717 | -0.002971581 | 0.581105 | 0.005794231 | 0.705495 | 0.00703018 | 0.705445 | 0.007029684 | 0.69702 | 0.00694602 | 0.696449 | 0.00694035 | 0.722723 | 0.007201239 | -0.369477 | -0.003701613 | -0.303353 | -0.00303814 | -0.305722 | -0.003061903 | -0.32883 | -0.003293718 | -0.317463 | -0.00317968 | -0.381857 | -0.003825879 | 828.4307 | 834.2191 | 0.698719 |  |  |  | 5.36 | 0.351138 | 11652.90894 | 0.702275 | 0.006998205 | -0.290902 | -0.002913259 | 0.702388 | 0.006999327 | -0.288436 | -0.002888528 | 0.773442 | 0.007704663 | 0.705524 | 0.007030468 | 0.712294 | 0.007097692 | 0.717471 | 0.007149094 | 0.721711 | 0.007191191 | 0.739003 | 0.007362858 | -0.33237 | -0.003329236 | -0.289199 | -0.00289618 | -0.291153 | -0.002915777 | -0.288348 | -0.002887645 | -0.296937 | -0.002973787 | -0.301445 | -0.003019003 | 817.9426 | 823.6868 | 0.702275 |  |  |  | 5.36 | 0.358174 | 11728.79561 | 0.716347 | 0.007137934 | -0.303065 | -0.003035252 | 0.719004 | 0.007164315 | -0.299431 | -0.002998802 | 0.714129 | 0.007115912 | 0.71152 | 0.007090006 | 0.719255 | 0.007166807 | 0.72531 | 0.007226923 | 0.69959 | 0.006971542 | 0.732889 | 0.007302164 | -0.251321 | -0.002516373 | -0.319389 | -0.003199001 | -0.302083 | -0.003025402 | -0.305834 | -0.003063026 | -0.310844 | -0.003113281 | -0.339647 | -0.003402251 | 828.4417 | 834.3762 | 0.716347
5.37 | 0.353906 | 11743.15664 | 0.707812 | 0.007053188 | -0.277509 | -0.002778948 | 0.707986 | 0.007054915 | -0.291419 | -0.002918445 | 0.799147 | 0.007959707 | 0.728509 | 0.007258682 | 0.718186 | 0.007156193 | 0.69168 | 0.006892989 | 0.695502 | 0.006930945 | 0.741016 | 0.00738284 | -0.364754 | -0.003654208 | -0.305191 | -0.003056577 | -0.306148 | -0.003066176 | -0.311297 | -0.003117825 | -0.336402 | -0.003369691 | -0.341701 | -0.003422861 | 831.5176 | 837.4031 | 0.707812 |  |  |  | 5.37 | 0.350189 | 11692.07461 | 0.700379 | 0.006979377 | -0.294981 | -0.002954169 | 0.701161 | 0.006987143 | -0.297619 | -0.002980628 | 0.594608 | 0.005928472 | 0.710733 | 0.007082192 | 0.716035 | 0.007134836 | 0.707089 | 0.007046008 | 0.719904 | 0.007173251 | 0.740585 | 0.007378561 | -0.366304 | -0.003669765 | -0.307309 | -0.003077822 | -0.315628 | -0.003161272 | -0.329795 | -0.0033034 | -0.315388 | -0.003158864 | -0.374926 | -0.003756306 | 829.154 | 834.9612 | 0.700379 |  |  |  | 5.37 | 0.352174 | 11664.50894 | 0.704349 | 0.0070188 | -0.294721 | -0.002951562 | 0.704703 | 0.007022316 | -0.289409 | -0.002898286 | 0.7198 | 0.007172218 | 0.717492 | 0.007149303 | 0.719898 | 0.007173191 | 0.728808 | 0.00726165 | 0.723022 | 0.007204207 | 0.71932 | 0.007167452 | -0.330739 | -0.003312872 | -0.287236 | -0.002876493 | -0.289867 | -0.002902879 | -0.288169 | -0.00288585 | -0.300687 | -0.0030114 | -0.320994 | -0.003215103 | 818.7568 | 824.5237 | 0.704349 |  |  |  | 5.37 | 0.35926 | 11740.09561 | 0.718519 | 0.0071595 | -0.307441 | -0.003079146 | 0.721352 | 0.007187627 | -0.30033 | -0.003007819 | 0.757642 | 0.007547863 | 0.716889 | 0.007143316 | 0.729303 | 0.007266564 | 0.740639 | 0.007379097 | 0.709504 | 0.007069989 | 0.75729 | 0.00754437 | -0.235138 | -0.002354149 | -0.315687 | -0.003161863 | -0.296311 | -0.002967509 | -0.301054 | -0.003015081 | -0.300568 | -0.003010206 | -0.299305 | -0.002997538 | 829.2398 | 835.1981 | 0.718519
5.38 | 0.35438 | 11752.05664 | 0.708759 | 0.007062591 | -0.28135 | -0.002817465 | 0.709129 | 0.007066265 | -0.293635 | -0.00294067 | 0.778473 | 0.007754585 | 0.724194 | 0.007215843 | 0.72309 | 0.007204882 | 0.696729 | 0.006943131 | 0.70704 | 0.007045522 | 0.725504 | 0.007228849 | -0.366321 | -0.003669936 | -0.309538 | -0.003100181 | -0.31553 | -0.003160288 | -0.314 | -0.00314494 | -0.327829 | -0.003283675 | -0.338483 | -0.003390571 | 832.1478 | 838.0457 | 0.708759 |  |  |  | 5.38 | 0.350974 | 11703.47461 | 0.701948 | 0.006994958 | -0.294158 | -0.002945915 | 0.702465 | 0.007000092 | -0.298595 | -0.002990417 | 0.631474 | 0.006294886 | 0.706213 | 0.00703731 | 0.709484 | 0.00706979 | 0.702719 | 0.007002614 | 0.712866 | 0.007103371 | 0.738648 | 0.007359334 | -0.369612 | -0.003702968 | -0.300855 | -0.003013085 | -0.308055 | -0.003085305 | -0.331064 | -0.003316132 | -0.316596 | -0.003170982 | -0.357747 | -0.003583884 | 829.9624 | 835.7883 | 0.701948 |  |  |  | 5.38 | 0.353149 | 11674.80894 | 0.706298 | 0.007038154 | -0.297141 | -0.002975833 | 0.706826 | 0.007043397 | -0.291118 | -0.002915426 | 0.725204 | 0.00722587 | 0.718701 | 0.007161307 | 0.730033 | 0.007273812 | 0.737657 | 0.007349496 | 0.721737 | 0.007191449 | 0.737429 | 0.007347233 | -0.282802 | -0.002832026 | -0.289837 | -0.002902578 | -0.295748 | -0.002961862 | -0.298022 | -0.00298467 | -0.309034 | -0.003095125 | -0.30334 | -0.00303801 | 819.4798 | 825.2678 | 0.706298 |  |  |  | 5.38 | 0.36045 | 11751.29561 | 0.720901 | 0.007183149 | -0.302338 | -0.00302796 | 0.723681 | 0.00721075 | -0.299891 | -0.003003416 | 0.731604 | 0.007289408 | 0.715444 | 0.007128968 | 0.72882 | 0.007261769 | 0.734892 | 0.007322048 | 0.701939 | 0.006994869 | 0.74942 | 0.007466258 | -0.285492 | -0.002859003 | -0.31399 | -0.00314484 | -0.292542 | -0.002929707 | -0.305722 | -0.003061903 | -0.305804 | -0.003062725 | -0.31128 | -0.003117655 | 830.0309 | 836.0146 | 0.720901
5.39 | 0.35524 | 11762.05664 | 0.710481 | 0.00707969 | -0.284943 | -0.002853497 | 0.710713 | 0.007081993 | -0.295453 | -0.002958903 | 0.774906 | 0.00771919 | 0.73067 | 0.007280135 | 0.723564 | 0.007209588 | 0.698875 | 0.006964442 | 0.703277 | 0.007008155 | 0.730793 | 0.007281356 | -0.39605 | -0.003968364 | -0.307884 | -0.003083589 | -0.315311 | -0.003158092 | -0.320138 | -0.003206515 | -0.343902 | -0.003444947 | -0.347526 | -0.003481313 | 832.8558 | 838.7731 | 0.710481 |  |  |  | 5.39 | 0.351497 | 11713.87461 | 0.702993 | 0.007005335 | -0.296676 | -0.00297117 | 0.704234 | 0.007017659 | -0.299431 | -0.002998802 | 0.615492 | 0.006136056 | 0.708826 | 0.007063256 | 0.709577 | 0.007070713 | 0.697257 | 0.006948374 | 0.707967 | 0.007054727 | 0.717125 | 0.007145659 | -0.3505 | -0.003511157 | -0.302907 | -0.003033667 | -0.31626 | -0.003167612 | -0.334928 | -0.003354901 | -0.332779 | -0.003333339 | -0.371022 | -0.00371712 | 830.7 | 836.5397 | 0.702993 |  |  |  | 5.39 | 0.354269 | 11684.20894 | 0.708537 | 0.007060387 | -0.301618 | -0.003020738 | 0.709077 | 0.007065749 | -0.292344 | -0.002927722 | 0.735765 | 0.007330715 | 0.721232 | 0.007186436 | 0.736387 | 0.007336889 | 0.739764 | 0.007370412 | 0.73207 | 0.007294034 | 0.737188 | 0.00734484 | -0.301363 | -0.00301818 | -0.289696 | -0.002901164 | -0.291565 | -0.002919909 | -0.300077 | -0.003005281 | -0.304171 | -0.003046345 | -0.292769 | -0.002931984 | 820.1396 | 825.9506 | 0.708537 |  |  |  | 5.39 | 0.362072 | 11761.19561 | 0.724145 | 0.007215357 | -0.307781 | -0.003082556 | 0.726416 | 0.007237903 | -0.299896 | -0.003003466 | 0.818845 | 0.008155107 | 0.723091 | 0.007204892 | 0.734928 | 0.007322406 | 0.744572 | 0.007418137 | 0.716822 | 0.00714265 | 0.786739 | 0.007836603 | -0.281119 | -0.002815149 | -0.315872 | -0.003163719 | -0.290663 | -0.002910862 | -0.305902 | -0.003063708 | -0.314943 | -0.0031544 | -0.335322 | -0.003358855 | 830.7302 | 836.7459 | 0.724145
5.4 | 0.35621 | 11773.15664 | 0.71242 | 0.007098943 | -0.285297 | -0.002857047 | 0.712328 | 0.007098029 | -0.299176 | -0.002996244 | 0.788539 | 0.007854463 | 0.731888 | 0.007292227 | 0.716582 | 0.007140268 | 0.685033 | 0.006826973 | 0.696884 | 0.00694467 | 0.714532 | 0.007119913 | -0.368859 | -0.00369541 | -0.311119 | -0.00311604 | -0.317647 | -0.003181526 | -0.319183 | -0.003196935 | -0.33299 | -0.003335456 | -0.351165 | -0.00351783 | 833.6418 | 839.5809 | 0.71242 |  |  |  | 5.4 | 0.352708 | 11726.07461 | 0.705416 | 0.007029396 | -0.299367 | -0.00299816 | 0.706053 | 0.007035721 | -0.300005 | -0.003004559 | 0.603265 | 0.006014526 | 0.706921 | 0.00704434 | 0.705898 | 0.007034182 | 0.697628 | 0.006952058 | 0.714574 | 0.00712033 | 0.733961 | 0.007312806 | -0.39009 | -0.003908528 | -0.304305 | -0.003047689 | -0.318894 | -0.003194036 | -0.335117 | -0.003356798 | -0.324959 | -0.003254881 | -0.374642 | -0.003753455 | 831.5651 | 837.4311 | 0.705416 |  |  |  | 5.4 | 0.355812 | 11696.50894 | 0.711625 | 0.007091049 | -0.299037 | -0.00299485 | 0.711535 | 0.007090155 | -0.293395 | -0.002938262 | 0.751157 | 0.007483499 | 0.727061 | 0.007244307 | 0.742397 | 0.007396548 | 0.745948 | 0.007431796 | 0.750992 | 0.007481861 | 0.777417 | 0.007744107 | -0.306193 | -0.003066627 | -0.289005 | -0.002894234 | -0.293758 | -0.002941903 | -0.288072 | -0.002884877 | -0.300523 | -0.003009755 | -0.295776 | -0.002962143 | 821.003 | 826.8454 | 0.711625 |  |  |  | 5.4 | 0.36309 | 11773.09561 | 0.72618 | 0.00723556 | -0.306286 | -0.00306756 | 0.728973 | 0.007263288 | -0.299644 | -0.003000938 | 0.771156 | 0.007681978 | 0.73305 | 0.007303762 | 0.746438 | 0.007436659 | 0.738716 | 0.007360009 | 0.720031 | 0.007174512 | 0.798606 | 0.00795434 | -0.281532 | -0.00281929 | -0.312905 | -0.003133956 | -0.298498 | -0.002989444 | -0.318069 | -0.003185759 | -0.319175 | -0.003196854 | -0.34064 | -0.003412215 | 831.5707 | 837.6094 | 0.72618
5.41 | 0.357041 | 11781.15664 | 0.714082 | 0.007115445 | -0.290437 | -0.002908596 | 0.714313 | 0.007117739 | -0.301689 | -0.00302145 | 0.782194 | 0.007791507 | 0.730525 | 0.007278696 | 0.722891 | 0.007202907 | 0.69707 | 0.006946517 | 0.705186 | 0.007027112 | 0.734197 | 0.007315149 | -0.408201 | -0.004090364 | -0.318705 | -0.003192139 | -0.328035 | -0.003285742 | -0.331839 | -0.003323908 | -0.335545 | -0.003361092 | -0.339259 | -0.003398358 | 834.2083 | 840.1652 | 0.714082 |  |  |  | 5.41 | 0.353587 | 11735.77461 | 0.707173 | 0.007046843 | -0.298392 | -0.002988381 | 0.70783 | 0.007053366 | -0.301221 | -0.003016756 | 0.58835 | 0.00586626 | 0.709421 | 0.007069164 | 0.713167 | 0.00710636 | 0.711012 | 0.007084962 | 0.715638 | 0.007130895 | 0.714807 | 0.007122644 | -0.353264 | -0.003538895 | -0.308784 | -0.003092617 | -0.317784 | -0.0031829 | -0.326305 | -0.003268385 | -0.311966 | -0.003124536 | -0.357966 | -0.003586082 | 832.253 | 838.1385 | 0.707173 |  |  |  | 5.41 | 0.356997 | 11708.30894 | 0.713993 | 0.007114561 | -0.299476 | -0.002999253 | 0.714167 | 0.007116289 | -0.294454 | -0.002948884 | 0.735704 | 0.007330109 | 0.723849 | 0.007212418 | 0.727434 | 0.00724801 | 0.737964 | 0.007352544 | 0.726351 | 0.007237258 | 0.76246 | 0.00759568 | -0.306426 | -0.003068964 | -0.282415 | -0.002828145 | -0.286667 | -0.002870787 | -0.287889 | -0.002883042 | -0.297613 | -0.002980567 | -0.284473 | -0.002848784 | 821.8312 | 827.699 | 0.713993 |  |  |  | 5.41 | 0.364526 | 11781.29561 | 0.729052 | 0.007264073 | -0.30767 | -0.003081443 | 0.731703 | 0.00729039 | -0.300832 | -0.003012854 | 0.843004 | 0.008394706 | 0.739887 | 0.007371633 | 0.74976 | 0.007469633 | 0.75572 | 0.007528787 | 0.726531 | 0.007239045 | 0.799583 | 0.007964033 | -0.26055 | -0.0026089 | -0.313718 | -0.003142111 | -0.295365 | -0.002958021 | -0.308101 | -0.003085766 | -0.293321 | -0.00293752 | -0.300416 | -0.003008682 | 832.1499 | 838.2167 | 0.729052
5.42 | 0.357773 | 11794.75664 | 0.715546 | 0.007129981 | -0.293004 | -0.002934341 | 0.716215 | 0.007136624 | -0.303807 | -0.003042694 | 0.773362 | 0.007703869 | 0.73159 | 0.007289269 | 0.715893 | 0.007133427 | 0.700904 | 0.006984591 | 0.692306 | 0.006899206 | 0.715076 | 0.007125315 | -0.407837 | -0.004086709 | -0.319633 | -0.003201449 | -0.331564 | -0.003321149 | -0.33049 | -0.003310373 | -0.338194 | -0.003387672 | -0.366003 | -0.003666744 | 835.1713 | 841.1473 | 0.715546 |  |  |  | 5.42 | 0.354509 | 11746.07461 | 0.709018 | 0.007065163 | -0.299641 | -0.003000908 | 0.709635 | 0.007071289 | -0.302582 | -0.003030407 | 0.653755 | 0.006516273 | 0.707472 | 0.007049812 | 0.71383 | 0.007112943 | 0.711254 | 0.007087365 | 0.713556 | 0.007110222 | 0.731138 | 0.007284781 | -0.415815 | -0.004166819 | -0.311454 | -0.0031194 | -0.320435 | -0.003209495 | -0.346714 | -0.003473164 | -0.337762 | -0.003383337 | -0.359062 | -0.003597082 | 832.9835 | 838.8895 | 0.709018 |  |  |  | 5.42 | 0.358404 | 11716.70894 | 0.716807 | 0.007142501 | -0.29857 | -0.002990166 | 0.717125 | 0.007145659 | -0.294852 | -0.002952875 | 0.741726 | 0.007389887 | 0.730397 | 0.007277425 | 0.744357 | 0.007416003 | 0.747235 | 0.00744457 | 0.743428 | 0.007406782 | 0.757267 | 0.007544141 | -0.31448 | -0.003149755 | -0.285519 | -0.002859274 | -0.283464 | -0.002838665 | -0.295692 | -0.0029613 | -0.303603 | -0.003040648 | -0.308247 | -0.003087231 | 822.4208 | 828.316 | 0.716807 |  |  |  | 5.42 | 0.366037 | 11792.49561 | 0.732075 | 0.007294083 | -0.308794 | -0.003092718 | 0.734392 | 0.007317085 | -0.30196 | -0.003024168 | 0.753252 | 0.007504292 | 0.745117 | 0.007423547 | 0.757942 | 0.007550841 | 0.759877 | 0.007570045 | 0.724142 | 0.007215327 | 0.803683 | 0.008004707 | -0.286137 | -0.002865472 | -0.309393 | -0.003098726 | -0.297636 | -0.002980798 | -0.309673 | -0.003101535 | -0.317154 | -0.00317658 | -0.326486 | -0.003270201 | 832.941 | 839.0388 | 0.732075
5.43 | 0.359073 | 11803.85664 | 0.718146 | 0.007155796 | -0.290686 | -0.002911093 | 0.718196 | 0.007156293 | -0.304868 | -0.003053337 | 0.758901 | 0.007560358 | 0.732277 | 0.007296089 | 0.72851 | 0.007258692 | 0.709447 | 0.007069423 | 0.703433 | 0.007009705 | 0.704693 | 0.007022216 | -0.384122 | -0.003848616 | -0.321077 | -0.003215936 | -0.328566 | -0.00329107 | -0.333127 | -0.003336831 | -0.342955 | -0.003435444 | -0.357933 | -0.003585751 | 835.8156 | 841.818 | 0.718146 |  |  |  | 5.43 | 0.355373 | 11756.07461 | 0.710746 | 0.007082321 | -0.300706 | -0.00301159 | 0.711608 | 0.00709088 | -0.304008 | -0.00304471 | 0.591462 | 0.005897197 | 0.714043 | 0.007115058 | 0.717661 | 0.007150981 | 0.70981 | 0.007073027 | 0.710646 | 0.007081328 | 0.720003 | 0.007174234 | -0.380706 | -0.003814325 | -0.306414 | -0.003068844 | -0.322042 | -0.003225617 | -0.342856 | -0.003434451 | -0.324805 | -0.003253336 | -0.361611 | -0.003622664 | 833.6926 | 839.618 | 0.710746 |  |  |  | 5.43 | 0.35975 | 11729.10894 | 0.7195 | 0.007169239 | -0.299711 | -0.00300161 | 0.720139 | 0.007175584 | -0.29592 | -0.002963587 | 0.755334 | 0.007524956 | 0.735201 | 0.007325116 | 0.739045 | 0.007363274 | 0.743588 | 0.00740837 | 0.741456 | 0.007387207 | 0.772621 | 0.007696516 | -0.304957 | -0.003054229 | -0.289359 | -0.002897785 | -0.287444 | -0.002878579 | -0.288342 | -0.002887585 | -0.295198 | -0.002956346 | -0.275182 | -0.002755613 | 823.2912 | 829.2148 | 0.7195 |  |  |  | 5.43 | 0.367177 | 11802.59561 | 0.734353 | 0.007316698 | -0.311506 | -0.003119922 | 0.736851 | 0.007341495 | -0.303871 | -0.003043336 | 0.758013 | 0.007551545 | 0.74811 | 0.007453255 | 0.750076 | 0.007472769 | 0.756953 | 0.007541025 | 0.724035 | 0.007214265 | 0.783931 | 0.007808742 | -0.279852 | -0.002802443 | -0.317479 | -0.00317984 | -0.301673 | -0.00302129 | -0.314739 | -0.003152353 | -0.314379 | -0.003148742 | -0.324152 | -0.003246785 | 833.6544 | 839.7764 | 0.734353
5.44 | 0.359878 | 11814.55664 | 0.719756 | 0.007171781 | -0.294361 | -0.002947951 | 0.720295 | 0.007177133 | -0.305956 | -0.00306425 | 0.777927 | 0.007749167 | 0.736923 | 0.00734221 | 0.727844 | 0.00725208 | 0.707037 | 0.007045492 | 0.706716 | 0.007042305 | 0.715296 | 0.007127499 | -0.374139 | -0.003748407 | -0.3262 | -0.003267332 | -0.331701 | -0.003322523 | -0.339009 | -0.003395849 | -0.354852 | -0.003554831 | -0.355971 | -0.003566061 | 836.5733 | 842.5946 | 0.719756 |  |  |  | 5.44 | 0.356339 | 11766.37461 | 0.712678 | 0.007101505 | -0.304687 | -0.003051521 | 0.714082 | 0.007115445 | -0.306082 | -0.003065514 | 0.626827 | 0.006248706 | 0.70772 | 0.007052274 | 0.711716 | 0.007091953 | 0.715157 | 0.007126119 | 0.722105 | 0.007195103 | 0.733156 | 0.007304815 | -0.36687 | -0.003675446 | -0.307134 | -0.003076066 | -0.32122 | -0.00321737 | -0.347269 | -0.003478734 | -0.32872 | -0.003292615 | -0.380215 | -0.003809397 | 834.423 | 840.3698 | 0.712678 |  |  |  | 5.44 | 0.361239 | 11737.90894 | 0.722478 | 0.007198806 | -0.301703 | -0.00302159 | 0.723105 | 0.007205031 | -0.296135 | -0.002965743 | 0.745185 | 0.007424222 | 0.728847 | 0.007262037 | 0.735557 | 0.00732865 | 0.742704 | 0.007399595 | 0.745631 | 0.007428649 | 0.761233 | 0.007583502 | -0.300927 | -0.003013807 | -0.289672 | -0.002900924 | -0.299485 | -0.002999344 | -0.291371 | -0.002917963 | -0.309342 | -0.003098215 | -0.290875 | -0.002912989 | 823.9089 | 829.8615 | 0.722478 |  |  |  | 5.44 | 0.367952 | 11813.99561 | 0.735904 | 0.007332094 | -0.312429 | -0.003129181 | 0.738839 | 0.00736123 | -0.305086 | -0.003055523 | 0.775829 | 0.007728349 | 0.744364 | 0.007416073 | 0.750109 | 0.007473097 | 0.758154 | 0.007552945 | 0.737787 | 0.007350787 | 0.822777 | 0.008194106 | -0.274375 | -0.002747521 | -0.321261 | -0.003217782 | -0.304355 | -0.003048191 | -0.316102 | -0.003166027 | -0.303533 | -0.003039946 | -0.312853 | -0.003133434 | 834.4596 | 840.6004 | 0.735904
5.45 | 0.360832 | 11825.05664 | 0.721663 | 0.007190715 | -0.291543 | -0.002919688 | 0.721835 | 0.007192422 | -0.307238 | -0.003077109 | 0.778918 | 0.007759001 | 0.733944 | 0.007312637 | 0.722329 | 0.007197327 | 0.704441 | 0.007019714 | 0.704719 | 0.007022475 | 0.725859 | 0.007232373 | -0.390321 | -0.003910847 | -0.326631 | -0.003271656 | -0.330473 | -0.003310203 | -0.335269 | -0.003358323 | -0.335641 | -0.003362055 | -0.346749 | -0.003473516 | 837.3168 | 843.3594 | 0.721663 |  |  |  | 5.45 | 0.357761 | 11776.47461 | 0.715522 | 0.007129743 | -0.30717 | -0.003076427 | 0.716415 | 0.007138609 | -0.307195 | -0.003076678 | 0.618203 | 0.006163 | 0.707191 | 0.007047021 | 0.706959 | 0.007044718 | 0.710531 | 0.007080186 | 0.702976 | 0.007005166 | 0.720774 | 0.007181888 | -0.399876 | -0.004006776 | -0.312823 | -0.003133133 | -0.325289 | -0.003258192 | -0.345769 | -0.003463682 | -0.335544 | -0.003361082 | -0.366126 | -0.003667979 | 835.1393 | 841.1149 | 0.715522 |  |  |  | 5.45 | 0.363208 | 11750.00894 | 0.726416 | 0.007237903 | -0.300438 | -0.003008902 | 0.726306 | 0.007236811 | -0.297039 | -0.00297481 | 0.76485 | 0.007619399 | 0.73222 | 0.007295523 | 0.734676 | 0.007319904 | 0.74504 | 0.007422783 | 0.742996 | 0.007402494 | 0.765305 | 0.007623914 | -0.33175 | -0.003323015 | -0.290904 | -0.002913279 | -0.287862 | -0.002882771 | -0.301993 | -0.003024499 | -0.306751 | -0.003072224 | -0.300377 | -0.00300829 | 824.7582 | 830.7494 | 0.726416 |  |  |  | 5.45 | 0.369126 | 11822.29561 | 0.738252 | 0.007355403 | -0.31908 | -0.003195901 | 0.740784 | 0.007380537 | -0.307295 | -0.003077681 | 0.813775 | 0.008104817 | 0.74302 | 0.007402732 | 0.751567 | 0.007487568 | 0.76171 | 0.007588236 | 0.731271 | 0.007286102 | 0.819254 | 0.008159163 | -0.247562 | -0.002478689 | -0.315224 | -0.003157219 | -0.300293 | -0.003007448 | -0.312999 | -0.003134899 | -0.3143 | -0.00314795 | -0.318121 | -0.003186281 | 835.0459 | 841.2106 | 0.738252
5.46 | 0.361804 | 11835.45664 | 0.723608 | 0.007210025 | -0.295021 | -0.00295457 | 0.723864 | 0.007212567 | -0.30875 | -0.003092276 | 0.749986 | 0.007471876 | 0.728895 | 0.007262514 | 0.724113 | 0.007215039 | 0.705347 | 0.007028711 | 0.699145 | 0.006967123 | 0.698189 | 0.006957629 | -0.377411 | -0.00378125 | -0.333179 | -0.003337353 | -0.345752 | -0.003463511 | -0.347892 | -0.003484986 | -0.349667 | -0.003502798 | -0.355893 | -0.003565278 | 838.0532 | 844.1174 | 0.723608 |  |  |  | 5.46 | 0.35896 | 11786.97461 | 0.717919 | 0.007153542 | -0.307537 | -0.003080109 | 0.719036 | 0.007164633 | -0.308705 | -0.003091825 | 0.702531 | 0.007000747 | 0.709646 | 0.007071399 | 0.714882 | 0.007123388 | 0.713173 | 0.007106419 | 0.717861 | 0.007152966 | 0.734231 | 0.007315486 | -0.41931 | -0.004201916 | -0.317476 | -0.00317981 | -0.323699 | -0.00324224 | -0.353006 | -0.003536305 | -0.332302 | -0.003328553 | -0.374299 | -0.003750013 | 835.8839 | 841.8849 | 0.717919 |  |  |  | 5.46 | 0.364638 | 11758.20894 | 0.729276 | 0.007266296 | -0.299363 | -0.00299812 | 0.729643 | 0.00726994 | -0.297577 | -0.002980206 | 0.805058 | 0.008018347 | 0.730104 | 0.007274516 | 0.740908 | 0.007381768 | 0.743341 | 0.007405918 | 0.74486 | 0.007420996 | 0.761201 | 0.007583185 | -0.311435 | -0.00311921 | -0.289345 | -0.002897644 | -0.298956 | -0.002994038 | -0.309394 | -0.003098736 | -0.320837 | -0.003213528 | -0.310285 | -0.003107674 | 825.3338 | 831.3528 | 0.729276 |  |  |  | 5.46 | 0.369651 | 11831.29561 | 0.739302 | 0.007365826 | -0.319513 | -0.003200245 | 0.7423 | 0.007395585 | -0.308312 | -0.003087883 | 0.817244 | 0.008139226 | 0.748702 | 0.007459131 | 0.750187 | 0.007473871 | 0.760072 | 0.00757198 | 0.725132 | 0.007225156 | 0.801093 | 0.007979013 | -0.273532 | -0.002739068 | -0.316407 | -0.003169086 | -0.296181 | -0.002966205 | -0.318001 | -0.003185077 | -0.322715 | -0.003232368 | -0.310702 | -0.003111857 | 835.6816 | 841.8598 | 0.739302
5.47 | 0.362743 | 11846.45664 | 0.725487 | 0.00722868 | -0.293235 | -0.002936658 | 0.725712 | 0.007230914 | -0.310233 | -0.003107152 | 0.790119 | 0.007870139 | 0.734157 | 0.007314752 | 0.722428 | 0.00719831 | 0.7094 | 0.007068956 | 0.710943 | 0.007084277 | 0.695248 | 0.006928423 | -0.348357 | -0.003489652 | -0.329545 | -0.003300892 | -0.335049 | -0.003356115 | -0.336765 | -0.003373333 | -0.333805 | -0.003343634 | -0.352814 | -0.003534379 | 838.8321 | 844.9177 | 0.725487 |  |  |  | 5.47 | 0.36015 | 11799.07461 | 0.7203 | 0.007177182 | -0.309056 | -0.003095346 | 0.721801 | 0.007192085 | -0.31063 | -0.003111135 | 0.641513 | 0.006394641 | 0.716655 | 0.007140992 | 0.716302 | 0.007137487 | 0.710491 | 0.007079789 | 0.718183 | 0.007156163 | 0.711385 | 0.007088666 | -0.40157 | -0.004023785 | -0.32128 | -0.003217972 | -0.328257 | -0.003287969 | -0.351495 | -0.003521142 | -0.335688 | -0.003362527 | -0.386121 | -0.003868684 | 836.742 | 842.769 | 0.7203 |  |  |  | 5.47 | 0.365909 | 11770.10894 | 0.731818 | 0.007291532 | -0.303078 | -0.003035382 | 0.732549 | 0.007298789 | -0.297696 | -0.0029814 | 0.711244 | 0.007087266 | 0.725941 | 0.007233187 | 0.735463 | 0.007327717 | 0.733463 | 0.007307862 | 0.729085 | 0.0072644 | 0.727711 | 0.00725076 | -0.390654 | -0.00391419 | -0.294126 | -0.002945594 | -0.290723 | -0.002911464 | -0.296161 | -0.002966004 | -0.302497 | -0.003029554 | -0.320693 | -0.003212083 | 826.1691 | 832.2152 | 0.731818 |  |  |  | 5.47 | 0.370486 | 11842.89561 | 0.740971 | 0.007382393 | -0.320842 | -0.003213578 | 0.743938 | 0.007411844 | -0.309879 | -0.003103601 | 0.786845 | 0.007837655 | 0.752481 | 0.00749664 | 0.75762 | 0.007547645 | 0.765035 | 0.007621234 | 0.734405 | 0.007317214 | 0.794677 | 0.007915361 | -0.2757 | -0.002760808 | -0.319643 | -0.003201549 | -0.31172 | -0.003122069 | -0.325119 | -0.003256487 | -0.333216 | -0.003337724 | -0.314382 | -0.003148772 | 836.5009 | 842.6991 | 0.740971
5.48 | 0.363622 | 11856.15664 | 0.727245 | 0.007246133 | -0.292491 | -0.002929196 | 0.727717 | 0.007250819 | -0.311395 | -0.003118808 | 0.796762 | 0.007936046 | 0.736116 | 0.007334199 | 0.727696 | 0.007250611 | 0.715813 | 0.007132632 | 0.698081 | 0.006956557 | 0.69294 | 0.006905502 | -0.356619 | -0.003572564 | -0.334868 | -0.003354299 | -0.346146 | -0.003467465 | -0.338433 | -0.00339007 | -0.339253 | -0.003398298 | -0.335301 | -0.003358644 | 839.5189 | 845.6243 | 0.727245 |  |  |  | 5.48 | 0.362152 | 11806.97461 | 0.724304 | 0.007216935 | -0.309467 | -0.003099468 | 0.724827 | 0.007222128 | -0.311268 | -0.003117534 | 0.64734 | 0.006452538 | 0.714944 | 0.007124004 | 0.721951 | 0.007193574 | 0.717553 | 0.007149908 | 0.701972 | 0.006995196 | 0.745913 | 0.007431448 | -0.398165 | -0.003989598 | -0.318966 | -0.003194758 | -0.325476 | -0.003260068 | -0.348943 | -0.003495532 | -0.328868 | -0.0032941 | -0.36465 | -0.003653165 | 837.3022 | 843.3668 | 0.724304 |  |  |  | 5.48 | 0.367054 | 11780.90894 | 0.734108 | 0.007314265 | -0.303904 | -0.003043667 | 0.734623 | 0.007319378 | -0.298066 | -0.002985111 | 0.765532 | 0.007626167 | 0.726294 | 0.007236692 | 0.736112 | 0.007334159 | 0.735131 | 0.007324421 | 0.738586 | 0.007358718 | 0.754116 | 0.007512868 | -0.346004 | -0.00346604 | -0.295954 | -0.002963928 | -0.29383 | -0.002942625 | -0.299016 | -0.002994639 | -0.302139 | -0.003025964 | -0.301215 | -0.003016696 | 826.9272 | 832.9977 | 0.734108 |  |  |  | 5.48 | 0.37141 | 11851.79561 | 0.74282 | 0.007400747 | -0.32397 | -0.003244959 | 0.745692 | 0.007429255 | -0.311808 | -0.003122951 | 0.793449 | 0.007903177 | 0.752946 | 0.007501255 | 0.75089 | 0.007480849 | 0.763701 | 0.007607996 | 0.736139 | 0.007334427 | 0.813928 | 0.008106335 | -0.308408 | -0.003088846 | -0.320772 | -0.003212876 | -0.311403 | -0.003118889 | -0.328013 | -0.003285521 | -0.330883 | -0.003314316 | -0.316433 | -0.003169347 | 837.1296 | 843.3479 | 0.74282
5.49 | 0.36462 | 11866.25664 | 0.72924 | 0.007265939 | -0.295096 | -0.002955323 | 0.729649 | 0.007269999 | -0.312126 | -0.003126141 | 0.720068 | 0.007174879 | 0.740363 | 0.007376358 | 0.733708 | 0.007310295 | 0.71557 | 0.007130219 | 0.713266 | 0.007107343 | 0.684856 | 0.006825215 | -0.36748 | -0.003681569 | -0.329967 | -0.003305126 | -0.344558 | -0.00345153 | -0.338227 | -0.003388003 | -0.349073 | -0.003496837 | -0.358144 | -0.003587869 | 840.2341 | 846.3614 | 0.72924 |  |  |  | 5.49 | 0.363352 | 11819.27461 | 0.726703 | 0.007240752 | -0.30884 | -0.003093179 | 0.727643 | 0.007250085 | -0.312297 | -0.003127857 | 0.680211 | 0.00677908 | 0.71494 | 0.007123964 | 0.715715 | 0.007131659 | 0.713254 | 0.007107224 | 0.722513 | 0.007199154 | 0.734838 | 0.007321512 | -0.390166 | -0.003909291 | -0.322881 | -0.003234034 | -0.333035 | -0.003335908 | -0.357315 | -0.003579549 | -0.340642 | -0.003412235 | -0.365912 | -0.003665831 | 838.1745 | 844.2655 | 0.726703 |  |  |  | 5.49 | 0.36828 | 11790.50894 | 0.73656 | 0.007338606 | -0.302151 | -0.003026084 | 0.737029 | 0.007343262 | -0.298367 | -0.00298813 | 0.731383 | 0.007287214 | 0.727721 | 0.007250859 | 0.734281 | 0.007315983 | 0.736701 | 0.007340006 | 0.72147 | 0.007188799 | 0.733361 | 0.00730685 | -0.348418 | -0.003490264 | -0.292341 | -0.002927692 | -0.298909 | -0.002993566 | -0.309013 | -0.003094914 | -0.332271 | -0.003328242 | -0.303598 | -0.003040598 | 827.601 | 833.6968 | 0.73656 |  |  |  | 5.49 | 0.372803 | 11864.09561 | 0.745606 | 0.007428401 | -0.324197 | -0.003247237 | 0.74804 | 0.007452561 | -0.313419 | -0.003139112 | 0.778615 | 0.007755994 | 0.755553 | 0.00752713 | 0.757985 | 0.007551267 | 0.769718 | 0.007667708 | 0.745072 | 0.0074231 | 0.807344 | 0.008041024 | -0.222058 | -0.002223049 | -0.326323 | -0.003268566 | -0.314189 | -0.003146836 | -0.326421 | -0.003269549 | -0.330278 | -0.003308246 | -0.311312 | -0.003117976 | 837.9983 | 844.2465 | 0.745606
5.5 | 0.366151 | 11874.15664 | 0.732302 | 0.007296337 | -0.295694 | -0.00296132 | 0.732043 | 0.007293766 | -0.312931 | -0.003134217 | 0.760073 | 0.00757199 | 0.737014 | 0.007343113 | 0.733559 | 0.007308815 | 0.719351 | 0.00716776 | 0.706993 | 0.007045055 | 0.686139 | 0.006837958 | -0.362215 | -0.003628726 | -0.334517 | -0.003350778 | -0.345067 | -0.003456637 | -0.333207 | -0.003337634 | -0.341736 | -0.003423213 | -0.346032 | -0.003466321 | 840.7935 | 846.9506 | 0.732302 |  |  |  | 5.5 | 0.364905 | 11829.57461 | 0.72981 | 0.007271598 | -0.310671 | -0.003111546 | 0.730342 | 0.007276879 | -0.313006 | -0.003134969 | 0.606152 | 0.006043223 | 0.724657 | 0.00722044 | 0.72572 | 0.007230993 | 0.721319 | 0.007187299 | 0.724254 | 0.007216439 | 0.734249 | 0.007315665 | -0.395902 | -0.003966878 | -0.325088 | -0.003256176 | -0.319972 | -0.00320485 | -0.344869 | -0.00345465 | -0.319563 | -0.003200747 | -0.374598 | -0.003753014 | 838.9049 | 845.0273 | 0.72981 |  |  |  | 5.5 | 0.369646 | 11802.30894 | 0.739292 | 0.007365726 | -0.302499 | -0.003029575 | 0.739351 | 0.007366312 | -0.297467 | -0.002979103 | 0.76265 | 0.007597565 | 0.724889 | 0.007222743 | 0.738531 | 0.007358172 | 0.739118 | 0.007363999 | 0.731649 | 0.007289854 | 0.769483 | 0.007665376 | -0.356622 | -0.003572594 | -0.292691 | -0.002931202 | -0.298443 | -0.002988892 | -0.317628 | -0.003181335 | -0.3207 | -0.003212153 | -0.311214 | -0.003116993 | 828.4293 | 834.5538 | 0.739292 |  |  |  | 5.5 | 0.373883 | 11872.89561 | 0.747765 | 0.007449831 | -0.328949 | -0.003294912 | 0.750327 | 0.00747526 | -0.315847 | -0.003163468 | 0.754985 | 0.007521493 | 0.757196 | 0.007543437 | 0.753839 | 0.007510118 | 0.770022 | 0.007670725 | 0.738916 | 0.007361994 | 0.820032 | 0.00816688 | -0.273728 | -0.002741033 | -0.325419 | -0.003259496 | -0.31226 | -0.003127485 | -0.318962 | -0.003194718 | -0.327836 | -0.003283746 | -0.30514 | -0.003056065 | 838.6199 | 844.8908 | 0.747765
5.51 | 0.367192 | 11884.65664 | 0.734385 | 0.007317015 | -0.297516 | -0.002979595 | 0.734315 | 0.00731632 | -0.313244 | -0.003137356 | 0.77208 | 0.007691147 | 0.739121 | 0.007364029 | 0.739503 | 0.007367821 | 0.723592 | 0.007209866 | 0.720794 | 0.007182087 | 0.710507 | 0.007079948 | -0.34314 | -0.003437301 | -0.332958 | -0.003335135 | -0.346034 | -0.003466341 | -0.349197 | -0.003498081 | -0.366893 | -0.003675677 | -0.36553 | -0.003661997 | 841.537 | 847.7171 | 0.734385 |  |  |  | 5.51 | 0.366047 | 11840.77461 | 0.732095 | 0.007294282 | -0.30811 | -0.003085856 | 0.732804 | 0.00730132 | -0.313135 | -0.003136263 | 0.650924 | 0.006488146 | 0.728523 | 0.007258821 | 0.73234 | 0.007296714 | 0.726479 | 0.007238529 | 0.713765 | 0.007112298 | 0.708413 | 0.007059155 | -0.361678 | -0.003623336 | -0.326348 | -0.003268817 | -0.327964 | -0.00328503 | -0.349746 | -0.00350359 | -0.337767 | -0.003383387 | -0.366154 | -0.00366826 | 839.6992 | 845.8466 | 0.732095 |  |  |  | 5.51 | 0.37072 | 11812.70894 | 0.741441 | 0.007387058 | -0.300313 | -0.003007648 | 0.74166 | 0.007389232 | -0.296912 | -0.002973537 | 0.770522 | 0.007675686 | 0.72685 | 0.007242212 | 0.724261 | 0.007216508 | 0.739022 | 0.007363046 | 0.735622 | 0.007329295 | 0.770974 | 0.007680172 | -0.331833 | -0.003323848 | -0.297929 | -0.002983737 | -0.296664 | -0.002971049 | -0.300835 | -0.003012884 | -0.311534 | -0.003120203 | -0.319868 | -0.003203807 | 829.1593 | 835.307 | 0.741441 |  |  |  | 5.51 | 0.375008 | 11882.29561 | 0.750016 | 0.007472174 | -0.32868 | -0.003292213 | 0.752292 | 0.007494764 | -0.31815 | -0.003186572 | 0.819157 | 0.008158201 | 0.755434 | 0.007525949 | 0.758104 | 0.007552448 | 0.77388 | 0.007709009 | 0.736261 | 0.007335638 | 0.822486 | 0.00819122 | -0.251174 | -0.0025149 | -0.332725 | -0.003332798 | -0.319305 | -0.003198159 | -0.323039 | -0.003235619 | -0.329935 | -0.003304805 | -0.30764 | -0.003081142 | 839.2839 | 845.5786 | 0.750016
5.52 | 0.368219 | 11894.55664 | 0.736438 | 0.007337395 | -0.295685 | -0.00296123 | 0.736516 | 0.00733817 | -0.313662 | -0.00314155 | 0.733587 | 0.007309093 | 0.744187 | 0.007414316 | 0.744072 | 0.007413174 | 0.726886 | 0.007242569 | 0.725474 | 0.007228551 | 0.692682 | 0.00690294 | -0.34165 | -0.00342235 | -0.332255 | -0.003328082 | -0.348634 | -0.003492431 | -0.35446 | -0.003550897 | -0.346376 | -0.003469773 | -0.338578 | -0.003391525 | 842.238 | 848.4406 | 0.736438 |  |  |  | 5.52 | 0.367093 | 11851.37461 | 0.734186 | 0.00731504 | -0.306424 | -0.003068944 | 0.73477 | 0.007320837 | -0.313412 | -0.003139042 | 0.654553 | 0.006524201 | 0.724627 | 0.007220142 | 0.729389 | 0.007267418 | 0.727386 | 0.007247533 | 0.721946 | 0.007193524 | 0.736627 | 0.007339272 | -0.41304 | -0.004138954 | -0.324805 | -0.003253336 | -0.330405 | -0.00330952 | -0.355009 | -0.003556407 | -0.343715 | -0.003443071 | -0.39025 | -0.003910135 | 840.4509 | 846.6214 | 0.734186 |  |  |  | 5.52 | 0.371305 | 11821.40894 | 0.742609 | 0.007398652 | -0.301421 | -0.003018762 | 0.743672 | 0.007409204 | -0.296851 | -0.002972925 | 0.709227 | 0.007067238 | 0.723735 | 0.007211286 | 0.727793 | 0.007251574 | 0.734324 | 0.00731641 | 0.723348 | 0.007207444 | 0.746493 | 0.007437205 | -0.302403 | -0.003028612 | -0.294095 | -0.002945283 | -0.294771 | -0.002952063 | -0.302997 | -0.00303457 | -0.329498 | -0.00330042 | -0.286899 | -0.002873113 | 829.77 | 835.9319 | 0.742609 |  |  |  | 5.52 | 0.375533 | 11894.09561 | 0.751066 | 0.007482595 | -0.330191 | -0.003307373 | 0.753584 | 0.007507587 | -0.320518 | -0.003210328 | 0.75804 | 0.007551813 | 0.762639 | 0.007597456 | 0.761323 | 0.007584396 | 0.780963 | 0.007779293 | 0.72876 | 0.007261174 | 0.788746 | 0.007856517 | -0.267319 | -0.002676769 | -0.332008 | -0.003325604 | -0.319694 | -0.003202061 | -0.320048 | -0.003205612 | -0.321763 | -0.003222818 | -0.294067 | -0.002945002 | 840.1173 | 846.4272 | 0.751066
5.53 | 0.369058 | 11905.55664 | 0.738117 | 0.007354062 | -0.295785 | -0.002962233 | 0.738978 | 0.007362609 | -0.313534 | -0.003140265 | 0.744891 | 0.007421304 | 0.74716 | 0.007443826 | 0.737442 | 0.007347362 | 0.71542 | 0.00712873 | 0.707456 | 0.007049653 | 0.684366 | 0.006820348 | -0.314772 | -0.003152684 | -0.33115 | -0.003316995 | -0.341783 | -0.003423684 | -0.345157 | -0.00345754 | -0.346896 | -0.003474991 | -0.33325 | -0.003338065 | 843.0169 | 849.2393 | 0.738117 |  |  |  | 5.53 | 0.367749 | 11859.97461 | 0.735498 | 0.007328064 | -0.304736 | -0.003052013 | 0.735886 | 0.007331916 | -0.31336 | -0.00313852 | 0.628438 | 0.006264716 | 0.733937 | 0.007312568 | 0.734065 | 0.007313839 | 0.727517 | 0.007248834 | 0.743576 | 0.007408251 | 0.753303 | 0.007504798 | -0.424534 | -0.004254377 | -0.324077 | -0.003246033 | -0.331238 | -0.003317878 | -0.344967 | -0.003455634 | -0.333501 | -0.003340584 | -0.387662 | -0.003884154 | 841.0608 | 847.2468 | 0.735498 |  |  |  | 5.53 | 0.372519 | 11832.20894 | 0.745039 | 0.007422773 | -0.29978 | -0.003002302 | 0.745335 | 0.007425711 | -0.297784 | -0.002982283 | 0.72416 | 0.007215506 | 0.722919 | 0.007203185 | 0.736286 | 0.007335886 | 0.73339 | 0.007307138 | 0.735664 | 0.007329712 | 0.744734 | 0.007419745 | -0.320725 | -0.003212404 | -0.294423 | -0.002948573 | -0.290942 | -0.002913661 | -0.30565 | -0.003061181 | -0.295043 | -0.002954791 | -0.274634 | -0.002750118 | 830.528 | 836.7158 | 0.745039 |  |  |  | 5.53 | 0.37583 | 11900.89561 | 0.75166 | 0.007488491 | -0.331157 | -0.003317065 | 0.75471 | 0.007518763 | -0.32174 | -0.003222587 | 0.749299 | 0.007465057 | 0.755879 | 0.007530365 | 0.760589 | 0.007577111 | 0.7833 | 0.007802481 | 0.744589 | 0.007418306 | 0.780511 | 0.007774808 | -0.264924 | -0.002652755 | -0.329086 | -0.003296287 | -0.322819 | -0.003233412 | -0.322036 | -0.003225557 | -0.321087 | -0.003216036 | -0.295653 | -0.002960909 | 840.5976 | 846.9161 | 0.75166
5.54 | 0.370757 | 11916.85664 | 0.741514 | 0.007387783 | -0.297008 | -0.002974499 | 0.741128 | 0.007383951 | -0.314311 | -0.00314806 | 0.755128 | 0.007522912 | 0.751779 | 0.007489672 | 0.739957 | 0.007372327 | 0.729408 | 0.007267607 | 0.722371 | 0.007197744 | 0.717822 | 0.007152579 | -0.346289 | -0.0034689 | -0.334379 | -0.003349393 | -0.346397 | -0.003469983 | -0.340075 | -0.003406546 | -0.359865 | -0.003605141 | -0.367112 | -0.003677875 | 843.817 | 850.0741 | 0.741514 |  |  |  | 5.54 | 0.368317 | 11869.87461 | 0.736634 | 0.007339341 | -0.311259 | -0.003117444 | 0.737273 | 0.007345684 | -0.312998 | -0.003134889 | 0.638329 | 0.006363003 | 0.729494 | 0.007268461 | 0.726545 | 0.007239184 | 0.7221 | 0.007195053 | 0.724764 | 0.007221502 | 0.727757 | 0.007251216 | -0.370516 | -0.003712041 | -0.319588 | -0.003200998 | -0.318703 | -0.003192119 | -0.34513 | -0.003457269 | -0.336515 | -0.003370825 | -0.390232 | -0.003909954 | 841.7628 | 847.9636 | 0.736634 |  |  |  | 5.54 | 0.372838 | 11841.70894 | 0.745677 | 0.007429106 | -0.302415 | -0.003028732 | 0.746214 | 0.007434436 | -0.298293 | -0.002987388 | 0.718422 | 0.007158536 | 0.732878 | 0.007302055 | 0.743257 | 0.007405085 | 0.747682 | 0.007449007 | 0.738182 | 0.007354708 | 0.771586 | 0.007686245 | -0.359896 | -0.003605452 | -0.302595 | -0.003030537 | -0.292915 | -0.002933448 | -0.306501 | -0.003069717 | -0.312584 | -0.003130736 | -0.31145 | -0.00311936 | 831.1949 | 837.3929 | 0.745677 |  |  |  | 5.54 | 0.376837 | 11911.99561 | 0.753674 | 0.007508481 | -0.331741 | -0.003322925 | 0.75569 | 0.00752849 | -0.321499 | -0.003220169 | 0.758934 | 0.007560686 | 0.752292 | 0.007494764 | 0.760605 | 0.00757727 | 0.775589 | 0.007725968 | 0.733502 | 0.00730825 | 0.775777 | 0.007727833 | -0.239382 | -0.00239669 | -0.334265 | -0.003348249 | -0.316294 | -0.003167953 | -0.332774 | -0.003333289 | -0.322295 | -0.003228155 | -0.31836 | -0.003188678 | 841.3817 | 847.7229 | 0.753674
5.55 | 0.371561 | 11927.35664 | 0.743122 | 0.007403745 | -0.298024 | -0.00298469 | 0.743744 | 0.007409919 | -0.314958 | -0.00315455 | 0.810632 | 0.00807364 | 0.758927 | 0.007560616 | 0.749465 | 0.007466705 | 0.734699 | 0.007320132 | 0.731394 | 0.007287323 | 0.712118 | 0.007095944 | -0.320889 | -0.00321405 | -0.334702 | -0.003352634 | -0.345071 | -0.003456677 | -0.334001 | -0.0033456 | -0.339264 | -0.003398408 | -0.344639 | -0.003452342 | 844.5605 | 850.8366 | 0.743122 |  |  |  | 5.55 | 0.368916 | 11878.07461 | 0.737832 | 0.007351233 | -0.305174 | -0.003056406 | 0.738403 | 0.007356902 | -0.312847 | -0.003133374 | 0.608083 | 0.006062416 | 0.722495 | 0.007198975 | 0.726679 | 0.007240514 | 0.726101 | 0.007234776 | 0.732404 | 0.007297349 | 0.723752 | 0.007211455 | -0.405222 | -0.004060452 | -0.31665 | -0.003171524 | -0.324871 | -0.003253999 | -0.351625 | -0.003522447 | -0.354692 | -0.003553225 | -0.418896 | -0.004197758 | 842.3444 | 848.5594 | 0.737832 |  |  |  | 5.55 | 0.372996 | 11850.90894 | 0.745992 | 0.007432232 | -0.305797 | -0.003062655 | 0.746971 | 0.00744195 | -0.299642 | -0.003000918 | 0.709929 | 0.007074209 | 0.730349 | 0.007276949 | 0.735383 | 0.007326922 | 0.738389 | 0.007356763 | 0.732264 | 0.00729596 | 0.748692 | 0.007459032 | -0.326879 | -0.003274144 | -0.30519 | -0.003056567 | -0.292099 | -0.002925264 | -0.295985 | -0.002964239 | -0.303861 | -0.003043236 | -0.308655 | -0.003091323 | 831.8406 | 838.0461 | 0.745992 |  |  |  | 5.55 | 0.377 | 11922.19561 | 0.754001 | 0.007511726 | -0.3272 | -0.003277365 | 0.756502 | 0.007536549 | -0.319657 | -0.00320169 | 0.788603 | 0.007855098 | 0.752284 | 0.007494685 | 0.76104 | 0.007581587 | 0.774596 | 0.007716114 | 0.736383 | 0.007336849 | 0.792359 | 0.007892363 | -0.272646 | -0.002730184 | -0.332542 | -0.003330961 | -0.321579 | -0.003220972 | -0.330947 | -0.003314958 | -0.327973 | -0.00328512 | -0.288064 | -0.002884797 | 842.1021 | 848.4516 | 0.754001
5.56 | 0.37323 | 11937.75664 | 0.746461 | 0.007436888 | -0.297913 | -0.002983576 | 0.746336 | 0.007435647 | -0.316632 | -0.003171343 | 0.771349 | 0.007683893 | 0.750529 | 0.007477265 | 0.737543 | 0.007348365 | 0.727713 | 0.007250779 | 0.720221 | 0.007176398 | 0.718227 | 0.0071566 | -0.382812 | -0.003835466 | -0.32676 | -0.00327295 | -0.3435 | -0.003440913 | -0.344803 | -0.003453988 | -0.357187 | -0.003578264 | -0.354547 | -0.00355177 | 845.2969 | 851.6067 | 0.746461 |  |  |  | 5.56 | 0.369282 | 11889.87461 | 0.738565 | 0.00735851 | -0.308653 | -0.003091303 | 0.739545 | 0.007368238 | -0.312667 | -0.003131568 | 0.650544 | 0.006484371 | 0.739166 | 0.007364476 | 0.739556 | 0.007368347 | 0.726728 | 0.007241001 | 0.730202 | 0.007275489 | 0.716766 | 0.007142094 | -0.370886 | -0.003715755 | -0.316905 | -0.003174082 | -0.322912 | -0.003234345 | -0.351898 | -0.003525186 | -0.347065 | -0.003476687 | -0.377423 | -0.00378137 | 843.1812 | 849.4086 | 0.738565 |  |  |  | 5.56 | 0.373715 | 11860.30894 | 0.747429 | 0.007446496 | -0.308453 | -0.003089297 | 0.748219 | 0.007454337 | -0.301146 | -0.003016004 | 0.751719 | 0.007489077 | 0.737131 | 0.007344275 | 0.740263 | 0.007375365 | 0.743634 | 0.007408827 | 0.738735 | 0.007360197 | 0.750218 | 0.007474179 | -0.307661 | -0.003081352 | -0.294326 | -0.0029476 | -0.291722 | -0.002921483 | -0.306656 | -0.003071272 | -0.3075 | -0.003079738 | -0.311597 | -0.003120835 | 832.5004 | 838.7228 | 0.747429 |  |  |  | 5.56 | 0.377725 | 11929.59561 | 0.75545 | 0.007526108 | -0.325449 | -0.003259797 | 0.757714 | 0.007548578 | -0.316546 | -0.003170481 | 0.750405 | 0.007476035 | 0.76082 | 0.007579404 | 0.759792 | 0.007569201 | 0.775661 | 0.007726682 | 0.732945 | 0.00730272 | 0.776175 | 0.007731783 | -0.286437 | -0.00286848 | -0.327549 | -0.003280866 | -0.318865 | -0.003193745 | -0.319902 | -0.003204148 | -0.326021 | -0.003265536 | -0.312132 | -0.003126201 | 842.6248 | 848.9904 | 0.75545
5.57 | 0.374535 | 11946.05664 | 0.74907 | 0.007462784 | -0.301015 | -0.00301469 | 0.748744 | 0.007459548 | -0.318278 | -0.003187856 | 0.766288 | 0.007633669 | 0.753725 | 0.007508987 | 0.750949 | 0.007481434 | 0.733212 | 0.007305371 | 0.714711 | 0.00712169 | 0.710437 | 0.007079253 | -0.317292 | -0.003177964 | -0.328805 | -0.003293468 | -0.343035 | -0.003436247 | -0.344557 | -0.00345152 | -0.336911 | -0.003374798 | -0.330674 | -0.003312219 | 845.8846 | 852.2209 | 0.74907 |  |  |  | 5.57 | 0.370285 | 11900.47461 | 0.74057 | 0.007378412 | -0.306356 | -0.003068262 | 0.74113 | 0.007383971 | -0.312563 | -0.003130525 | 0.650881 | 0.006487719 | 0.740973 | 0.007382413 | 0.738218 | 0.007355065 | 0.728567 | 0.007259258 | 0.727327 | 0.007246947 | 0.727547 | 0.007249131 | -0.382786 | -0.003835205 | -0.313168 | -0.003136594 | -0.317471 | -0.00317976 | -0.347918 | -0.003485246 | -0.333715 | -0.003342731 | -0.373728 | -0.003744281 | 843.9329 | 850.1828 | 0.74057 |  |  |  | 5.57 | 0.37427 | 11872.80894 | 0.748539 | 0.007457513 | -0.307079 | -0.003075515 | 0.749269 | 0.007464759 | -0.302521 | -0.003029795 | 0.754149 | 0.007513195 | 0.733791 | 0.007311119 | 0.735533 | 0.007328411 | 0.743202 | 0.007404539 | 0.736688 | 0.007339877 | 0.770262 | 0.007673106 | -0.320372 | -0.003208863 | -0.297089 | -0.002975312 | -0.291594 | -0.0029202 | -0.302892 | -0.003033516 | -0.315041 | -0.003155383 | -0.30298 | -0.003034399 | 833.3778 | 839.616 | 0.748539 |  |  |  | 5.57 | 0.378412 | 11941.69561 | 0.756823 | 0.007539735 | -0.320615 | -0.003211301 | 0.759473 | 0.007566035 | -0.314653 | -0.003151491 | 0.788471 | 0.007853788 | 0.761829 | 0.007589417 | 0.770799 | 0.007678435 | 0.785584 | 0.007825144 | 0.743861 | 0.00741108 | 0.766436 | 0.007635138 | -0.276162 | -0.00276544 | -0.332681 | -0.003332356 | -0.315859 | -0.003163589 | -0.317689 | -0.003181947 | -0.326643 | -0.003271776 | -0.322065 | -0.003225847 | 843.4795 | 849.8631 | 0.756823
5.58 | 0.375608 | 11955.65664 | 0.751215 | 0.007484074 | -0.302429 | -0.003028872 | 0.751023 | 0.007482169 | -0.319394 | -0.003199052 | 0.788888 | 0.007857925 | 0.760005 | 0.007571315 | 0.753205 | 0.007503826 | 0.729292 | 0.007266455 | 0.737873 | 0.00735164 | 0.705328 | 0.007028522 | -0.365181 | -0.003658494 | -0.338441 | -0.00339015 | -0.348221 | -0.003488287 | -0.341948 | -0.00342534 | -0.354679 | -0.003553095 | -0.346249 | -0.003468498 | 846.5644 | 852.9239 | 0.751215 |  |  |  | 5.58 | 0.371262 | 11909.07461 | 0.742525 | 0.007397819 | -0.307819 | -0.003082937 | 0.743004 | 0.007402573 | -0.312656 | -0.003131458 | 0.618539 | 0.006166339 | 0.739912 | 0.007371881 | 0.741261 | 0.007385272 | 0.745605 | 0.007428391 | 0.744819 | 0.007420589 | 0.75962 | 0.007567494 | -0.381739 | -0.003824695 | -0.313626 | -0.003141188 | -0.317713 | -0.003182188 | -0.350035 | -0.003506491 | -0.345184 | -0.003457811 | -0.391419 | -0.00392187 | 844.5427 | 850.8137 | 0.742525 |  |  |  | 5.58 | 0.375159 | 11880.60894 | 0.750317 | 0.007475161 | -0.30786 | -0.003083349 | 0.750972 | 0.007481662 | -0.303766 | -0.003042283 | 0.806822 | 0.008035846 | 0.741328 | 0.007385937 | 0.749428 | 0.007466337 | 0.753703 | 0.007508769 | 0.74623 | 0.007434595 | 0.765043 | 0.007621314 | -0.316994 | -0.003174975 | -0.297541 | -0.002979845 | -0.298493 | -0.002989394 | -0.304438 | -0.003049024 | -0.310255 | -0.003107373 | -0.29976 | -0.003002102 | 833.9253 | 840.1824 | 0.750317 |  |  |  | 5.58 | 0.379762 | 11949.59561 | 0.759524 | 0.007566541 | -0.322355 | -0.003228757 | 0.761668 | 0.00758782 | -0.314474 | -0.003149695 | 0.814664 | 0.008113635 | 0.762277 | 0.007593863 | 0.772592 | 0.007696228 | 0.795173 | 0.007920282 | 0.758013 | 0.007551545 | 0.788546 | 0.007854532 | -0.274091 | -0.002744673 | -0.331651 | -0.003322022 | -0.316487 | -0.003169889 | -0.322651 | -0.003231726 | -0.329526 | -0.003300701 | -0.301249 | -0.003017037 | 844.0375 | 850.4481 | 0.759524
5.59 | 0.377003 | 11963.65664 | 0.754006 | 0.007511776 | -0.304095 | -0.003045583 | 0.753622 | 0.007507965 | -0.32 | -0.003205131 | 0.782572 | 0.007795258 | 0.76498 | 0.007620689 | 0.757295 | 0.007544419 | 0.740923 | 0.007381916 | 0.745789 | 0.007430217 | 0.740975 | 0.007382433 | -0.320687 | -0.003212023 | -0.338612 | -0.003391866 | -0.349105 | -0.003497158 | -0.350298 | -0.00350913 | -0.355294 | -0.003559267 | -0.343391 | -0.003439819 | 847.1309 | 853.5183 | 0.754006 |  |  |  | 5.59 | 0.372234 | 11920.17461 | 0.744467 | 0.007417095 | -0.304622 | -0.003050869 | 0.745589 | 0.007428232 | -0.312553 | -0.003130425 | 0.634943 | 0.006329357 | 0.750648 | 0.007478447 | 0.753972 | 0.007511438 | 0.750849 | 0.007480442 | 0.752238 | 0.007494228 | 0.751844 | 0.007490317 | -0.369511 | -0.003701954 | -0.312083 | -0.00312571 | -0.32717 | -0.003277064 | -0.339983 | -0.003405623 | -0.337314 | -0.003378842 | -0.350744 | -0.003513605 | 845.3299 | 851.6231 | 0.744467 |  |  |  | 5.59 | 0.375578 | 11893.20894 | 0.751156 | 0.007483489 | -0.310575 | -0.003110583 | 0.752457 | 0.007496402 | -0.30553 | -0.003059977 | 0.773101 | 0.007701279 | 0.739759 | 0.007370362 | 0.74176 | 0.007390225 | 0.749908 | 0.007471102 | 0.755517 | 0.007526773 | 0.778478 | 0.007754635 | -0.277267 | -0.002776521 | -0.303807 | -0.003042694 | -0.300178 | -0.003006294 | -0.304294 | -0.003047579 | -0.299187 | -0.002996355 | -0.312277 | -0.003127656 | 834.8098 | 841.0805 | 0.751156 |  |  |  | 5.59 | 0.380761 | 11959.69561 | 0.761522 | 0.007586371 | -0.324119 | -0.003246454 | 0.764017 | 0.007611132 | -0.316768 | -0.003172708 | 0.82681 | 0.008234107 | 0.764498 | 0.007615905 | 0.777486 | 0.007744792 | 0.792294 | 0.007891718 | 0.75782 | 0.00754963 | 0.776431 | 0.007734323 | -0.275972 | -0.002763535 | -0.338879 | -0.003394545 | -0.326152 | -0.00326685 | -0.327632 | -0.003281699 | -0.336537 | -0.003371046 | -0.304719 | -0.003051842 | 844.7509 | 851.1838 | 0.761522
5.6 | 0.378286 | 11972.65664 | 0.756573 | 0.007537253 | -0.306235 | -0.003067049 | 0.7561 | 0.007532559 | -0.320814 | -0.003213297 | 0.771999 | 0.007690343 | 0.766665 | 0.007637411 | 0.758292 | 0.007554314 | 0.737656 | 0.007349486 | 0.747793 | 0.007450109 | 0.730464 | 0.00727809 | -0.374462 | -0.003751649 | -0.333969 | -0.003345279 | -0.347012 | -0.003476155 | -0.342855 | -0.003434441 | -0.358814 | -0.003594593 | -0.346683 | -0.003472853 | 847.7682 | 854.1821 | 0.756573 |  |  |  | 5.6 | 0.373735 | 11929.27461 | 0.747469 | 0.007446893 | -0.305862 | -0.003063307 | 0.748071 | 0.007452868 | -0.312222 | -0.003127104 | 0.608441 | 0.006065975 | 0.747125 | 0.007443478 | 0.747268 | 0.007444898 | 0.729552 | 0.007269036 | 0.727299 | 0.007246669 | 0.708502 | 0.007060039 | -0.35006 | -0.003506741 | -0.313005 | -0.003134959 | -0.31764 | -0.003181455 | -0.34349 | -0.003440813 | -0.349347 | -0.003499586 | -0.370741 | -0.003714299 | 845.9752 | 852.2986 | 0.747469 |  |  |  | 5.6 | 0.37719 | 11901.40894 | 0.75438 | 0.007515488 | -0.314234 | -0.003147288 | 0.754601 | 0.007517681 | -0.306986 | -0.003074582 | 0.697116 | 0.006946974 | 0.744602 | 0.007418435 | 0.75468 | 0.007518465 | 0.741973 | 0.007392339 | 0.721734 | 0.00719142 | 0.725038 | 0.007224222 | -0.310717 | -0.003112007 | -0.301027 | -0.00301481 | -0.297515 | -0.002979585 | -0.308816 | -0.003092938 | -0.302557 | -0.003030156 | -0.285581 | -0.002859896 | 835.3853 | 841.6873 | 0.75438 |  |  |  | 5.6 | 0.381839 | 11967.59561 | 0.763677 | 0.007607757 | -0.328396 | -0.003289364 | 0.766192 | 0.007632717 | -0.320128 | -0.003206415 | 0.797984 | 0.007948169 | 0.759565 | 0.007566948 | 0.779738 | 0.007767138 | 0.786632 | 0.007835542 | 0.752661 | 0.007498426 | 0.768349 | 0.007654122 | -0.256997 | -0.002573278 | -0.340508 | -0.00341089 | -0.322747 | -0.00323269 | -0.319875 | -0.003203877 | -0.340382 | -0.003409626 | -0.322626 | -0.003231476 | 845.3089 | 851.7643 | 0.763677
5.61 | 0.379512 | 11982.65664 | 0.759025 | 0.007561589 | -0.30432 | -0.00304784 | 0.758728 | 0.007558641 | -0.321543 | -0.003220611 | 0.806502 | 0.008032672 | 0.765972 | 0.007630533 | 0.751897 | 0.007490843 | 0.734232 | 0.007315496 | 0.73378 | 0.007311009 | 0.760466 | 0.00757589 | -0.369947 | -0.00370633 | -0.33179 | -0.003323416 | -0.348085 | -0.003486922 | -0.345385 | -0.003459828 | -0.36844 | -0.003691204 | -0.375452 | -0.003761586 | 848.4762 | 854.9164 | 0.759025 |  |  |  | 5.61 | 0.374653 | 11941.37461 | 0.749307 | 0.007465136 | -0.304456 | -0.003049204 | 0.750668 | 0.007478645 | -0.311846 | -0.003123333 | 0.682405 | 0.006800872 | 0.751196 | 0.007483886 | 0.753047 | 0.007502258 | 0.739979 | 0.007372546 | 0.761476 | 0.007585914 | 0.764022 | 0.007611181 | -0.361427 | -0.003620817 | -0.310931 | -0.003114154 | -0.315941 | -0.003164411 | -0.339869 | -0.003404479 | -0.347911 | -0.003485176 | -0.393676 | -0.003944529 | 846.8333 | 853.1787 | 0.749307 |  |  |  | 5.61 | 0.377887 | 11914.10894 | 0.755774 | 0.007529323 | -0.310858 | -0.003113422 | 0.756564 | 0.007537164 | -0.308686 | -0.003091634 | 0.752618 | 0.007498 | 0.742158 | 0.007394176 | 0.745813 | 0.007430456 | 0.75732 | 0.007544667 | 0.751607 | 0.007487965 | 0.762305 | 0.007594141 | -0.314048 | -0.003145422 | -0.305413 | -0.003058803 | -0.298762 | -0.002992092 | -0.315598 | -0.003160971 | -0.319161 | -0.003196714 | -0.318086 | -0.00318593 | 836.2768 | 842.5971 | 0.755774 |  |  |  | 5.61 | 0.382986 | 11976.59561 | 0.765971 | 0.007630523 | -0.331482 | -0.003320326 | 0.768391 | 0.007654539 | -0.323449 | -0.003239732 | 0.836986 | 0.008335027 | 0.765446 | 0.007625313 | 0.783993 | 0.007809357 | 0.792142 | 0.00789021 | 0.77602 | 0.007730245 | 0.794211 | 0.007910737 | -0.226561 | -0.00226818 | -0.341246 | -0.003418296 | -0.325 | -0.003255293 | -0.328553 | -0.003290939 | -0.33087 | -0.003314186 | -0.307871 | -0.003083459 | 845.9446 | 852.4243 | 0.765971
5.62 | 0.380709 | 11992.55664 | 0.761417 | 0.007585329 | -0.30453 | -0.003049946 | 0.761227 | 0.007583443 | -0.32183 | -0.00322349 | 0.793434 | 0.007903029 | 0.774071 | 0.007710904 | 0.762297 | 0.007594062 | 0.740168 | 0.007374422 | 0.740476 | 0.007377479 | 0.768075 | 0.007651403 | -0.36216 | -0.003628174 | -0.333154 | -0.003337102 | -0.343801 | -0.003443934 | -0.347771 | -0.003483771 | -0.37436 | -0.003750625 | -0.372665 | -0.003733611 | 849.1772 | 855.643 | 0.761417 |  |  |  | 5.62 | 0.376042 | 11949.17461 | 0.752084 | 0.007492699 | -0.30753 | -0.003080038 | 0.753216 | 0.007503935 | -0.31104 | -0.003115247 | 0.611346 | 0.006094849 | 0.755967 | 0.007531239 | 0.757175 | 0.007543228 | 0.748844 | 0.007460541 | 0.767691 | 0.007647592 | 0.744733 | 0.007419736 | -0.379499 | -0.003802209 | -0.311745 | -0.003122319 | -0.317603 | -0.003181084 | -0.336044 | -0.003366099 | -0.344854 | -0.0034545 | -0.374888 | -0.003755925 | 847.3865 | 853.7595 | 0.752084 |  |  |  | 5.62 | 0.37895 | 11922.90894 | 0.7579 | 0.007550424 | -0.311415 | -0.003119009 | 0.758713 | 0.007558492 | -0.309491 | -0.003099709 | 0.755118 | 0.007522813 | 0.746862 | 0.007440868 | 0.757292 | 0.007544389 | 0.752517 | 0.007496997 | 0.74893 | 0.007461394 | 0.781419 | 0.007783817 | -0.300186 | -0.003006375 | -0.303826 | -0.003042885 | -0.301455 | -0.003019103 | -0.319021 | -0.00319531 | -0.318594 | -0.003191026 | -0.303679 | -0.00304141 | 836.8945 | 843.2373 | 0.7579 |  |  |  | 5.62 | 0.384296 | 11985.99561 | 0.768591 | 0.007656524 | -0.33689 | -0.003374588 | 0.770708 | 0.007677532 | -0.326225 | -0.003267583 | 0.869254 | 0.008654977 | 0.765651 | 0.007627348 | 0.782613 | 0.007795665 | 0.798982 | 0.00795807 | 0.765727 | 0.007628102 | 0.799268 | 0.007960908 | -0.259273 | -0.002596097 | -0.34351 | -0.003441014 | -0.328813 | -0.003293548 | -0.333406 | -0.00333963 | -0.327205 | -0.003277415 | -0.314712 | -0.003152083 | 846.6085 | 853.1155 | 0.768591
5.63 | 0.382087 | 12003.25664 | 0.764175 | 0.0076127 | -0.307802 | -0.003082767 | 0.763753 | 0.007608512 | -0.321811 | -0.003223299 | 0.78875 | 0.007856556 | 0.772546 | 0.007695771 | 0.761133 | 0.00758251 | 0.737808 | 0.007350995 | 0.738456 | 0.007357428 | 0.721322 | 0.007187329 | -0.358193 | -0.00358836 | -0.336913 | -0.003374818 | -0.346847 | -0.003474499 | -0.342473 | -0.003430608 | -0.352699 | -0.003533224 | -0.344266 | -0.0034486 | 849.9349 | 856.4299 | 0.764175 |  |  |  | 5.63 | 0.377278 | 11959.57461 | 0.754555 | 0.007517225 | -0.30631 | -0.003067801 | 0.755713 | 0.007528718 | -0.309802 | -0.003102829 | 0.631468 | 0.006294826 | 0.757497 | 0.007546424 | 0.765112 | 0.007621999 | 0.753346 | 0.007505225 | 0.765193 | 0.007622802 | 0.736203 | 0.007335063 | -0.371059 | -0.003717491 | -0.309651 | -0.003101314 | -0.313446 | -0.003139383 | -0.340941 | -0.003415235 | -0.342723 | -0.003433116 | -0.390274 | -0.003910376 | 848.124 | 854.5236 | 0.754555 |  |  |  | 5.63 | 0.380109 | 11930.80894 | 0.760218 | 0.007573429 | -0.311424 | -0.003119099 | 0.760773 | 0.007578937 | -0.310808 | -0.00311292 | 0.766909 | 0.007639832 | 0.746211 | 0.007434406 | 0.759879 | 0.007570065 | 0.759614 | 0.007567435 | 0.764228 | 0.007613226 | 0.790451 | 0.007873433 | -0.290626 | -0.002910491 | -0.306909 | -0.003073809 | -0.304288 | -0.003047519 | -0.313796 | -0.003142894 | -0.321065 | -0.003215815 | -0.311497 | -0.003119832 | 837.449 | 843.8154 | 0.760218 |  |  |  | 5.63 | 0.385003 | 11995.69561 | 0.770006 | 0.007670566 | -0.336519 | -0.003370865 | 0.773022 | 0.007700495 | -0.327624 | -0.003281619 | 0.8274 | 0.008239958 | 0.769617 | 0.007666706 | 0.789623 | 0.007865218 | 0.798415 | 0.007952445 | 0.77146 | 0.007684995 | 0.791134 | 0.007880209 | -0.253294 | -0.002536153 | -0.347353 | -0.003479577 | -0.332295 | -0.003328483 | -0.332248 | -0.003328012 | -0.337757 | -0.003383287 | -0.301281 | -0.003017358 | 847.2937 | 853.8179 | 0.770006
5.64 | 0.383373 | 12012.25664 | 0.766745 | 0.007638205 | -0.305609 | -0.003060769 | 0.766339 | 0.007634175 | -0.321373 | -0.003218905 | 0.807535 | 0.008042919 | 0.777604 | 0.007745962 | 0.770641 | 0.007676867 | 0.741171 | 0.007384378 | 0.753726 | 0.007508997 | 0.77701 | 0.007740068 | -0.34605 | -0.003466501 | -0.343747 | -0.003443392 | -0.35339 | -0.003540159 | -0.349151 | -0.00349762 | -0.356478 | -0.003571149 | -0.333507 | -0.003340644 | 850.5722 | 857.0939 | 0.766745 |  |  |  | 5.64 | 0.378704 | 11967.97461 | 0.757407 | 0.007545531 | -0.303462 | -0.003039234 | 0.758501 | 0.007556388 | -0.308654 | -0.003091313 | 0.649696 | 0.006475946 | 0.759418 | 0.007565489 | 0.766013 | 0.00763094 | 0.743638 | 0.007408866 | 0.756979 | 0.007541283 | 0.742757 | 0.007400121 | -0.381369 | -0.003820981 | -0.308141 | -0.003086167 | -0.311943 | -0.003124306 | -0.336348 | -0.003369149 | -0.341275 | -0.003418587 | -0.368259 | -0.003689387 | 848.7197 | 855.148 | 0.757407 |  |  |  | 5.64 | 0.381311 | 11941.70894 | 0.762622 | 0.007597287 | -0.314912 | -0.003154089 | 0.763011 | 0.007601148 | -0.311648 | -0.003121346 | 0.773958 | 0.007709783 | 0.754912 | 0.007520768 | 0.762387 | 0.007594955 | 0.755858 | 0.007530157 | 0.759684 | 0.007568129 | 0.747545 | 0.007447647 | -0.31777 | -0.00318276 | -0.304867 | -0.003053327 | -0.295193 | -0.002956296 | -0.30812 | -0.003085957 | -0.314173 | -0.003146676 | -0.313268 | -0.003137597 | 838.2141 | 844.6065 | 0.762622 |  |  |  | 5.64 | 0.386262 | 12006.79561 | 0.772524 | 0.007695553 | -0.337538 | -0.003381089 | 0.775512 | 0.007725204 | -0.328235 | -0.003287749 | 0.86319 | 0.008594858 | 0.772352 | 0.007693846 | 0.791644 | 0.007885269 | 0.804987 | 0.008017643 | 0.757437 | 0.007545828 | 0.804927 | 0.008017047 | -0.284172 | -0.002845765 | -0.351134 | -0.003517519 | -0.334933 | -0.003354952 | -0.343384 | -0.003439749 | -0.348116 | -0.003487233 | -0.346553 | -0.003471549 | 848.0777 | 854.6293 | 0.772524
5.65 | 0.3848 | 12021.65664 | 0.769599 | 0.007666527 | -0.304624 | -0.003050889 | 0.769103 | 0.007661605 | -0.321678 | -0.003221965 | 0.813159 | 0.008098707 | 0.776151 | 0.007731544 | 0.77351 | 0.007705337 | 0.742643 | 0.00739899 | 0.760608 | 0.0075773 | 0.781197 | 0.007781615 | -0.364639 | -0.003653054 | -0.341442 | -0.003420262 | -0.34893 | -0.003495402 | -0.350097 | -0.003507113 | -0.363411 | -0.003640729 | -0.358329 | -0.003589725 | 851.2378 | 857.7889 | 0.769599 |  |  |  | 5.65 | 0.379979 | 11977.77461 | 0.759959 | 0.007570859 | -0.299238 | -0.002996866 | 0.761264 | 0.00758381 | -0.307066 | -0.003075384 | 0.58423 | 0.0058253 | 0.765383 | 0.007624688 | 0.765866 | 0.007629481 | 0.7483 | 0.007455141 | 0.744125 | 0.0074137 | 0.735767 | 0.007330734 | -0.407152 | -0.004079831 | -0.314234 | -0.003147288 | -0.315011 | -0.003155082 | -0.346531 | -0.003471328 | -0.350613 | -0.003512291 | -0.390659 | -0.003914241 | 849.4147 | 855.8699 | 0.759959 |  |  |  | 5.65 | 0.382275 | 11948.80894 | 0.764551 | 0.007616431 | -0.315215 | -0.003157128 | 0.765254 | 0.007623408 | -0.312705 | -0.003131949 | 0.768654 | 0.007657149 | 0.751087 | 0.007482804 | 0.753781 | 0.007509543 | 0.755883 | 0.007530405 | 0.75445 | 0.007516183 | 0.780831 | 0.007777983 | -0.316529 | -0.00317031 | -0.305124 | -0.003055905 | -0.300479 | -0.003009313 | -0.307975 | -0.003084502 | -0.318468 | -0.003189762 | -0.312825 | -0.003133153 | 838.7124 | 845.1248 | 0.764551 |  |  |  | 5.65 | 0.387992 | 12015.59561 | 0.775983 | 0.007729877 | -0.336779 | -0.003373474 | 0.778416 | 0.00775402 | -0.32734 | -0.003278769 | 0.854295 | 0.008506666 | 0.776242 | 0.007732447 | 0.791195 | 0.007880815 | 0.805703 | 0.008024745 | 0.768843 | 0.007659025 | 0.804503 | 0.008012841 | -0.33277 | -0.003333249 | -0.353866 | -0.003544936 | -0.336771 | -0.003373393 | -0.340195 | -0.00340775 | -0.339627 | -0.00340205 | -0.327602 | -0.003281398 | 848.6993 | 855.285 | 0.775983
5.66 | 0.385838 | 12032.35664 | 0.771676 | 0.007687138 | -0.306837 | -0.003073087 | 0.771213 | 0.007682544 | -0.322265 | -0.003227854 | 0.814065 | 0.008107694 | 0.783515 | 0.007804615 | 0.770518 | 0.007675647 | 0.736484 | 0.007337852 | 0.759754 | 0.007568824 | 0.779691 | 0.007766671 | -0.394885 | -0.003956667 | -0.341157 | -0.003417403 | -0.353608 | -0.003542347 | -0.354065 | -0.003546933 | -0.360062 | -0.003607118 | -0.368827 | -0.003695088 | 851.9954 | 858.5701 | 0.771676 |  |  |  | 5.66 | 0.381719 | 11986.87461 | 0.763438 | 0.007605386 | -0.295061 | -0.002954972 | 0.763703 | 0.007608016 | -0.306312 | -0.003067821 | 0.630751 | 0.006287701 | 0.762863 | 0.007599679 | 0.76922 | 0.007662766 | 0.756812 | 0.007539625 | 0.778763 | 0.007757463 | 0.761603 | 0.007587174 | -0.391044 | -0.003918106 | -0.308046 | -0.003085214 | -0.313199 | -0.003136905 | -0.33757 | -0.003381411 | -0.329764 | -0.003303089 | -0.381389 | -0.003821181 | 850.06 | 856.5497 | 0.763438 |  |  |  | 5.66 | 0.383257 | 11959.70894 | 0.766515 | 0.007635922 | -0.31992 | -0.003204328 | 0.76759 | 0.00764659 | -0.313654 | -0.003141469 | 0.805905 | 0.008026749 | 0.756473 | 0.007536261 | 0.765323 | 0.007624093 | 0.765876 | 0.007629581 | 0.762445 | 0.007595531 | 0.768635 | 0.007656961 | -0.343947 | -0.003445399 | -0.31156 | -0.003120464 | -0.303089 | -0.003035492 | -0.319128 | -0.003196383 | -0.32516 | -0.003256898 | -0.314546 | -0.003150417 | 839.4775 | 845.9122 | 0.766515 |  |  |  | 5.66 | 0.389201 | 12023.19561 | 0.778402 | 0.007753881 | -0.330244 | -0.003307905 | 0.78134 | 0.007783033 | -0.326949 | -0.003274846 | 0.881861 | 0.008779953 | 0.775783 | 0.007727893 | 0.796021 | 0.007928695 | 0.801064 | 0.007978725 | 0.779046 | 0.007760271 | 0.818356 | 0.008150256 | -0.284096 | -0.002845003 | -0.358892 | -0.003595376 | -0.343053 | -0.003436428 | -0.34845 | -0.003490585 | -0.331311 | -0.003318611 | -0.334257 | -0.003348169 | 849.2361 | 855.8465 | 0.778402
5.67 | 0.387085 | 12040.15664 | 0.774171 | 0.007711897 | -0.30227 | -0.003027278 | 0.773593 | 0.007706161 | -0.322386 | -0.003229068 | 0.843024 | 0.008394904 | 0.78032 | 0.007772912 | 0.775932 | 0.007729371 | 0.740878 | 0.00738147 | 0.757779 | 0.007549223 | 0.795817 | 0.007926671 | -0.41339 | -0.004142468 | -0.346777 | -0.003473797 | -0.349475 | -0.003500871 | -0.352176 | -0.003527976 | -0.369863 | -0.003705487 | -0.37473 | -0.003754339 | 852.5477 | 859.1479 | 0.774171 |  |  |  | 5.67 | 0.382328 | 11994.37461 | 0.764657 | 0.007617483 | -0.298003 | -0.002984479 | 0.765946 | 0.007630275 | -0.306065 | -0.003065343 | 0.639822 | 0.006377838 | 0.769272 | 0.007663282 | 0.77386 | 0.007708811 | 0.762737 | 0.007598429 | 0.788561 | 0.007854681 | 0.759125 | 0.007562581 | -0.362347 | -0.003630051 | -0.309478 | -0.003099579 | -0.307993 | -0.003084683 | -0.330233 | -0.003307795 | -0.338756 | -0.003393311 | -0.356687 | -0.003573246 | 850.5919 | 857.096 | 0.764657 |  |  |  | 5.67 | 0.384842 | 11969.50894 | 0.769683 | 0.007667361 | -0.320959 | -0.003214752 | 0.769645 | 0.007666983 | -0.314964 | -0.003154611 | 0.758662 | 0.007557986 | 0.756264 | 0.007534187 | 0.77166 | 0.007686979 | 0.769011 | 0.007660692 | 0.778997 | 0.007759785 | 0.802951 | 0.007997445 | -0.315251 | -0.00315749 | -0.310917 | -0.003114014 | -0.309858 | -0.003103391 | -0.320857 | -0.003213728 | -0.313792 | -0.003142854 | -0.294435 | -0.002948693 | 840.1654 | 846.632 | 0.769683 |  |  |  | 5.67 | 0.390777 | 12030.99561 | 0.781553 | 0.007785147 | -0.330128 | -0.003306741 | 0.784381 | 0.007813207 | -0.327466 | -0.003280033 | 0.849085 | 0.008455005 | 0.772859 | 0.007698877 | 0.792148 | 0.00789027 | 0.801519 | 0.007983239 | 0.772672 | 0.007697022 | 0.801129 | 0.00797937 | -0.264121 | -0.002644704 | -0.35911 | -0.003597563 | -0.345137 | -0.00345734 | -0.352721 | -0.003533445 | -0.335157 | -0.003357199 | -0.319385 | -0.003198961 | 849.787 | 856.4285 | 0.781553
5.68 | 0.387891 | 12050.55664 | 0.775782 | 0.007727883 | -0.308194 | -0.003086699 | 0.775865 | 0.007728706 | -0.323179 | -0.003237024 | 0.831434 | 0.008279966 | 0.788021 | 0.007849323 | 0.781799 | 0.007787588 | 0.752833 | 0.007500134 | 0.769827 | 0.00766879 | 0.807063 | 0.008038237 | -0.424937 | -0.004258424 | -0.343605 | -0.003441967 | -0.35029 | -0.00350905 | -0.350941 | -0.003515582 | -0.358722 | -0.00359367 | -0.364916 | -0.003655834 | 853.2842 | 859.9038 | 0.775782 |  |  |  | 5.68 | 0.383727 | 12006.27461 | 0.767454 | 0.007645241 | -0.301919 | -0.003023757 | 0.768081 | 0.007651463 | -0.307908 | -0.00308383 | 0.628186 | 0.006262211 | 0.770545 | 0.007675915 | 0.773324 | 0.007703492 | 0.765045 | 0.007621334 | 0.785089 | 0.007820232 | 0.757539 | 0.007546841 | -0.35386 | -0.003544876 | -0.310586 | -0.003110693 | -0.315016 | -0.003155132 | -0.339367 | -0.003399442 | -0.33263 | -0.003331844 | -0.366591 | -0.003672646 | 851.4358 | 857.9701 | 0.767454 |  |  |  | 5.68 | 0.385561 | 11978.20894 | 0.771122 | 0.007681641 | -0.322615 | -0.003231365 | 0.771957 | 0.007689927 | -0.316418 | -0.003169197 | 0.765473 | 0.007625581 | 0.762234 | 0.007593437 | 0.766344 | 0.007634225 | 0.766385 | 0.007634632 | 0.75224 | 0.007494248 | 0.782026 | 0.00778984 | -0.314563 | -0.003150588 | -0.310423 | -0.003109058 | -0.306433 | -0.003069035 | -0.314382 | -0.003148772 | -0.31862 | -0.003191287 | -0.329969 | -0.003305146 | 840.7761 | 847.2595 | 0.771122 |  |  |  | 5.68 | 0.392333 | 12041.09561 | 0.784666 | 0.007816035 | -0.331318 | -0.003318681 | 0.787591 | 0.007845057 | -0.328646 | -0.003291872 | 0.859179 | 0.008555091 | 0.773032 | 0.007700594 | 0.786498 | 0.007834212 | 0.792026 | 0.007889059 | 0.7794 | 0.007763784 | 0.822213 | 0.008188512 | -0.277313 | -0.002776982 | -0.357329 | -0.003579689 | -0.336538 | -0.003371056 | -0.341499 | -0.003420834 | -0.338952 | -0.003395277 | -0.337061 | -0.003376303 | 850.5004 | 857.174 | 0.784666
5.69 | 0.38933 | 12059.45664 | 0.77866 | 0.007756441 | -0.304468 | -0.003049324 | 0.778392 | 0.007753782 | -0.32382 | -0.003243454 | 0.853393 | 0.008497722 | 0.789691 | 0.007865893 | 0.78267 | 0.00779623 | 0.755667 | 0.007528261 | 0.77549 | 0.007724985 | 0.826779 | 0.008233799 | -0.393233 | -0.003940082 | -0.340485 | -0.00341066 | -0.351763 | -0.003523831 | -0.342047 | -0.003426333 | -0.360057 | -0.003607068 | -0.361111 | -0.003617646 | 853.9143 | 860.5634 | 0.77866 |  |  |  | 5.69 | 0.384563 | 12015.57461 | 0.769126 | 0.007661833 | -0.303525 | -0.003039866 | 0.769858 | 0.007669097 | -0.310602 | -0.003110854 | 0.679276 | 0.006769793 | 0.776666 | 0.007736655 | 0.77915 | 0.007761303 | 0.765925 | 0.007630067 | 0.783389 | 0.007803364 | 0.785925 | 0.007828527 | -0.376241 | -0.003769506 | -0.310554 | -0.003110372 | -0.311976 | -0.003124637 | -0.33458 | -0.00335141 | -0.338327 | -0.003389006 | -0.404296 | -0.004051155 | 852.0953 | 858.649 | 0.769126 |  |  |  | 5.69 | 0.387048 | 11989.40894 | 0.774095 | 0.007711143 | -0.325071 | -0.003256005 | 0.774274 | 0.007712919 | -0.317937 | -0.003184435 | 0.782261 | 0.007792172 | 0.767501 | 0.007645707 | 0.783481 | 0.007804277 | 0.766899 | 0.007639733 | 0.7758 | 0.007728061 | 0.803709 | 0.008004965 | -0.256357 | -0.002566862 | -0.30973 | -0.003102107 | -0.310095 | -0.003105768 | -0.317678 | -0.003181837 | -0.316739 | -0.003172417 | -0.314363 | -0.003148582 | 841.5622 | 848.0767 | 0.774095 |  |  |  | 5.69 | 0.393763 | 12049.49561 | 0.787527 | 0.007844422 | -0.332073 | -0.003326256 | 0.79092 | 0.007878086 | -0.329417 | -0.003299608 | 0.848702 | 0.008451208 | 0.777638 | 0.0077463 | 0.790449 | 0.007873413 | 0.790415 | 0.007873076 | 0.763355 | 0.007604562 | 0.821225 | 0.008178713 | -0.270939 | -0.002713067 | -0.361572 | -0.003622273 | -0.341122 | -0.003417051 | -0.344795 | -0.003453908 | -0.337019 | -0.003375882 | -0.3665 | -0.003671733 | 851.0937 | 857.7963 | 0.787527
5.7 | 0.390737 | 12067.45664 | 0.781473 | 0.007784353 | -0.307681 | -0.003081553 | 0.781169 | 0.007781337 | -0.324849 | -0.003253778 | 0.834598 | 0.008311345 | 0.792419 | 0.007892958 | 0.781808 | 0.007787677 | 0.755066 | 0.007522296 | 0.769553 | 0.00766607 | 0.789294 | 0.007861954 | -0.404547 | -0.004053675 | -0.343834 | -0.003444265 | -0.347334 | -0.003479386 | -0.353302 | -0.003539276 | -0.363058 | -0.003637187 | -0.351732 | -0.00352352 | 854.4808 | 861.1584 | 0.781473 |  |  |  | 5.7 | 0.385621 | 12024.87461 | 0.771243 | 0.007682841 | -0.30959 | -0.003100702 | 0.771912 | 0.00768948 | -0.314631 | -0.00315127 | 0.660961 | 0.006587862 | 0.778864 | 0.007758465 | 0.781338 | 0.007783014 | 0.766387 | 0.007634652 | 0.78858 | 0.00785487 | 0.752272 | 0.007494565 | -0.335717 | -0.003362818 | -0.314078 | -0.003145723 | -0.31579 | -0.003162897 | -0.345803 | -0.003464023 | -0.33777 | -0.003383417 | -0.385146 | -0.003858896 | 852.7548 | 859.3316 | 0.771243 |  |  |  | 5.7 | 0.38843 | 11996.40894 | 0.77686 | 0.00773858 | -0.328927 | -0.003294692 | 0.776693 | 0.007736923 | -0.319341 | -0.00319852 | 0.753681 | 0.00750855 | 0.767461 | 0.00764531 | 0.781096 | 0.007780612 | 0.784491 | 0.007814299 | 0.778402 | 0.007753881 | 0.796506 | 0.007933506 | -0.325343 | -0.003258734 | -0.311604 | -0.003120905 | -0.307415 | -0.003078885 | -0.324377 | -0.003249042 | -0.327895 | -0.003284338 | -0.307079 | -0.003075515 | 842.0536 | 848.5952 | 0.77686 |  |  |  | 5.7 | 0.395748 | 12057.89561 | 0.791496 | 0.007883801 | -0.336121 | -0.003366872 | 0.794323 | 0.007911849 | -0.330984 | -0.00331533 | 0.843532 | 0.008399942 | 0.785679 | 0.007826086 | 0.795039 | 0.007918952 | 0.788765 | 0.007856705 | 0.750313 | 0.007475122 | 0.816276 | 0.008129625 | -0.289194 | -0.00289613 | -0.363572 | -0.003642345 | -0.348973 | -0.003495833 | -0.349298 | -0.003499095 | -0.357698 | -0.003583393 | -0.372436 | -0.003731313 | 851.687 | 858.4281 | 0.791496
5.71 | 0.392318 | 12076.25664 | 0.784637 | 0.007815747 | -0.308961 | -0.003094393 | 0.784322 | 0.007812622 | -0.325992 | -0.003265245 | 0.845085 | 0.008415341 | 0.797359 | 0.007941969 | 0.793045 | 0.007899169 | 0.765033 | 0.007621215 | 0.779296 | 0.007762752 | 0.806279 | 0.008030459 | -0.399237 | -0.004000361 | -0.342464 | -0.003430518 | -0.347156 | -0.0034776 | -0.349138 | -0.003497489 | -0.358906 | -0.003595516 | -0.383948 | -0.00384687 | 855.1039 | 861.8134 | 0.784637 |  |  |  | 5.71 | 0.386447 | 12034.77461 | 0.772894 | 0.007699225 | -0.314299 | -0.00314794 | 0.774064 | 0.007710835 | -0.318995 | -0.003195049 | 0.62368 | 0.006217432 | 0.778114 | 0.007751023 | 0.782803 | 0.00779755 | 0.784466 | 0.007814051 | 0.778235 | 0.007752224 | 0.76032 | 0.007574441 | -0.401758 | -0.004025672 | -0.324142 | -0.003246685 | -0.336056 | -0.003366219 | -0.356635 | -0.003572725 | -0.345576 | -0.003461745 | -0.391866 | -0.003926358 | 853.4569 | 860.0532 | 0.772894 |  |  |  | 5.71 | 0.389139 | 12009.30894 | 0.778279 | 0.00775266 | -0.322953 | -0.003234756 | 0.779107 | 0.007760876 | -0.319733 | -0.003202452 | 0.738514 | 0.007358003 | 0.767389 | 0.007644595 | 0.775446 | 0.007724549 | 0.777042 | 0.007740386 | 0.779154 | 0.007761343 | 0.799041 | 0.007958656 | -0.2758 | -0.00276181 | -0.311335 | -0.003118207 | -0.312265 | -0.003127536 | -0.314905 | -0.003154019 | -0.326679 | -0.003272138 | -0.304144 | -0.003046075 | 842.9591 | 849.5196 | 0.778279 |  |  |  | 5.71 | 0.397226 | 12070.69561 | 0.794453 | 0.007913138 | -0.334529 | -0.003350898 | 0.797643 | 0.007944786 | -0.332223 | -0.003327761 | 0.848389 | 0.008448104 | 0.787757 | 0.007846704 | 0.80002 | 0.007968368 | 0.802138 | 0.00798938 | 0.781137 | 0.007781019 | 0.861028 | 0.008573423 | -0.315064 | -0.003155614 | -0.360252 | -0.003609025 | -0.345173 | -0.003457701 | -0.353936 | -0.003545638 | -0.350155 | -0.003507695 | -0.349189 | -0.003498001 | 852.5911 | 859.3646 | 0.794453
5.72 | 0.393786 | 12084.85664 | 0.787572 | 0.007844868 | -0.311199 | -0.003116842 | 0.788027 | 0.007849383 | -0.327321 | -0.003278579 | 0.840768 | 0.008372532 | 0.799366 | 0.00796188 | 0.792114 | 0.007889932 | 0.759749 | 0.007568774 | 0.773578 | 0.007706012 | 0.788774 | 0.007856794 | -0.384127 | -0.003848667 | -0.343661 | -0.003442529 | -0.34628 | -0.003468809 | -0.345291 | -0.003458885 | -0.348952 | -0.003495623 | -0.371214 | -0.003719047 | 855.7129 | 862.4522 | 0.787572 |  |  |  | 5.72 | 0.387282 | 12044.37461 | 0.774564 | 0.007715797 | -0.320928 | -0.003214441 | 0.776416 | 0.007734174 | -0.322833 | -0.003233552 | 0.675807 | 0.006735337 | 0.783114 | 0.007800636 | 0.78051 | 0.007774798 | 0.772894 | 0.007699225 | 0.797054 | 0.007938943 | 0.793945 | 0.007908098 | -0.431706 | -0.004326405 | -0.328467 | -0.003290076 | -0.344314 | -0.003449081 | -0.362639 | -0.003632981 | -0.355659 | -0.00356293 | -0.419654 | -0.00420537 | 854.1377 | 860.7535 | 0.774564 |  |  |  | 5.72 | 0.390449 | 12016.70894 | 0.780898 | 0.007778648 | -0.325207 | -0.003257369 | 0.781754 | 0.007787141 | -0.320435 | -0.003209495 | 0.784171 | 0.007811124 | 0.770098 | 0.007671479 | 0.776533 | 0.007735335 | 0.77001 | 0.007670606 | 0.776186 | 0.007731892 | 0.786417 | 0.007833409 | -0.318639 | -0.003191477 | -0.314461 | -0.003149565 | -0.314623 | -0.00315119 | -0.332324 | -0.003328774 | -0.327853 | -0.003283916 | -0.313893 | -0.003143867 | 843.4785 | 850.0652 | 0.780898 |  |  |  | 5.72 | 0.399035 | 12077.89561 | 0.798069 | 0.007949013 | -0.339652 | -0.003402301 | 0.800887 | 0.007976969 | -0.33314 | -0.003336961 | 0.855638 | 0.008519982 | 0.80029 | 0.007971047 | 0.808178 | 0.008049297 | 0.808746 | 0.008054932 | 0.78519 | 0.007821234 | 0.853954 | 0.008503284 | -0.30237 | -0.003028281 | -0.35531 | -0.003559427 | -0.34438 | -0.003449744 | -0.349347 | -0.003499586 | -0.3326 | -0.003331543 | -0.344265 | -0.00344859 | 853.0997 | 859.908 | 0.798069
5.73 | 0.395702 | 12093.25664 | 0.791404 | 0.007882888 | -0.312044 | -0.003125319 | 0.791558 | 0.007884416 | -0.329002 | -0.003295444 | 0.835812 | 0.008323384 | 0.810176 | 0.008069117 | 0.799706 | 0.007965253 | 0.782801 | 0.00779753 | 0.775027 | 0.007720391 | 0.790724 | 0.007876142 | -0.447416 | -0.004484199 | -0.345452 | -0.003460501 | -0.342727 | -0.003433157 | -0.339773 | -0.003403515 | -0.362988 | -0.003636484 | -0.383356 | -0.003840927 | 856.3077 | 863.0845 | 0.791404 |  |  |  | 5.73 | 0.38882 | 12054.07461 | 0.777639 | 0.00774631 | -0.323096 | -0.003236191 | 0.778953 | 0.007759348 | -0.325956 | -0.003264884 | 0.662231 | 0.006600479 | 0.780788 | 0.007777556 | 0.778646 | 0.007756302 | 0.763693 | 0.007607916 | 0.775773 | 0.007727794 | 0.780621 | 0.007775899 | -0.414501 | -0.004153624 | -0.33433 | -0.003348901 | -0.34034 | -0.003409205 | -0.353123 | -0.00353748 | -0.338795 | -0.003393702 | -0.380738 | -0.003814647 | 854.8256 | 861.473 | 0.777639 |  |  |  | 5.73 | 0.391792 | 12027.70894 | 0.783585 | 0.007805309 | -0.327058 | -0.00327594 | 0.784752 | 0.007816888 | -0.320595 | -0.0032111 | 0.755326 | 0.007524877 | 0.776609 | 0.007736089 | 0.791549 | 0.007884327 | 0.786918 | 0.007838379 | 0.797825 | 0.007946592 | 0.817926 | 0.008145991 | -0.27833 | -0.002787181 | -0.312734 | -0.00313224 | -0.319342 | -0.00319853 | -0.316327 | -0.003168284 | -0.315678 | -0.003161773 | -0.321138 | -0.003216548 | 844.2506 | 850.866 | 0.783585 |  |  |  | 5.73 | 0.400979 | 12086.89561 | 0.801958 | 0.007987594 | -0.342799 | -0.003433879 | 0.804434 | 0.008012157 | -0.33363 | -0.003341878 | 0.841186 | 0.008376677 | 0.805329 | 0.008021035 | 0.811498 | 0.008082231 | 0.808818 | 0.008055646 | 0.780375 | 0.007773458 | 0.870713 | 0.008669442 | -0.321156 | -0.003216728 | -0.354404 | -0.003550335 | -0.342384 | -0.003429715 | -0.352095 | -0.003527163 | -0.350781 | -0.003513977 | -0.36323 | -0.003638913 | 853.7354 | 860.582 | 0.801958
5.74 | 0.397495 | 12103.75664 | 0.79499 | 0.007918466 | -0.316071 | -0.003165716 | 0.795276 | 0.007921303 | -0.331238 | -0.003317878 | 0.881071 | 0.008772122 | 0.813445 | 0.008101544 | 0.798046 | 0.007948785 | 0.781277 | 0.007782408 | 0.792094 | 0.007889734 | 0.808144 | 0.00804896 | -0.380436 | -0.003811615 | -0.340943 | -0.003415255 | -0.347757 | -0.003483631 | -0.34582 | -0.003464193 | -0.357157 | -0.003577963 | -0.375337 | -0.003760432 | 857.0512 | 863.8646 | 0.79499 |  |  |  | 5.74 | 0.390214 | 12061.47461 | 0.780428 | 0.007773984 | -0.31815 | -0.003186572 | 0.781208 | 0.007781724 | -0.327454 | -0.003279913 | 0.659982 | 0.006578137 | 0.787231 | 0.007841485 | 0.784774 | 0.007817107 | 0.780687 | 0.007776554 | 0.78502 | 0.007819547 | 0.791484 | 0.007883682 | -0.401135 | -0.004019417 | -0.328561 | -0.003291019 | -0.3415 | -0.003420844 | -0.358487 | -0.003591311 | -0.360971 | -0.003616241 | -0.398802 | -0.003995993 | 855.3503 | 862.0257 | 0.780428 |  |  |  | 5.74 | 0.393183 | 12034.00894 | 0.786366 | 0.007832903 | -0.325633 | -0.003261643 | 0.787429 | 0.00784345 | -0.320553 | -0.003210679 | 0.774336 | 0.007713534 | 0.775077 | 0.007720887 | 0.778703 | 0.007756868 | 0.778418 | 0.00775404 | 0.788252 | 0.007851615 | 0.798072 | 0.007949042 | -0.283966 | -0.002843699 | -0.310697 | -0.003111807 | -0.320166 | -0.003206796 | -0.320713 | -0.003212284 | -0.326681 | -0.003272158 | -0.301231 | -0.003016856 | 844.6928 | 851.3352 | 0.786366 |  |  |  | 5.74 | 0.402688 | 12093.99561 | 0.805376 | 0.008021502 | -0.34292 | -0.003435093 | 0.807931 | 0.008046847 | -0.334055 | -0.003346142 | 0.83897 | 0.008354702 | 0.808256 | 0.008050071 | 0.821779 | 0.008184208 | 0.820709 | 0.008173595 | 0.793002 | 0.007898743 | 0.861151 | 0.008574642 | -0.324092 | -0.003246183 | -0.357461 | -0.003581014 | -0.34488 | -0.003454761 | -0.349928 | -0.003505417 | -0.348212 | -0.003488197 | -0.337911 | -0.003384832 | 854.2369 | 861.1167 | 0.805376
5.75 | 0.399255 | 12111.15664 | 0.79851 | 0.007953388 | -0.317863 | -0.003183693 | 0.798365 | 0.007951949 | -0.333643 | -0.003342008 | 0.899539 | 0.008955172 | 0.812761 | 0.008094759 | 0.807515 | 0.00804272 | 0.786858 | 0.007837784 | 0.795536 | 0.007923883 | 0.809188 | 0.008059316 | -0.404598 | -0.004054187 | -0.348027 | -0.00348634 | -0.353612 | -0.003542387 | -0.344043 | -0.003446362 | -0.359709 | -0.003603575 | -0.366619 | -0.003672927 | 857.5752 | 864.423 | 0.79851 |  |  |  | 5.75 | 0.391123 | 12071.27461 | 0.782247 | 0.007792033 | -0.324263 | -0.003247899 | 0.783427 | 0.007803741 | -0.329661 | -0.003302056 | 0.705712 | 0.007032335 | 0.794155 | 0.007910182 | 0.795228 | 0.007920827 | 0.786734 | 0.007836554 | 0.79179 | 0.007886718 | 0.797084 | 0.007939241 | -0.464677 | -0.0046576 | -0.33215 | -0.003327028 | -0.349166 | -0.00349777 | -0.374587 | -0.003752903 | -0.364648 | -0.003653145 | -0.4056 | -0.004064248 | 856.0453 | 862.7417 | 0.782247 |  |  |  | 5.75 | 0.39449 | 12043.70894 | 0.78898 | 0.007858838 | -0.325494 | -0.003260249 | 0.789959 | 0.007868552 | -0.321425 | -0.003219427 | 0.745775 | 0.007430078 | 0.777178 | 0.007741735 | 0.78225 | 0.007792063 | 0.777267 | 0.007742618 | 0.788578 | 0.00785485 | 0.81707 | 0.008137501 | -0.307849 | -0.003083238 | -0.317788 | -0.00318294 | -0.318624 | -0.003191327 | -0.317024 | -0.003175276 | -0.312038 | -0.003125259 | -0.320672 | -0.003211873 | 845.3737 | 852.0435 | 0.78898 |  |  |  | 5.75 | 0.404315 | 12103.49561 | 0.80863 | 0.008053781 | -0.342597 | -0.003431852 | 0.81102 | 0.008077489 | -0.334353 | -0.003349132 | 0.856997 | 0.008533456 | 0.819987 | 0.008166434 | 0.819447 | 0.008161078 | 0.826586 | 0.008231885 | 0.788498 | 0.007854056 | 0.848754 | 0.008451723 | -0.289044 | -0.002894625 | -0.354576 | -0.003552061 | -0.339992 | -0.003405713 | -0.352057 | -0.003526782 | -0.35423 | -0.003548589 | -0.359464 | -0.003601116 | 854.9079 | 861.821 | 0.80863
5.76 | 0.400296 | 12120.45664 | 0.800592 | 0.007974043 | -0.316926 | -0.003174293 | 0.801066 | 0.007978745 | -0.336211 | -0.003367775 | 0.864003 | 0.008602919 | 0.820695 | 0.008173456 | 0.81658 | 0.00813264 | 0.798354 | 0.00795184 | 0.802956 | 0.007997495 | 0.799931 | 0.007967485 | -0.407178 | -0.004080092 | -0.350921 | -0.003515382 | -0.363601 | -0.003642636 | -0.356042 | -0.003566773 | -0.364143 | -0.003648076 | -0.368966 | -0.003696484 | 858.2337 | 865.1046 | 0.800592 |  |  |  | 5.76 | 0.392149 | 12077.87461 | 0.784298 | 0.007812384 | -0.324412 | -0.003249394 | 0.785329 | 0.007822613 | -0.331531 | -0.003320818 | 0.69855 | 0.006961214 | 0.787741 | 0.007846545 | 0.791026 | 0.007879138 | 0.784527 | 0.007814656 | 0.778208 | 0.007751956 | 0.803886 | 0.00800672 | -0.425212 | -0.004261186 | -0.333982 | -0.00334541 | -0.348524 | -0.003491328 | -0.365188 | -0.003658564 | -0.359613 | -0.003602612 | -0.410605 | -0.004114503 | 856.5133 | 863.231 | 0.784298 |  |  |  | 5.76 | 0.395841 | 12052.20894 | 0.791683 | 0.007885656 | -0.329687 | -0.003302317 | 0.792611 | 0.007894863 | -0.322168 | -0.003226881 | 0.761944 | 0.007590559 | 0.785825 | 0.007827535 | 0.80041 | 0.007972237 | 0.789601 | 0.007865 | 0.801343 | 0.007981493 | 0.813453 | 0.008101623 | -0.263451 | -0.002637986 | -0.316512 | -0.00317014 | -0.321673 | -0.003221915 | -0.326223 | -0.003267563 | -0.335112 | -0.003356748 | -0.322381 | -0.003229018 | 845.9703 | 852.6677 | 0.791683 |  |  |  | 5.76 | 0.405325 | 12111.29561 | 0.81065 | 0.008073819 | -0.342726 | -0.003433147 | 0.813244 | 0.00809955 | -0.33439 | -0.003349503 | 0.854911 | 0.008512773 | 0.811825 | 0.008085474 | 0.814815 | 0.008115133 | 0.822919 | 0.008195515 | 0.790768 | 0.007876578 | 0.863381 | 0.008596752 | -0.30493 | -0.003053959 | -0.352525 | -0.003531478 | -0.334992 | -0.003355544 | -0.348811 | -0.003494208 | -0.352692 | -0.003533154 | -0.337395 | -0.003379655 | 855.4589 | 862.3936 | 0.81065
5.77 | 0.401674 | 12131.15664 | 0.803349 | 0.008001393 | -0.320802 | -0.003213177 | 0.803517 | 0.00800306 | -0.338113 | -0.003386859 | 0.859499 | 0.008558263 | 0.819273 | 0.008159352 | 0.812971 | 0.008096842 | 0.802441 | 0.007992386 | 0.792511 | 0.007893871 | 0.781709 | 0.007786695 | -0.343023 | -0.003436127 | -0.355576 | -0.003562097 | -0.364371 | -0.003650364 | -0.35456 | -0.003551901 | -0.364669 | -0.003653355 | -0.360488 | -0.003611393 | 858.9913 | 865.892 | 0.803349 |  |  |  | 5.77 | 0.393022 | 12089.37461 | 0.786045 | 0.007829718 | -0.325686 | -0.003262175 | 0.786871 | 0.007837913 | -0.332423 | -0.003329768 | 0.7106 | 0.007080871 | 0.7891 | 0.007860029 | 0.786259 | 0.007831841 | 0.784907 | 0.007818426 | 0.785479 | 0.007824102 | 0.814146 | 0.008108497 | -0.42914 | -0.004300634 | -0.33603 | -0.003365958 | -0.347434 | -0.00348039 | -0.367572 | -0.003682492 | -0.36733 | -0.003680063 | -0.407866 | -0.004087 | 857.3289 | 864.0679 | 0.786045 |  |  |  | 5.77 | 0.397239 | 12060.50894 | 0.794479 | 0.007913396 | -0.326048 | -0.003265807 | 0.794829 | 0.007916869 | -0.323013 | -0.003235358 | 0.775132 | 0.007721433 | 0.787438 | 0.007843539 | 0.796927 | 0.007937683 | 0.78486 | 0.00781796 | 0.801014 | 0.007978229 | 0.824362 | 0.008209827 | -0.308184 | -0.003086599 | -0.315437 | -0.003159356 | -0.326917 | -0.003274525 | -0.332098 | -0.003326507 | -0.339554 | -0.003401318 | -0.352638 | -0.003532612 | 846.5529 | 853.2786 | 0.794479 |  |  |  | 5.77 | 0.406216 | 12119.79561 | 0.812431 | 0.008091485 | -0.341929 | -0.003425149 | 0.814946 | 0.008116432 | -0.334829 | -0.003353908 | 0.838364 | 0.008348692 | 0.814119 | 0.008108229 | 0.818693 | 0.008153599 | 0.821894 | 0.008185348 | 0.793429 | 0.007902979 | 0.867859 | 0.008641148 | -0.333664 | -0.003342219 | -0.351523 | -0.003521423 | -0.338946 | -0.003395217 | -0.342687 | -0.003432755 | -0.352619 | -0.003532422 | -0.321436 | -0.003219537 | 856.0592 | 863.0141 | 0.812431
5.78 | 0.402686 | 12137.85664 | 0.805371 | 0.008021452 | -0.317314 | -0.003178185 | 0.80562 | 0.008023922 | -0.339166 | -0.003397425 | 0.84188 | 0.00838356 | 0.817685 | 0.008143601 | 0.81101 | 0.00807739 | 0.788777 | 0.007856824 | 0.788415 | 0.007853232 | 0.779182 | 0.007761621 | -0.387918 | -0.003886724 | -0.355685 | -0.003563191 | -0.359568 | -0.00360216 | -0.361928 | -0.003625845 | -0.375101 | -0.003758063 | -0.377167 | -0.003778801 | 859.4658 | 866.3876 | 0.805371 |  |  |  | 5.78 | 0.394106 | 12096.77461 | 0.788212 | 0.007851218 | -0.327305 | -0.003278418 | 0.788449 | 0.00785357 | -0.332839 | -0.003333941 | 0.704186 | 0.007017182 | 0.788515 | 0.007854225 | 0.798507 | 0.007953358 | 0.782282 | 0.00779238 | 0.794233 | 0.007910956 | 0.784534 | 0.007814725 | -0.393635 | -0.003944118 | -0.342543 | -0.00343131 | -0.348368 | -0.003489762 | -0.371167 | -0.003718575 | -0.350615 | -0.003512311 | -0.402636 | -0.004034488 | 857.8537 | 864.6154 | 0.788212 |  |  |  | 5.78 | 0.39812 | 12070.20894 | 0.796239 | 0.007930857 | -0.327166 | -0.003277024 | 0.79653 | 0.007933744 | -0.324204 | -0.003247307 | 0.771318 | 0.007683586 | 0.791178 | 0.007880646 | 0.800592 | 0.007974043 | 0.795568 | 0.0079242 | 0.808015 | 0.00804768 | 0.82445 | 0.0082107 | -0.34545 | -0.003460481 | -0.321748 | -0.003222667 | -0.330893 | -0.003314417 | -0.332557 | -0.003331112 | -0.348343 | -0.003489511 | -0.369023 | -0.003697056 | 847.2338 | 853.9798 | 0.796239 |  |  |  | 5.78 | 0.406676 | 12128.49561 | 0.813352 | 0.008100621 | -0.341596 | -0.003421808 | 0.816119 | 0.008128068 | -0.335596 | -0.003361604 | 0.824998 | 0.008216135 | 0.81431 | 0.008110124 | 0.821144 | 0.00817791 | 0.830718 | 0.008272865 | 0.800209 | 0.007970243 | 0.878907 | 0.008750671 | -0.265707 | -0.002660606 | -0.359147 | -0.003597935 | -0.342967 | -0.003435565 | -0.358213 | -0.003588561 | -0.361137 | -0.003617907 | -0.33703 | -0.003375992 | 856.6737 | 863.6415 | 0.813352
5.79 | 0.403885 | 12148.35664 | 0.80777 | 0.00804525 | -0.320945 | -0.003214611 | 0.80765 | 0.00804406 | -0.340399 | -0.003409797 | 0.883622 | 0.008797409 | 0.820632 | 0.008172831 | 0.812559 | 0.008092755 | 0.799511 | 0.007963318 | 0.793029 | 0.007899011 | 0.771009 | 0.007680519 | -0.397818 | -0.003986114 | -0.36025 | -0.003609005 | -0.374466 | -0.003751689 | -0.365457 | -0.003661264 | -0.372779 | -0.003734756 | -0.38471 | -0.003854519 | 860.2092 | 867.1578 | 0.80777 |  |  |  | 5.79 | 0.394395 | 12105.97461 | 0.788791 | 0.007856963 | -0.324766 | -0.003252945 | 0.790354 | 0.007872471 | -0.332482 | -0.003330359 | 0.721927 | 0.007193336 | 0.788635 | 0.007855415 | 0.783044 | 0.007799941 | 0.783946 | 0.007808891 | 0.782817 | 0.007797689 | 0.800269 | 0.007970838 | -0.438602 | -0.004395667 | -0.340987 | -0.003415697 | -0.349224 | -0.003498352 | -0.372233 | -0.003729275 | -0.349137 | -0.003497479 | -0.395763 | -0.003965482 | 858.5061 | 865.2779 | 0.788791 |  |  |  | 5.79 | 0.398787 | 12077.70894 | 0.797575 | 0.007944112 | -0.326281 | -0.003268145 | 0.798602 | 0.007954301 | -0.326217 | -0.003267502 | 0.768588 | 0.007656494 | 0.795657 | 0.007925083 | 0.80416 | 0.008009439 | 0.792528 | 0.00789404 | 0.791326 | 0.007882114 | 0.821595 | 0.008182383 | -0.305078 | -0.003055443 | -0.329765 | -0.003303099 | -0.333101 | -0.00333657 | -0.343363 | -0.003439538 | -0.339577 | -0.003401549 | -0.338235 | -0.003388083 | 847.7602 | 854.5217 | 0.797575 |  |  |  | 5.79 | 0.407511 | 12137.19561 | 0.815022 | 0.008117186 | -0.34507 | -0.003456667 | 0.817409 | 0.008140863 | -0.336056 | -0.003366219 | 0.824173 | 0.008207952 | 0.819789 | 0.00816447 | 0.825805 | 0.008224139 | 0.828181 | 0.008247704 | 0.790594 | 0.007874852 | 0.878292 | 0.008744575 | -0.335648 | -0.003362126 | -0.356412 | -0.003570487 | -0.340739 | -0.003413208 | -0.34683 | -0.003474328 | -0.359332 | -0.003599791 | -0.347723 | -0.00348329 | 857.2883 | 864.2753 | 0.815022
5.8 | 0.404816 | 12158.25664 | 0.809631 | 0.008063711 | -0.321039 | -0.003215554 | 0.809416 | 0.008061578 | -0.340862 | -0.003414443 | 0.869914 | 0.00866152 | 0.82315 | 0.008197806 | 0.818533 | 0.008152012 | 0.807507 | 0.008042641 | 0.799888 | 0.007967059 | 0.784778 | 0.007817146 | -0.389354 | -0.00390114 | -0.358436 | -0.003590799 | -0.373091 | -0.003737887 | -0.367787 | -0.00368465 | -0.384936 | -0.003856788 | -0.378707 | -0.003794259 | 860.9102 | 867.8804 | 0.809631 |  |  |  | 5.8 | 0.395748 | 12115.77461 | 0.791497 | 0.007883811 | -0.325099 | -0.003256286 | 0.792549 | 0.007894248 | -0.331987 | -0.003325393 | 0.699763 | 0.00697326 | 0.792014 | 0.00788894 | 0.793749 | 0.007906154 | 0.797508 | 0.007943447 | 0.800399 | 0.007972128 | 0.811419 | 0.008081447 | -0.408459 | -0.004092955 | -0.337133 | -0.003377026 | -0.351988 | -0.003526089 | -0.368598 | -0.00369279 | -0.356551 | -0.003571882 | -0.414158 | -0.00415018 | 859.2011 | 866.0016 | 0.791497 |  |  |  | 5.8 | 0.399665 | 12086.60894 | 0.79933 | 0.007961523 | -0.33053 | -0.003310775 | 0.799723 | 0.007965422 | -0.328 | -0.003285391 | 0.751877 | 0.007490645 | 0.790566 | 0.007874574 | 0.799687 | 0.007965064 | 0.788914 | 0.007858183 | 0.814247 | 0.008109499 | 0.800028 | 0.007968447 | -0.268723 | -0.002690847 | -0.321672 | -0.003221905 | -0.325118 | -0.003256477 | -0.326302 | -0.003268355 | -0.332608 | -0.003331624 | -0.351606 | -0.003522256 | 848.3849 | 855.1663 | 0.79933 |  |  |  | 5.8 | 0.408348 | 12147.49561 | 0.816697 | 0.008133801 | -0.345125 | -0.003457219 | 0.818626 | 0.008152934 | -0.337863 | -0.00338435 | 0.852032 | 0.008484227 | 0.815741 | 0.008124318 | 0.82079 | 0.008174398 | 0.829292 | 0.008258723 | 0.790301 | 0.007871945 | 0.849229 | 0.008456433 | -0.321051 | -0.003215675 | -0.358249 | -0.003588922 | -0.347042 | -0.003476456 | -0.358913 | -0.003595586 | -0.371316 | -0.003720071 | -0.35988 | -0.003605291 | 858.0158 | 865.0232 | 0.816697
5.81 | 0.405775 | 12163.85664 | 0.81155 | 0.008082746 | -0.320909 | -0.00321425 | 0.811534 | 0.008082588 | -0.340843 | -0.003414252 | 0.837199 | 0.008337139 | 0.821563 | 0.008182065 | 0.815732 | 0.008124229 | 0.800116 | 0.00796932 | 0.801929 | 0.007987306 | 0.771287 | 0.007683278 | -0.394856 | -0.003956376 | -0.362387 | -0.003630452 | -0.369982 | -0.003706681 | -0.367953 | -0.003686316 | -0.373917 | -0.003746178 | -0.371002 | -0.003716919 | 861.3068 | 868.2967 | 0.81155 |  |  |  | 5.81 | 0.39742 | 12122.57461 | 0.794839 | 0.007916968 | -0.324942 | -0.003254711 | 0.795073 | 0.007919289 | -0.332545 | -0.003330992 | 0.704189 | 0.007017212 | 0.793601 | 0.007904685 | 0.790151 | 0.007870457 | 0.787058 | 0.007839769 | 0.787425 | 0.00784341 | 0.817376 | 0.008140536 | -0.368281 | -0.003689608 | -0.334173 | -0.003347326 | -0.351129 | -0.003517469 | -0.374596 | -0.003752994 | -0.358088 | -0.003587307 | -0.406015 | -0.004068415 | 859.6833 | 866.5164 | 0.794839 |  |  |  | 5.81 | 0.400203 | 12097.60894 | 0.800406 | 0.007972197 | -0.329818 | -0.003303631 | 0.800969 | 0.007977783 | -0.330253 | -0.003307995 | 0.772824 | 0.00769853 | 0.789312 | 0.007862132 | 0.793154 | 0.007900251 | 0.780479 | 0.00777449 | 0.786418 | 0.007833419 | 0.79464 | 0.007914994 | -0.321278 | -0.003217952 | -0.326265 | -0.003267984 | -0.329584 | -0.003301283 | -0.335852 | -0.003364172 | -0.337795 | -0.003383668 | -0.349569 | -0.003501814 | 849.157 | 855.9537 | 0.800406 |  |  |  | 5.81 | 0.408741 | 12156.59561 | 0.817481 | 0.008141577 | -0.347088 | -0.003476917 | 0.819932 | 0.008165888 | -0.33983 | -0.003404087 | 0.80774 | 0.008044952 | 0.812281 | 0.008089998 | 0.822712 | 0.008193462 | 0.828167 | 0.008247565 | 0.803026 | 0.007998189 | 0.858961 | 0.008552929 | -0.334153 | -0.003347125 | -0.359425 | -0.003600725 | -0.350322 | -0.003509371 | -0.358437 | -0.003590809 | -0.360832 | -0.003614846 | -0.332271 | -0.003328242 | 858.6585 | 865.6779 | 0.817481
5.82 | 0.40712 | 12173.15664 | 0.81424 | 0.00810943 | -0.323597 | -0.003241217 | 0.813482 | 0.008101911 | -0.339559 | -0.003401368 | 0.857271 | 0.008536173 | 0.818728 | 0.008153946 | 0.817414 | 0.008140913 | 0.803999 | 0.008007841 | 0.786853 | 0.007837735 | 0.770233 | 0.007672818 | -0.404147 | -0.004049659 | -0.355206 | -0.003558384 | -0.374012 | -0.003747132 | -0.372565 | -0.003732608 | -0.377384 | -0.003780979 | -0.370298 | -0.003709853 | 861.9653 | 868.9838 | 0.81424 |  |  |  | 5.82 | 0.398472 | 12135.97461 | 0.796945 | 0.007937862 | -0.324572 | -0.003250999 | 0.797635 | 0.007944707 | -0.33306 | -0.003336159 | 0.69256 | 0.006901728 | 0.802428 | 0.007992257 | 0.797174 | 0.007940134 | 0.790044 | 0.007869395 | 0.782775 | 0.007797272 | 0.814531 | 0.008112316 | -0.390224 | -0.003909874 | -0.341915 | -0.003425009 | -0.35849 | -0.003591341 | -0.382652 | -0.00383386 | -0.36426 | -0.00364925 | -0.401956 | -0.00402766 | 860.6336 | 867.4923 | 0.796945 |  |  |  | 5.82 | 0.400797 | 12106.70894 | 0.801593 | 0.007983973 | -0.331566 | -0.003321169 | 0.802218 | 0.007990173 | -0.332375 | -0.003329286 | 0.781783 | 0.007787429 | 0.781417 | 0.007783797 | 0.792259 | 0.007891371 | 0.785204 | 0.007821373 | 0.789032 | 0.007859354 | 0.789827 | 0.007867242 | -0.34371 | -0.00344302 | -0.326886 | -0.003274214 | -0.33763 | -0.003382013 | -0.348661 | -0.003492702 | -0.344019 | -0.003446121 | -0.345214 | -0.003458112 | 849.7958 | 856.6077 | 0.801593 |  |  |  | 5.82 | 0.409232 | 12165.39561 | 0.818463 | 0.008151318 | -0.350191 | -0.003508056 | 0.821115 | 0.008177622 | -0.341992 | -0.003425781 | 0.830843 | 0.008274105 | 0.809175 | 0.008059187 | 0.812028 | 0.008087488 | 0.826548 | 0.008231508 | 0.783359 | 0.007803067 | 0.846411 | 0.00842849 | -0.306632 | -0.003071031 | -0.359089 | -0.003597353 | -0.353511 | -0.003541373 | -0.352124 | -0.003527454 | -0.370808 | -0.003714972 | -0.350811 | -0.003514278 | 859.2801 | 866.313 | 0.818463
5.83 | 0.407739 | 12180.55664 | 0.815478 | 0.008121709 | -0.326562 | -0.003270964 | 0.815378 | 0.008120718 | -0.339656 | -0.003402341 | 0.868269 | 0.008645212 | 0.832931 | 0.008294813 | 0.826558 | 0.008231607 | 0.803196 | 0.007999875 | 0.797928 | 0.007947614 | 0.788783 | 0.007856884 | -0.368191 | -0.003688705 | -0.358056 | -0.003586986 | -0.369378 | -0.003700619 | -0.367167 | -0.003678427 | -0.378349 | -0.003790666 | -0.365783 | -0.003664536 | 862.4893 | 869.5227 | 0.815478 |  |  |  | 5.83 | 0.399937 | 12143.37461 | 0.799874 | 0.00796692 | -0.329921 | -0.003304664 | 0.800138 | 0.007969539 | -0.334873 | -0.00335435 | 0.751757 | 0.007489454 | 0.801404 | 0.007982098 | 0.805128 | 0.008019041 | 0.794317 | 0.007911789 | 0.791393 | 0.007882779 | 0.799895 | 0.007967128 | -0.382216 | -0.003829483 | -0.342187 | -0.003427738 | -0.358461 | -0.00359105 | -0.375692 | -0.003763995 | -0.352742 | -0.003533656 | -0.404528 | -0.004053484 | 861.1583 | 868.0465 | 0.799874 |  |  |  | 5.83 | 0.401191 | 12115.40894 | 0.802382 | 0.0079918 | -0.334469 | -0.003350296 | 0.80329 | 0.008000808 | -0.333536 | -0.003340935 | 0.768291 | 0.007653547 | 0.780017 | 0.007769906 | 0.794718 | 0.007915767 | 0.790066 | 0.007869613 | 0.784633 | 0.007815708 | 0.789681 | 0.007865793 | -0.334473 | -0.003350336 | -0.330731 | -0.003312791 | -0.339764 | -0.003403425 | -0.346911 | -0.003475141 | -0.355791 | -0.003564254 | -0.352765 | -0.003533887 | 850.4064 | 857.23 | 0.802382 |  |  |  | 5.83 | 0.410173 | 12173.89561 | 0.820345 | 0.008169985 | -0.35186 | -0.003524805 | 0.823013 | 0.008196447 | -0.344001 | -0.00344594 | 0.881061 | 0.008772023 | 0.811491 | 0.008082161 | 0.818949 | 0.008156138 | 0.833067 | 0.008296161 | 0.797023 | 0.007938635 | 0.844181 | 0.008406377 | -0.262784 | -0.002631299 | -0.358334 | -0.003589776 | -0.351914 | -0.003525347 | -0.351462 | -0.003520811 | -0.366942 | -0.003676169 | -0.314976 | -0.003154731 | 859.8805 | 866.9345 | 0.820345
5.84 | 0.409035 | 12191.95664 | 0.818069 | 0.00814741 | -0.325658 | -0.003261894 | 0.817219 | 0.008138978 | -0.338825 | -0.003394003 | 0.845856 | 0.008422987 | 0.827325 | 0.008239214 | 0.823354 | 0.008199829 | 0.804482 | 0.008012633 | 0.807778 | 0.008045329 | 0.770722 | 0.007677671 | -0.346009 | -0.00346609 | -0.356313 | -0.003569493 | -0.370092 | -0.003707785 | -0.366432 | -0.00367105 | -0.372011 | -0.003727047 | -0.371693 | -0.003723855 | 863.2965 | 870.3589 | 0.818069 |  |  |  | 5.84 | 0.400603 | 12150.77461 | 0.801205 | 0.007980124 | -0.334796 | -0.003353577 | 0.80203 | 0.007988308 | -0.33746 | -0.003380307 | 0.705954 | 0.007034738 | 0.804784 | 0.008015629 | 0.802958 | 0.007997514 | 0.795499 | 0.007923516 | 0.799095 | 0.007959191 | 0.812541 | 0.008092577 | -0.384658 | -0.003853997 | -0.343994 | -0.00344587 | -0.357428 | -0.003580683 | -0.378689 | -0.003794078 | -0.369537 | -0.003702215 | -0.408183 | -0.004090183 | 861.6831 | 868.587 | 0.801205 |  |  |  | 5.84 | 0.401717 | 12123.40894 | 0.803433 | 0.008002227 | -0.334113 | -0.003346724 | 0.804675 | 0.008014548 | -0.334391 | -0.003349513 | 0.754915 | 0.007520798 | 0.778211 | 0.007751986 | 0.792246 | 0.007891242 | 0.782899 | 0.007798502 | 0.790016 | 0.007869117 | 0.796306 | 0.007931522 | -0.284912 | -0.002853186 | -0.341014 | -0.003415968 | -0.348048 | -0.003486551 | -0.356356 | -0.003569925 | -0.357185 | -0.003578244 | -0.327237 | -0.003277736 | 850.968 | 857.8049 | 0.803433 |  |  |  | 5.84 | 0.411684 | 12178.99561 | 0.823368 | 0.008199968 | -0.350817 | -0.003514338 | 0.824894 | 0.008215103 | -0.346347 | -0.003469482 | 0.865332 | 0.008616095 | 0.822624 | 0.008192589 | 0.832924 | 0.008294743 | 0.835334 | 0.008318644 | 0.798102 | 0.00794934 | 0.851748 | 0.008481411 | -0.293459 | -0.002938904 | -0.367289 | -0.003679652 | -0.355842 | -0.003564766 | -0.357442 | -0.003580824 | -0.371954 | -0.003726475 | -0.348047 | -0.003486541 | 860.2407 | 867.3237 | 0.823368
5.85 | 0.409665 | 12198.65664 | 0.81933 | 0.008159917 | -0.32529 | -0.003258202 | 0.818914 | 0.008155791 | -0.338989 | -0.003395649 | 0.866607 | 0.008628735 | 0.83607 | 0.008325943 | 0.830899 | 0.00827466 | 0.811716 | 0.008084393 | 0.802859 | 0.007996532 | 0.774899 | 0.007719121 | -0.316209 | -0.0031671 | -0.352775 | -0.003533987 | -0.365235 | -0.003659036 | -0.364409 | -0.003650746 | -0.371628 | -0.003723203 | -0.358321 | -0.003589645 | 863.7709 | 870.8481 | 0.81933 |  |  |  | 5.85 | 0.401593 | 12161.07461 | 0.803186 | 0.007999776 | -0.334367 | -0.003349273 | 0.804309 | 0.008010917 | -0.340876 | -0.003414583 | 0.739416 | 0.007366957 | 0.805998 | 0.008027672 | 0.808573 | 0.008053216 | 0.807654 | 0.008044099 | 0.808792 | 0.008055388 | 0.812957 | 0.008096703 | -0.436596 | -0.004375519 | -0.345706 | -0.003463049 | -0.354161 | -0.003547896 | -0.386573 | -0.003873221 | -0.362953 | -0.003636133 | -0.385478 | -0.003862229 | 862.4136 | 869.3403 | 0.803186 |  |  |  | 5.85 | 0.402508 | 12133.30894 | 0.805016 | 0.00801793 | -0.338402 | -0.003389759 | 0.806338 | 0.008031045 | -0.335094 | -0.003356567 | 0.795062 | 0.00791918 | 0.774816 | 0.007718297 | 0.780236 | 0.007772079 | 0.774713 | 0.007717275 | 0.79537 | 0.007922236 | 0.7982 | 0.007950312 | -0.295421 | -0.002958582 | -0.340368 | -0.003409486 | -0.350095 | -0.003507093 | -0.354354 | -0.003549833 | -0.354223 | -0.003548519 | -0.318663 | -0.003191718 | 851.6629 | 858.5189 | 0.805016 |  |  |  | 5.85 | 0.41278 | 12190.49561 | 0.825559 | 0.008221699 | -0.353323 | -0.003539487 | 0.827598 | 0.008241922 | -0.348286 | -0.003488939 | 0.842308 | 0.008387804 | 0.819818 | 0.008164757 | 0.828398 | 0.008249856 | 0.83676 | 0.008332786 | 0.804653 | 0.008014329 | 0.841144 | 0.008376261 | -0.317292 | -0.003177964 | -0.369299 | -0.003699826 | -0.360014 | -0.003606636 | -0.350869 | -0.00351486 | -0.36027 | -0.003609205 | -0.327441 | -0.003279783 | 861.053 | 868.1615 | 0.825559
5.86 | 0.41025 | 12208.15664 | 0.8205 | 0.008171522 | -0.32644 | -0.00326974 | 0.82032 | 0.008169737 | -0.339437 | -0.003400144 | 0.895988 | 0.008919978 | 0.833875 | 0.008304175 | 0.823224 | 0.00819854 | 0.811268 | 0.008079949 | 0.823972 | 0.008205959 | 0.823685 | 0.008203112 | -0.35243 | -0.003530525 | -0.351982 | -0.003526029 | -0.36258 | -0.003632389 | -0.361702 | -0.003623577 | -0.379755 | -0.003804779 | -0.379337 | -0.003800583 | 864.4436 | 871.5364 | 0.8205 |  |  |  | 5.86 | 0.402801 | 12166.67461 | 0.805602 | 0.008023744 | -0.34492 | -0.003455162 | 0.806428 | 0.008031937 | -0.34473 | -0.003453256 | 0.806404 | 0.008031699 | 0.808691 | 0.008054386 | 0.810206 | 0.008069415 | 0.805956 | 0.008027255 | 0.821408 | 0.008180528 | 0.837863 | 0.008343724 | -0.454951 | -0.004559891 | -0.341254 | -0.003418376 | -0.353476 | -0.003541022 | -0.371296 | -0.00371987 | -0.35622 | -0.00356856 | -0.419729 | -0.004206123 | 862.8107 | 869.7615 | 0.805602 |  |  |  | 5.86 | 0.403769 | 12140.50894 | 0.807538 | 0.008042949 | -0.33956 | -0.003401378 | 0.808174 | 0.008049258 | -0.336553 | -0.003371206 | 0.789907 | 0.007868036 | 0.780467 | 0.007774371 | 0.796074 | 0.00792922 | 0.786726 | 0.007836474 | 0.789627 | 0.007865258 | 0.823734 | 0.008203598 | -0.245626 | -0.002459282 | -0.338463 | -0.003390371 | -0.344096 | -0.003446894 | -0.354256 | -0.00354885 | -0.362898 | -0.003635581 | -0.367892 | -0.003685704 | 852.1683 | 859.0498 | 0.807538 |  |  |  | 5.86 | 0.414056 | 12195.19561 | 0.828113 | 0.00824703 | -0.356245 | -0.003568811 | 0.830322 | 0.008268938 | -0.349801 | -0.003504142 | 0.92114 | 0.009169234 | 0.826394 | 0.008229981 | 0.842878 | 0.008393456 | 0.846815 | 0.008432496 | 0.810543 | 0.008072757 | 0.850612 | 0.008470147 | -0.311412 | -0.003118979 | -0.365808 | -0.003664787 | -0.35831 | -0.003589535 | -0.363175 | -0.003638361 | -0.371342 | -0.003720332 | -0.328936 | -0.003294782 | 861.385 | 868.5182 | 0.828113
5.87 | 0.411145 | 12218.65664 | 0.82229 | 0.008189276 | -0.324731 | -0.003252594 | 0.821721 | 0.008183633 | -0.340732 | -0.003413138 | 0.876791 | 0.008729695 | 0.84208 | 0.008385543 | 0.829148 | 0.008257295 | 0.820051 | 0.008167069 | 0.806474 | 0.008032394 | 0.797173 | 0.007940124 | -0.367143 | -0.003678186 | -0.352141 | -0.003527625 | -0.361304 | -0.003619583 | -0.360664 | -0.00361316 | -0.375011 | -0.003757159 | -0.364024 | -0.003646882 | 865.1871 | 872.3014 | 0.82229 |  |  |  | 5.87 | 0.404068 | 12178.17461 | 0.808136 | 0.008048881 | -0.343313 | -0.003439037 | 0.808745 | 0.008054922 | -0.346448 | -0.003470495 | 0.755533 | 0.007526931 | 0.809332 | 0.008060745 | 0.816629 | 0.008133126 | 0.812352 | 0.008090702 | 0.805304 | 0.008020787 | 0.815359 | 0.008120529 | -0.497764 | -0.00499007 | -0.34808 | -0.003486872 | -0.367763 | -0.003684409 | -0.391667 | -0.00392436 | -0.38124 | -0.003819686 | -0.432815 | -0.004337544 | 863.6262 | 870.6055 | 0.808136 |  |  |  | 5.87 | 0.404558 | 12148.80894 | 0.809116 | 0.008058602 | -0.342532 | -0.0034312 | 0.810111 | 0.008068472 | -0.336957 | -0.00337526 | 0.791339 | 0.007882243 | 0.788485 | 0.007853927 | 0.798723 | 0.007955501 | 0.792322 | 0.007891996 | 0.804727 | 0.008015063 | 0.808948 | 0.008056936 | -0.315155 | -0.003156527 | -0.337751 | -0.003383227 | -0.336844 | -0.003374126 | -0.340884 | -0.003414663 | -0.349158 | -0.00349769 | -0.337486 | -0.003380568 | 852.7509 | 859.6506 | 0.809116 |  |  |  | 5.87 | 0.41547 | 12205.69561 | 0.83094 | 0.008275067 | -0.358689 | -0.003593338 | 0.833581 | 0.008301259 | -0.351536 | -0.003521553 | 0.888872 | 0.008849448 | 0.83388 | 0.008304224 | 0.846927 | 0.008433607 | 0.85825 | 0.00854588 | 0.830578 | 0.008271477 | 0.860599 | 0.00856917 | -0.316799 | -0.003173019 | -0.36867 | -0.003693513 | -0.351122 | -0.003517399 | -0.365847 | -0.003665179 | -0.368655 | -0.003693362 | -0.34554 | -0.003461384 | 862.1266 | 869.2904 | 0.83094
5.88 | 0.411702 | 12226.25664 | 0.823404 | 0.008200325 | -0.326011 | -0.003265436 | 0.823289 | 0.008199185 | -0.341245 | -0.003418286 | 0.838011 | 0.008345192 | 0.838035 | 0.00834543 | 0.830072 | 0.008266458 | 0.809578 | 0.008063185 | 0.801697 | 0.007985005 | 0.813918 | 0.008106236 | -0.387153 | -0.003879044 | -0.354479 | -0.003551088 | -0.360124 | -0.00360774 | -0.364289 | -0.003649541 | -0.372693 | -0.003733892 | -0.380549 | -0.003812749 | 865.7252 | 872.8537 | 0.823404 |  |  |  | 5.88 | 0.404843 | 12185.07461 | 0.809687 | 0.008064266 | -0.343531 | -0.003441224 | 0.811091 | 0.008078193 | -0.347003 | -0.003476065 | 0.731719 | 0.007290549 | 0.816464 | 0.00813149 | 0.816637 | 0.008133206 | 0.806178 | 0.008029457 | 0.801609 | 0.007984132 | 0.820122 | 0.008167773 | -0.432352 | -0.004332893 | -0.355778 | -0.003564124 | -0.360268 | -0.003609185 | -0.386464 | -0.003872127 | -0.367871 | -0.003685493 | -0.386238 | -0.003869858 | 864.1155 | 871.1122 | 0.809687 |  |  |  | 5.88 | 0.40543 | 12157.60894 | 0.810861 | 0.008075912 | -0.346464 | -0.003470656 | 0.812219 | 0.008089383 | -0.337685 | -0.003382564 | 0.752757 | 0.007499379 | 0.795738 | 0.007925887 | 0.80548 | 0.008022533 | 0.802652 | 0.007994479 | 0.812013 | 0.008087339 | 0.82459 | 0.008212088 | -0.317191 | -0.003176951 | -0.336242 | -0.003368086 | -0.341807 | -0.003423925 | -0.3457 | -0.003462989 | -0.358605 | -0.003592495 | -0.345221 | -0.003458183 | 853.3686 | 860.2882 | 0.810861 |  |  |  | 5.88 | 0.417242 | 12211.49561 | 0.834485 | 0.008310224 | -0.357751 | -0.003583925 | 0.836501 | 0.008330217 | -0.352722 | -0.003533455 | 0.902424 | 0.008983765 | 0.828161 | 0.008247506 | 0.842241 | 0.008387139 | 0.86668 | 0.008629459 | 0.824956 | 0.008215718 | 0.853046 | 0.008494281 | -0.28893 | -0.002893482 | -0.374901 | -0.003756055 | -0.361365 | -0.003620195 | -0.362553 | -0.003632118 | -0.374464 | -0.003751669 | -0.342634 | -0.003432223 | 862.5363 | 869.734 | 0.834485
5.89 | 0.412557 | 12235.45664 | 0.825114 | 0.008217285 | -0.331364 | -0.003319142 | 0.825044 | 0.008216591 | -0.342599 | -0.003431872 | 0.853658 | 0.008500349 | 0.83996 | 0.00836452 | 0.827472 | 0.008240672 | 0.809392 | 0.00806134 | 0.800558 | 0.007973705 | 0.793255 | 0.007901253 | -0.365815 | -0.003664857 | -0.351032 | -0.003516496 | -0.365686 | -0.003663563 | -0.358779 | -0.003594242 | -0.377911 | -0.003786269 | -0.372678 | -0.003733742 | 866.3767 | 873.5253 | 0.825114 |  |  |  | 5.89 | 0.406271 | 12192.67461 | 0.812542 | 0.008092587 | -0.344358 | -0.003449523 | 0.81351 | 0.008102188 | -0.347248 | -0.003478523 | 0.695038 | 0.006926337 | 0.808443 | 0.008051926 | 0.809382 | 0.008061241 | 0.809572 | 0.008063125 | 0.815502 | 0.008121948 | 0.82908 | 0.00825662 | -0.416831 | -0.004177022 | -0.354293 | -0.003549221 | -0.356799 | -0.00357437 | -0.389443 | -0.003902033 | -0.366585 | -0.003672586 | -0.382936 | -0.003836711 | 864.6545 | 871.6802 | 0.812542 |  |  |  | 5.89 | 0.406437 | 12166.80894 | 0.812875 | 0.00809589 | -0.343952 | -0.003445449 | 0.814175 | 0.008108785 | -0.338434 | -0.00339008 | 0.7794 | 0.007763784 | 0.800679 | 0.007974906 | 0.807246 | 0.008040052 | 0.805628 | 0.008024001 | 0.807382 | 0.008041401 | 0.815929 | 0.008126183 | -0.329118 | -0.003296608 | -0.33241 | -0.003329637 | -0.344824 | -0.003454199 | -0.341945 | -0.00342531 | -0.357879 | -0.003585209 | -0.366184 | -0.003668561 | 854.0143 | 860.9564 | 0.812875 |  |  |  | 5.89 | 0.418105 | 12220.69561 | 0.836211 | 0.008327341 | -0.358806 | -0.003594513 | 0.839067 | 0.008355664 | -0.353051 | -0.003536757 | 0.891784 | 0.008878311 | 0.836309 | 0.008328313 | 0.855124 | 0.008514885 | 0.867091 | 0.008633534 | 0.811986 | 0.008087071 | 0.865908 | 0.008621805 | -0.331334 | -0.003318841 | -0.376595 | -0.003773059 | -0.360476 | -0.003611273 | -0.370179 | -0.003708659 | -0.369709 | -0.003703941 | -0.362041 | -0.00362698 | 863.1861 | 870.4042 | 0.836211
5.9 | 0.413743 | 12241.35664 | 0.827486 | 0.008240811 | -0.329329 | -0.003298725 | 0.826873 | 0.008234731 | -0.343334 | -0.003439247 | 0.824417 | 0.008210372 | 0.841503 | 0.008379821 | 0.833489 | 0.008300347 | 0.816995 | 0.008136757 | 0.821278 | 0.008179239 | 0.81254 | 0.008092567 | -0.421255 | -0.004221448 | -0.347861 | -0.003484674 | -0.366926 | -0.003676008 | -0.360276 | -0.003609266 | -0.380041 | -0.00380765 | -0.383838 | -0.003845765 | 866.7945 | 873.9671 | 0.827486 |  |  |  | 5.9 | 0.407459 | 12203.77461 | 0.814919 | 0.008116165 | -0.342962 | -0.003435515 | 0.815896 | 0.008125856 | -0.347867 | -0.003484735 | 0.701194 | 0.006987471 | 0.804938 | 0.008017157 | 0.81076 | 0.00807491 | 0.810268 | 0.00807003 | 0.817318 | 0.00813996 | 0.825841 | 0.008224496 | -0.432651 | -0.004335896 | -0.352122 | -0.003527434 | -0.361734 | -0.003623898 | -0.385941 | -0.003866877 | -0.380092 | -0.003808162 | -0.43562 | -0.004365716 | 865.4417 | 872.4943 | 0.814919 |  |  |  | 5.9 | 0.407664 | 12176.60894 | 0.815328 | 0.008120222 | -0.350266 | -0.003508809 | 0.816546 | 0.008132303 | -0.339286 | -0.003398629 | 0.777081 | 0.007740773 | 0.802494 | 0.007992911 | 0.81279 | 0.008095047 | 0.808287 | 0.008050379 | 0.808541 | 0.008052898 | 0.809636 | 0.00806376 | -0.316181 | -0.003166819 | -0.339141 | -0.003397174 | -0.350289 | -0.003509039 | -0.352883 | -0.003535071 | -0.370868 | -0.003715574 | -0.388648 | -0.003894052 | 854.7022 | 861.6708 | 0.815328 |  |  |  | 5.9 | 0.419596 | 12231.59561 | 0.839191 | 0.008356894 | -0.35792 | -0.003585621 | 0.841817 | 0.008382935 | -0.353566 | -0.003541925 | 0.905439 | 0.009013645 | 0.839848 | 0.008363409 | 0.85435 | 0.008507211 | 0.874089 | 0.00870291 | 0.847411 | 0.008438406 | 0.872755 | 0.008689685 | -0.283801 | -0.002842045 | -0.380109 | -0.003808333 | -0.360019 | -0.003606686 | -0.354588 | -0.003552182 | -0.358123 | -0.003587658 | -0.327651 | -0.00328189 | 863.956 | 871.2063 | 0.839191
5.91 | 0.414239 | 12249.15664 | 0.828478 | 0.00825065 | -0.331353 | -0.003319032 | 0.828713 | 0.00825298 | -0.34539 | -0.003459878 | 0.895214 | 0.008912307 | 0.842167 | 0.008386406 | 0.834047 | 0.00830588 | 0.809454 | 0.008061955 | 0.81295 | 0.008096634 | 0.7968 | 0.007936423 | -0.39283 | -0.003936036 | -0.352013 | -0.00352634 | -0.364506 | -0.003651719 | -0.365662 | -0.003663322 | -0.38626 | -0.003870079 | -0.38166 | -0.003823902 | 867.3468 | 874.5325 | 0.828478 |  |  |  | 5.91 | 0.408599 | 12210.37461 | 0.817198 | 0.00813877 | -0.344023 | -0.003446161 | 0.818282 | 0.008149522 | -0.348571 | -0.003491799 | 0.716323 | 0.007137696 | 0.811712 | 0.008084353 | 0.819808 | 0.008164658 | 0.803783 | 0.008005699 | 0.810404 | 0.008071379 | 0.804329 | 0.008011115 | -0.450234 | -0.004512506 | -0.358868 | -0.003595135 | -0.364863 | -0.003655302 | -0.384286 | -0.003850263 | -0.372726 | -0.003734224 | -0.405981 | -0.004068073 | 865.9097 | 872.9859 | 0.817198 |  |  |  | 5.91 | 0.408962 | 12183.80894 | 0.817925 | 0.008145981 | -0.348177 | -0.003487845 | 0.818808 | 0.00815474 | -0.341146 | -0.003417292 | 0.796267 | 0.007931135 | 0.810046 | 0.008067827 | 0.820679 | 0.008173297 | 0.821266 | 0.00817912 | 0.825719 | 0.008223286 | 0.83587 | 0.00832396 | -0.357954 | -0.003585962 | -0.338058 | -0.003386307 | -0.34442 | -0.003450145 | -0.347204 | -0.003478082 | -0.362736 | -0.003633955 | -0.392627 | -0.003933998 | 855.2076 | 862.2025 | 0.817925 |  |  |  | 5.91 | 0.420981 | 12238.29561 | 0.841962 | 0.008384373 | -0.359542 | -0.003601899 | 0.84442 | 0.008408747 | -0.353986 | -0.00354614 | 0.902397 | 0.008983497 | 0.840467 | 0.008369547 | 0.860905 | 0.008572203 | 0.879786 | 0.008759384 | 0.830238 | 0.008268105 | 0.852731 | 0.008491158 | -0.346763 | -0.003473656 | -0.377078 | -0.003777907 | -0.356309 | -0.003569453 | -0.363242 | -0.003639033 | -0.361852 | -0.003625083 | -0.347215 | -0.003478192 | 864.4293 | 871.7074 | 0.841962
5.92 | 0.415061 | 12256.45664 | 0.830122 | 0.008266954 | -0.334728 | -0.003352895 | 0.830567 | 0.008271368 | -0.346633 | -0.003472352 | 0.85512 | 0.008514846 | 0.845863 | 0.008423056 | 0.834651 | 0.00831187 | 0.805946 | 0.008027156 | 0.80538 | 0.008021541 | 0.808273 | 0.00805024 | -0.367177 | -0.003678527 | -0.358029 | -0.003586715 | -0.372022 | -0.003727157 | -0.36337 | -0.003640318 | -0.375657 | -0.003763644 | -0.35459 | -0.003552202 | 867.8637 | 875.068 | 0.830122 |  |  |  | 5.92 | 0.409845 | 12219.97461 | 0.819691 | 0.008163498 | -0.347444 | -0.00348049 | 0.82049 | 0.008171423 | -0.349263 | -0.003498743 | 0.723243 | 0.007206401 | 0.816946 | 0.008136271 | 0.823985 | 0.008206088 | 0.822207 | 0.008188453 | 0.823939 | 0.008205632 | 0.828102 | 0.00824692 | -0.427738 | -0.004286554 | -0.358588 | -0.003592325 | -0.359828 | -0.003604769 | -0.385789 | -0.003865351 | -0.380646 | -0.003813723 | -0.441318 | -0.004422947 | 866.5905 | 873.6939 | 0.819691 |  |  |  | 5.92 | 0.409931 | 12194.20894 | 0.819862 | 0.008165194 | -0.348266 | -0.003488739 | 0.820751 | 0.008174012 | -0.341743 | -0.003423283 | 0.762171 | 0.007592812 | 0.816669 | 0.008133523 | 0.820827 | 0.008174765 | 0.821321 | 0.008179665 | 0.817004 | 0.008136846 | 0.840751 | 0.008372364 | -0.333356 | -0.003339129 | -0.349302 | -0.003499135 | -0.352763 | -0.003533867 | -0.359171 | -0.003598176 | -0.352127 | -0.003527484 | -0.363259 | -0.003639204 | 855.9376 | 862.9551 | 0.819862 |  |  |  | 5.92 | 0.421721 | 12247.29561 | 0.843443 | 0.008399059 | -0.359325 | -0.003599721 | 0.846576 | 0.008430126 | -0.353937 | -0.003545648 | 0.883881 | 0.008799976 | 0.844925 | 0.008413755 | 0.866243 | 0.008625126 | 0.89142 | 0.008874703 | 0.841677 | 0.008381546 | 0.873551 | 0.008697576 | -0.27235 | -0.002727215 | -0.37657 | -0.003772808 | -0.352232 | -0.003528538 | -0.353518 | -0.003541444 | -0.353748 | -0.003543752 | -0.332445 | -0.003329988 | 865.065 | 872.3613 | 0.843443
5.93 | 0.416303 | 12264.75664 | 0.832606 | 0.00829159 | -0.336957 | -0.00337526 | 0.832616 | 0.008291689 | -0.348054 | -0.003486611 | 0.879317 | 0.008754735 | 0.847032 | 0.008434648 | 0.837834 | 0.008343437 | 0.81123 | 0.008079572 | 0.817827 | 0.008145009 | 0.822983 | 0.00819615 | -0.43194 | -0.004328756 | -0.361452 | -0.003621068 | -0.377346 | -0.003780597 | -0.382318 | -0.003830507 | -0.401219 | -0.00402026 | -0.40547 | -0.004062943 | 868.4514 | 875.6822 | 0.832606 |  |  |  | 5.93 | 0.411128 | 12229.17461 | 0.822256 | 0.008188939 | -0.34606 | -0.003466602 | 0.823504 | 0.008201317 | -0.34967 | -0.003502828 | 0.762989 | 0.00760093 | 0.82182 | 0.008184614 | 0.823992 | 0.008206157 | 0.811425 | 0.008081506 | 0.829618 | 0.008261956 | 0.830852 | 0.008274194 | -0.389789 | -0.003905507 | -0.354917 | -0.003555483 | -0.361676 | -0.003623316 | -0.386093 | -0.003868403 | -0.374842 | -0.003755463 | -0.42683 | -0.004277435 | 867.2429 | 874.3739 | 0.822256 |  |  |  | 5.93 | 0.410995 | 12201.90894 | 0.821991 | 0.008186311 | -0.347935 | -0.003485417 | 0.822973 | 0.00819605 | -0.344059 | -0.003446522 | 0.785157 | 0.007820907 | 0.812915 | 0.008096286 | 0.826201 | 0.008228066 | 0.820978 | 0.008176263 | 0.837517 | 0.008340293 | 0.827509 | 0.008241039 | -0.349923 | -0.003505367 | -0.345847 | -0.003464464 | -0.352066 | -0.003526872 | -0.342666 | -0.003432544 | -0.364046 | -0.003647103 | -0.379547 | -0.003802691 | 856.4781 | 863.5182 | 0.821991 |  |  |  | 5.93 | 0.423017 | 12255.49561 | 0.846034 | 0.008424752 | -0.362888 | -0.00363548 | 0.848376 | 0.008447975 | -0.353492 | -0.003541183 | 0.945942 | 0.00941496 | 0.84824 | 0.008446627 | 0.872698 | 0.00868912 | 0.885003 | 0.008811098 | 0.847599 | 0.00844027 | 0.865118 | 0.008613973 | -0.331474 | -0.003320246 | -0.374713 | -0.003754168 | -0.362009 | -0.003626658 | -0.35068 | -0.003512963 | -0.34811 | -0.003487173 | -0.359365 | -0.003600123 | 865.6442 | 872.9678 | 0.846034
5.94 | 0.417073 | 12274.75664 | 0.834147 | 0.008306872 | -0.336913 | -0.003374818 | 0.834406 | 0.008309441 | -0.349267 | -0.003498784 | 0.874889 | 0.00871084 | 0.843262 | 0.008397264 | 0.833084 | 0.00829633 | 0.806966 | 0.008037274 | 0.817854 | 0.008145277 | 0.824007 | 0.008206306 | -0.436969 | -0.004379265 | -0.364932 | -0.003655995 | -0.376552 | -0.003772627 | -0.382618 | -0.003833519 | -0.412777 | -0.004136313 | -0.401989 | -0.004027991 | 869.1595 | 876.4095 | 0.834147 |  |  |  | 5.94 | 0.412257 | 12237.47461 | 0.824514 | 0.008211335 | -0.347155 | -0.00347759 | 0.825615 | 0.008222254 | -0.348891 | -0.00349501 | 0.710362 | 0.007078508 | 0.82114 | 0.00817787 | 0.822615 | 0.0081925 | 0.806772 | 0.00803535 | 0.817369 | 0.008140466 | 0.802401 | 0.007991989 | -0.416492 | -0.004173617 | -0.352729 | -0.003533526 | -0.361231 | -0.00361885 | -0.379546 | -0.003802681 | -0.372102 | -0.00372796 | -0.413892 | -0.004147509 | 867.8315 | 874.9869 | 0.824514 |  |  |  | 5.94 | 0.412051 | 12210.10894 | 0.824102 | 0.008207248 | -0.35144 | -0.00352059 | 0.825034 | 0.008216492 | -0.345771 | -0.003463702 | 0.802792 | 0.007995868 | 0.818572 | 0.008152399 | 0.827142 | 0.008237399 | 0.833387 | 0.008299335 | 0.833906 | 0.008304482 | 0.847795 | 0.008442214 | -0.303693 | -0.003041551 | -0.348727 | -0.003493365 | -0.359402 | -0.003600494 | -0.352675 | -0.003532984 | -0.353621 | -0.003542477 | -0.36192 | -0.003625765 | 857.0536 | 864.1166 | 0.824102 |  |  |  | 5.94 | 0.424027 | 12263.29561 | 0.848055 | 0.008444792 | -0.360949 | -0.00361602 | 0.850554 | 0.008469572 | -0.352821 | -0.003534449 | 0.924375 | 0.009201288 | 0.85884 | 0.00855173 | 0.881198 | 0.008773381 | 0.897744 | 0.008937382 | 0.855701 | 0.008520606 | 0.883459 | 0.008795793 | -0.325629 | -0.003261603 | -0.378448 | -0.003791659 | -0.359781 | -0.003604298 | -0.372673 | -0.003733692 | -0.373026 | -0.003737235 | -0.350222 | -0.003508367 | 866.1951 | 873.5409 | 0.848055
5.95 | 0.418221 | 12282.95664 | 0.836443 | 0.008329642 | -0.336082 | -0.00336648 | 0.836419 | 0.008329404 | -0.351301 | -0.003519195 | 0.862823 | 0.00859122 | 0.847235 | 0.008436661 | 0.838672 | 0.008351747 | 0.8037 | 0.008004875 | 0.81983 | 0.008164876 | 0.83897 | 0.008354702 | -0.390133 | -0.00390896 | -0.376461 | -0.003771714 | -0.384867 | -0.003856095 | -0.385943 | -0.003866897 | -0.404819 | -0.004056406 | -0.394666 | -0.003954469 | 869.7401 | 877.015 | 0.836443 |  |  |  | 5.95 | 0.41341 | 12243.97461 | 0.826819 | 0.008234196 | -0.340823 | -0.003414051 | 0.828303 | 0.008248914 | -0.346809 | -0.003474118 | 0.677672 | 0.006753861 | 0.826665 | 0.008232668 | 0.8337 | 0.008302439 | 0.818545 | 0.008152131 | 0.823423 | 0.008200514 | 0.812022 | 0.008087428 | -0.420978 | -0.004218666 | -0.354685 | -0.003553155 | -0.365819 | -0.003664898 | -0.386385 | -0.003871334 | -0.377499 | -0.003782133 | -0.421126 | -0.004220152 | 868.2925 | 875.4717 | 0.826819 |  |  |  | 5.95 | 0.413186 | 12216.90894 | 0.826371 | 0.008229752 | -0.34977 | -0.003503831 | 0.826902 | 0.008235019 | -0.348278 | -0.003488859 | 0.80375 | 0.008005371 | 0.823464 | 0.00820092 | 0.826052 | 0.008226589 | 0.827836 | 0.008244282 | 0.833699 | 0.008302429 | 0.83825 | 0.008347562 | -0.370532 | -0.003712202 | -0.350069 | -0.003506832 | -0.360162 | -0.003608121 | -0.358648 | -0.003592927 | -0.376263 | -0.003769726 | -0.356575 | -0.003572122 | 857.5309 | 864.6173 | 0.826371 |  |  |  | 5.95 | 0.424649 | 12270.89561 | 0.849299 | 0.008457127 | -0.364437 | -0.003651027 | 0.852424 | 0.008488114 | -0.35402 | -0.003546481 | 0.964405 | 0.009597843 | 0.857049 | 0.008533972 | 0.871731 | 0.008679534 | 0.885923 | 0.008820217 | 0.852371 | 0.008487588 | 0.891202 | 0.008872542 | -0.312124 | -0.003126121 | -0.372875 | -0.003735719 | -0.358506 | -0.003591502 | -0.352979 | -0.003536034 | -0.362284 | -0.003629418 | -0.346113 | -0.003467134 | 866.7319 | 874.093 | 0.849299
5.96 | 0.4191 | 12291.05664 | 0.838199 | 0.008347056 | -0.334182 | -0.003347416 | 0.838417 | 0.008349218 | -0.353125 | -0.0035375 | 0.927501 | 0.009232261 | 0.85058 | 0.00846983 | 0.837906 | 0.008344151 | 0.810474 | 0.008072073 | 0.816812 | 0.008134941 | 0.88114 | 0.008772806 | -0.384375 | -0.003851156 | -0.375951 | -0.003766595 | -0.389136 | -0.003898951 | -0.385423 | -0.003861677 | -0.401063 | -0.004018694 | -0.380872 | -0.003815992 | 870.3136 | 877.6086 | 0.838199 |  |  |  | 5.96 | 0.414916 | 12251.97461 | 0.829831 | 0.008264068 | -0.338032 | -0.003386046 | 0.83095 | 0.008275166 | -0.343994 | -0.00344587 | 0.72738 | 0.007247474 | 0.83405 | 0.00830591 | 0.835712 | 0.008322393 | 0.82885 | 0.008254339 | 0.835184 | 0.008317156 | 0.832184 | 0.008287404 | -0.451496 | -0.004525183 | -0.349441 | -0.00350053 | -0.355241 | -0.003558735 | -0.391487 | -0.003922553 | -0.385802 | -0.003865481 | -0.444449 | -0.004454396 | 868.8598 | 876.0699 | 0.829831 |  |  |  | 5.96 | 0.413961 | 12226.20894 | 0.827923 | 0.008245145 | -0.354918 | -0.003555493 | 0.828774 | 0.008253585 | -0.350987 | -0.003516044 | 0.825747 | 0.008223564 | 0.824596 | 0.008212148 | 0.83765 | 0.008341612 | 0.846189 | 0.008426289 | 0.826591 | 0.008231934 | 0.867013 | 0.00863276 | -0.381086 | -0.00381814 | -0.346147 | -0.003467475 | -0.355967 | -0.003566021 | -0.35763 | -0.00358271 | -0.373609 | -0.003743087 | -0.363662 | -0.003643249 | 858.1837 | 865.2888 | 0.827923 |  |  |  | 5.96 | 0.425439 | 12278.19561 | 0.850877 | 0.008472774 | -0.363302 | -0.003639635 | 0.853946 | 0.008503205 | -0.355382 | -0.00356015 | 0.917872 | 0.009136852 | 0.857306 | 0.00853652 | 0.884875 | 0.008809829 | 0.889535 | 0.008856019 | 0.866852 | 0.008631164 | 0.897958 | 0.008939503 | -0.316835 | -0.00317338 | -0.375053 | -0.003757581 | -0.355916 | -0.003565509 | -0.357406 | -0.003580462 | -0.35604 | -0.003566753 | -0.351883 | -0.003525036 | 867.2475 | 874.6267 | 0.850877
5.97 | 0.419963 | 12298.95664 | 0.839926 | 0.008364182 | -0.335125 | -0.003356878 | 0.840471 | 0.008369587 | -0.354609 | -0.003552392 | 0.870259 | 0.008664941 | 0.852713 | 0.008490979 | 0.84305 | 0.008395162 | 0.824491 | 0.008211106 | 0.829824 | 0.008263999 | 0.863912 | 0.008602016 | -0.464033 | -0.00465113 | -0.379041 | -0.003797612 | -0.385946 | -0.003866927 | -0.384428 | -0.003851688 | -0.403997 | -0.004048153 | -0.410618 | -0.004114634 | 870.873 | 878.1877 | 0.839926 |  |  |  | 5.97 | 0.416314 | 12259.87461 | 0.832629 | 0.008291818 | -0.336805 | -0.003373735 | 0.833467 | 0.008300128 | -0.342351 | -0.003429384 | 0.714832 | 0.007122892 | 0.830851 | 0.008274184 | 0.835246 | 0.008317771 | 0.829514 | 0.008260924 | 0.824402 | 0.008210224 | 0.821419 | 0.008180637 | -0.42948 | -0.004304049 | -0.352003 | -0.00352624 | -0.355406 | -0.003560391 | -0.393236 | -0.003940112 | -0.389552 | -0.003903127 | -0.4169 | -0.004177715 | 869.42 | 876.6591 | 0.832629 |  |  |  | 5.97 | 0.415084 | 12232.40894 | 0.830168 | 0.008267411 | -0.355056 | -0.003556878 | 0.83093 | 0.008274968 | -0.353676 | -0.003543029 | 0.853763 | 0.008501391 | 0.828765 | 0.008253496 | 0.83283 | 0.008293811 | 0.839168 | 0.008356666 | 0.839707 | 0.008362011 | 0.860887 | 0.008572025 | -0.344327 | -0.003449212 | -0.352251 | -0.003528729 | -0.360765 | -0.003614173 | -0.355746 | -0.003563803 | -0.370211 | -0.00370898 | -0.360336 | -0.003609868 | 858.6189 | 865.7469 | 0.830168 |  |  |  | 5.97 | 0.426591 | 12286.39561 | 0.853181 | 0.00849562 | -0.369731 | -0.003704162 | 0.855694 | 0.008520537 | -0.356967 | -0.003576056 | 0.934751 | 0.009304092 | 0.858121 | 0.008544601 | 0.87785 | 0.008740193 | 0.880847 | 0.008769902 | 0.840765 | 0.008372503 | 0.868198 | 0.008644508 | -0.343966 | -0.003445589 | -0.372032 | -0.003727258 | -0.360691 | -0.003613431 | -0.364523 | -0.00365189 | -0.36079 | -0.003614424 | -0.359947 | -0.003605964 | 867.8267 | 875.2309 | 0.853181
5.98 | 0.421174 | 12308.35664 | 0.842347 | 0.008388191 | -0.335082 | -0.003356447 | 0.842516 | 0.008389866 | -0.357409 | -0.003580492 | 0.868377 | 0.008646283 | 0.85636 | 0.00852714 | 0.843754 | 0.008402143 | 0.81795 | 0.008146229 | 0.819711 | 0.008163696 | 0.862296 | 0.008585995 | -0.445773 | -0.004467695 | -0.37482 | -0.003755242 | -0.389167 | -0.003899262 | -0.389433 | -0.003901933 | -0.407067 | -0.004078978 | -0.400945 | -0.004017509 | 871.5386 | 878.88 | 0.842347 |  |  |  | 5.98 | 0.41736 | 12269.17461 | 0.834721 | 0.008312565 | -0.338578 | -0.003391525 | 0.835734 | 0.008322611 | -0.341658 | -0.00342243 | 0.730257 | 0.007276035 | 0.830698 | 0.008272667 | 0.82583 | 0.008224387 | 0.824722 | 0.008213398 | 0.840449 | 0.008369369 | 0.858431 | 0.008547674 | -0.369062 | -0.003697447 | -0.344987 | -0.003455835 | -0.350724 | -0.003513405 | -0.369448 | -0.003701321 | -0.369815 | -0.003705005 | -0.404606 | -0.004054267 | 870.0796 | 877.3423 | 0.834721 |  |  |  | 5.98 | 0.4162 | 12242.10894 | 0.832399 | 0.008289537 | -0.35853 | -0.003591743 | 0.833353 | 0.008298998 | -0.357104 | -0.003577431 | 0.811949 | 0.008086704 | 0.829683 | 0.008262601 | 0.840752 | 0.008372374 | 0.850024 | 0.008464316 | 0.849093 | 0.008455085 | 0.865532 | 0.008618077 | -0.358332 | -0.003589755 | -0.35114 | -0.003517579 | -0.360842 | -0.003614946 | -0.36155 | -0.003622052 | -0.384982 | -0.00385725 | -0.376301 | -0.003770108 | 859.2998 | 866.4526 | 0.832399 |  |  |  | 5.98 | 0.427417 | 12295.09561 | 0.854833 | 0.008512 | -0.369548 | -0.003702325 | 0.857268 | 0.008536143 | -0.358206 | -0.003588491 | 0.976275 | 0.009715402 | 0.858196 | 0.008545344 | 0.876226 | 0.008724094 | 0.888206 | 0.008842847 | 0.85733 | 0.008536758 | 0.926154 | 0.009218915 | -0.347224 | -0.003478282 | -0.376844 | -0.003775558 | -0.359492 | -0.003601397 | -0.366757 | -0.003674312 | -0.354997 | -0.003556286 | -0.372061 | -0.003727549 | 868.4412 | 875.8649 | 0.854833
5.99 | 0.42217 | 12315.75664 | 0.84434 | 0.008407954 | -0.34025 | -0.003408302 | 0.844636 | 0.008410889 | -0.360413 | -0.003610641 | 0.88557 | 0.008816718 | 0.855471 | 0.008518326 | 0.843289 | 0.008397532 | 0.819985 | 0.008166414 | 0.836937 | 0.008334541 | 0.870558 | 0.008667905 | -0.502558 | -0.005038251 | -0.384238 | -0.003849781 | -0.390818 | -0.003915837 | -0.399994 | -0.004007961 | -0.411834 | -0.004126844 | -0.418828 | -0.004197075 | 872.0626 | 879.4258 | 0.84434 |  |  |  | 5.99 | 0.418327 | 12278.37461 | 0.836654 | 0.008331735 | -0.340545 | -0.003411262 | 0.837626 | 0.008341374 | -0.342377 | -0.003429645 | 0.706787 | 0.00704301 | 0.835232 | 0.008317632 | 0.843808 | 0.008402678 | 0.836756 | 0.008332746 | 0.844713 | 0.008411653 | 0.843939 | 0.008403977 | -0.401151 | -0.004019578 | -0.348942 | -0.003495522 | -0.354071 | -0.003546993 | -0.385032 | -0.003857752 | -0.375946 | -0.003766545 | -0.423463 | -0.004243621 | 870.732 | 878.017 | 0.836654 |  |  |  | 5.99 | 0.417928 | 12249.00894 | 0.835857 | 0.008323831 | -0.36251 | -0.003631687 | 0.836293 | 0.008328154 | -0.359644 | -0.003602923 | 0.828429 | 0.008250164 | 0.833141 | 0.008296895 | 0.842665 | 0.008391344 | 0.837912 | 0.00834421 | 0.84073 | 0.008372155 | 0.858728 | 0.008550619 | -0.371124 | -0.003718144 | -0.360433 | -0.003610841 | -0.366376 | -0.003670488 | -0.364318 | -0.003649833 | -0.373415 | -0.003741139 | -0.379896 | -0.003806194 | 859.7841 | 866.9707 | 0.835857 |  |  |  | 5.99 | 0.428258 | 12302.39561 | 0.856515 | 0.008528677 | -0.370489 | -0.00371177 | 0.858941 | 0.008552731 | -0.3598 | -0.003604488 | 0.938108 | 0.009337351 | 0.859237 | 0.008555666 | 0.875436 | 0.008716263 | 0.881486 | 0.008776236 | 0.843795 | 0.008402549 | 0.876051 | 0.008722359 | -0.290203 | -0.002906249 | -0.381989 | -0.003827204 | -0.364869 | -0.003655363 | -0.363794 | -0.003644573 | -0.358344 | -0.003589876 | -0.362324 | -0.00362982 | 868.9568 | 876.3996 | 0.856515
6 | 0.423129 | 12323.15664 | 0.846258 | 0.008426973 | -0.34643 | -0.003470315 | 0.846667 | 0.008431029 | -0.363776 | -0.003644393 | 0.923108 | 0.009188734 | 0.862902 | 0.008592003 | 0.853427 | 0.008498059 | 0.825022 | 0.008216373 | 0.836648 | 0.008331675 | 0.869819 | 0.008660579 | -0.471879 | -0.004729959 | -0.385895 | -0.003866415 | -0.386994 | -0.003877448 | -0.391205 | -0.003919722 | -0.417266 | -0.00418139 | -0.429841 | -0.004307675 | 872.5866 | 879.9709 | 0.846258 |  |  |  | 6 | 0.419035 | 12285.17461 | 0.83807 | 0.008345777 | -0.336936 | -0.003375049 | 0.839017 | 0.008355168 | -0.344705 | -0.003453005 | 0.768643 | 0.00765704 | 0.838727 | 0.008352292 | 0.83921 | 0.008357082 | 0.840275 | 0.008367643 | 0.858476 | 0.00854812 | 0.856203 | 0.008525584 | -0.434218 | -0.004351635 | -0.357516 | -0.003581566 | -0.363108 | -0.003637688 | -0.385291 | -0.003860352 | -0.377167 | -0.003778801 | -0.436452 | -0.004374072 | 871.2142 | 878.5156 | 0.83807 |  |  |  | 6 | 0.418918 | 12258.30894 | 0.837836 | 0.008343456 | -0.363718 | -0.003643811 | 0.83888 | 0.00835381 | -0.362125 | -0.003627823 | 0.809192 | 0.008059356 | 0.834096 | 0.008306366 | 0.843605 | 0.008400665 | 0.848107 | 0.008445308 | 0.842376 | 0.008388478 | 0.866809 | 0.008630738 | -0.399641 | -0.004004417 | -0.363124 | -0.003637849 | -0.37318 | -0.003738781 | -0.382256 | -0.003829885 | -0.385174 | -0.003859177 | -0.363261 | -0.003639224 | 860.4369 | 867.6459 | 0.837836 |  |  |  | 6 | 0.428981 | 12310.59561 | 0.857962 | 0.008543024 | -0.370642 | -0.003713306 | 0.860796 | 0.008571123 | -0.360816 | -0.003614685 | 0.960624 | 0.009560393 | 0.861116 | 0.008574295 | 0.878062 | 0.008742295 | 0.884859 | 0.008809671 | 0.852781 | 0.008491654 | 0.900414 | 0.008963844 | -0.347889 | -0.003484955 | -0.377169 | -0.003778821 | -0.356295 | -0.003569312 | -0.367832 | -0.003685102 | -0.377264 | -0.003779774 | -0.383001 | -0.003837363 | 869.536 | 876.9963 | 0.857962
6.01 | 0.424508 | 12330.95664 | 0.849016 | 0.008454321 | -0.351325 | -0.003519436 | 0.849051 | 0.008454668 | -0.367673 | -0.003683506 | 0.915521 | 0.009113555 | 0.861827 | 0.008581345 | 0.85674 | 0.008530908 | 0.825005 | 0.008216204 | 0.833104 | 0.008296528 | 0.881137 | 0.008772776 | -0.465185 | -0.004662704 | -0.388938 | -0.003896963 | -0.395158 | -0.003959408 | -0.398891 | -0.003996887 | -0.421035 | -0.004219238 | -0.41107 | -0.004119172 | 873.1389 | 880.552 | 0.849016 |  |  |  | 6.01 | 0.419903 | 12294.87461 | 0.839806 | 0.008362992 | -0.34122 | -0.003418035 | 0.840384 | 0.008368724 | -0.34767 | -0.003482758 | 0.762131 | 0.007592415 | 0.836816 | 0.008333341 | 0.844173 | 0.008406298 | 0.841869 | 0.00838345 | 0.855763 | 0.008521221 | 0.831858 | 0.008284171 | -0.468557 | -0.004696582 | -0.357883 | -0.003585249 | -0.366796 | -0.003674703 | -0.387213 | -0.003879646 | -0.380255 | -0.003809798 | -0.409251 | -0.004100907 | 871.9021 | 879.2244 | 0.839806 |  |  |  | 6.01 | 0.42059 | 12267.90894 | 0.84118 | 0.008376618 | -0.366498 | -0.003671712 | 0.841906 | 0.008383817 | -0.364425 | -0.003650906 | 0.843366 | 0.008398295 | 0.841564 | 0.008380426 | 0.841786 | 0.008382627 | 0.853979 | 0.008503532 | 0.83948 | 0.00835976 | 0.861896 | 0.008582029 | -0.386434 | -0.003871826 | -0.367673 | -0.003683506 | -0.373037 | -0.003737345 | -0.37609 | -0.00376799 | -0.390969 | -0.003917353 | -0.403132 | -0.004039468 | 861.1107 | 868.3542 | 0.84118 |  |  |  | 6.01 | 0.430138 | 12317.99561 | 0.860275 | 0.008565957 | -0.372531 | -0.003732266 | 0.863025 | 0.008593222 | -0.362099 | -0.003627562 | 0.962393 | 0.009577915 | 0.860283 | 0.008566037 | 0.87759 | 0.008737616 | 0.886127 | 0.008822239 | 0.860796 | 0.008571123 | 0.910796 | 0.009066733 | -0.309863 | -0.003103441 | -0.373372 | -0.003740708 | -0.36203 | -0.003626869 | -0.364223 | -0.003648879 | -0.358182 | -0.00358825 | -0.370792 | -0.003714811 | 870.0587 | 877.5436 | 0.860275
6.02 | 0.42537 | 12336.95664 | 0.850739 | 0.008471406 | -0.355425 | -0.003560581 | 0.851313 | 0.008477098 | -0.370116 | -0.003708026 | 0.93644 | 0.009320826 | 0.868123 | 0.008643765 | 0.85407 | 0.008504435 | 0.825204 | 0.008218178 | 0.843283 | 0.008397472 | 0.880769 | 0.008769129 | -0.483888 | -0.004850625 | -0.396097 | -0.003968835 | -0.406487 | -0.004073154 | -0.40733 | -0.004081618 | -0.416913 | -0.004177845 | -0.428627 | -0.004295482 | 873.5638 | 880.9955 | 0.850739 |  |  |  | 6.02 | 0.420203 | 12302.27461 | 0.840407 | 0.008368952 | -0.344814 | -0.003454099 | 0.84137 | 0.008378502 | -0.351172 | -0.003517901 | 0.684877 | 0.006825424 | 0.841683 | 0.008381606 | 0.850187 | 0.008465933 | 0.847099 | 0.008435313 | 0.858213 | 0.008545513 | 0.856593 | 0.008529451 | -0.448513 | -0.004495218 | -0.35942 | -0.003600675 | -0.364716 | -0.003653827 | -0.392943 | -0.00393717 | -0.382087 | -0.003828188 | -0.42711 | -0.004280247 | 872.4269 | 879.7588 | 0.840407 |  |  |  | 6.02 | 0.422054 | 12274.70894 | 0.844108 | 0.008405653 | -0.374557 | -0.003752602 | 0.844283 | 0.008407389 | -0.366249 | -0.003669213 | 0.86955 | 0.008657912 | 0.842226 | 0.008386991 | 0.844322 | 0.008407775 | 0.853951 | 0.008503255 | 0.851185 | 0.008475828 | 0.859997 | 0.008563201 | -0.388909 | -0.003896672 | -0.369853 | -0.003705386 | -0.377174 | -0.003778871 | -0.392712 | -0.003934851 | -0.402528 | -0.004033403 | -0.400318 | -0.004011214 | 861.5881 | 868.8608 | 0.844108 |  |  |  | 6.02 | 0.43132 | 12325.49561 | 0.86264 | 0.008589405 | -0.373299 | -0.003739975 | 0.865245 | 0.008615232 | -0.363075 | -0.003637357 | 0.90423 | 0.009001663 | 0.861976 | 0.008582822 | 0.881643 | 0.008777792 | 0.880071 | 0.008762209 | 0.851445 | 0.008478407 | 0.876446 | 0.008726275 | -0.36831 | -0.003689899 | -0.382038 | -0.003827696 | -0.372419 | -0.003731142 | -0.371627 | -0.003723192 | -0.370804 | -0.003714932 | -0.410263 | -0.004111069 | 870.5885 | 878.0985 | 0.86264
6.03 | 0.426595 | 12345.95664 | 0.853189 | 0.008495699 | -0.358572 | -0.003592164 | 0.853836 | 0.008502114 | -0.373432 | -0.00374131 | 0.879095 | 0.008752535 | 0.865601 | 0.008618762 | 0.856304 | 0.008526585 | 0.829594 | 0.008261718 | 0.832266 | 0.008288218 | 0.865256 | 0.008615341 | -0.528178 | -0.005295778 | -0.403243 | -0.004040582 | -0.406293 | -0.004071206 | -0.412962 | -0.00413817 | -0.443804 | -0.004447917 | -0.462565 | -0.004636381 | 874.201 | 881.6596 | 0.853189 |  |  |  | 6.03 | 0.420976 | 12312.07461 | 0.841952 | 0.008384274 | -0.344587 | -0.003451821 | 0.842683 | 0.008391522 | -0.354924 | -0.003555553 | 0.704697 | 0.007022256 | 0.848198 | 0.00844621 | 0.852484 | 0.008488709 | 0.842793 | 0.008392613 | 0.847028 | 0.008434608 | 0.83377 | 0.008303133 | -0.425925 | -0.004268346 | -0.3568 | -0.00357438 | -0.359984 | -0.003606335 | -0.392007 | -0.003927774 | -0.384739 | -0.00385481 | -0.435739 | -0.004366911 | 873.1219 | 880.4731 | 0.841952 |  |  |  | 6.03 | 0.423208 | 12282.60894 | 0.846415 | 0.00842853 | -0.374605 | -0.003753084 | 0.846915 | 0.008433488 | -0.367936 | -0.003686145 | 0.83855 | 0.008350537 | 0.84076 | 0.008372453 | 0.846327 | 0.008427657 | 0.853662 | 0.008500389 | 0.848975 | 0.008453915 | 0.872144 | 0.008683628 | -0.384054 | -0.003847934 | -0.365537 | -0.003662067 | -0.373268 | -0.003739664 | -0.371783 | -0.003724758 | -0.396326 | -0.003971135 | -0.409636 | -0.004104773 | 862.1426 | 869.4399 | 0.846415 |  |  |  | 6.03 | 0.432221 | 12334.49561 | 0.864441 | 0.008607261 | -0.374183 | -0.003748848 | 0.867489 | 0.008637479 | -0.364484 | -0.003651499 | 0.936478 | 0.009321202 | 0.870744 | 0.008669749 | 0.889763 | 0.008858279 | 0.891087 | 0.008871402 | 0.867021 | 0.00863284 | 0.930806 | 0.009265007 | -0.314146 | -0.003146405 | -0.383276 | -0.003840124 | -0.366049 | -0.003667206 | -0.370503 | -0.003711911 | -0.362509 | -0.003631677 | -0.371318 | -0.003720091 | 871.2242 | 878.7554 | 0.864441
6.04 | 0.428109 | 12354.15664 | 0.856218 | 0.008525732 | -0.360227 | -0.003608774 | 0.856316 | 0.008526704 | -0.37558 | -0.003762871 | 0.949898 | 0.009454148 | 0.86876 | 0.00865008 | 0.858087 | 0.008544264 | 0.833895 | 0.008304373 | 0.833058 | 0.008296072 | 0.886597 | 0.008826898 | -0.487516 | -0.004887082 | -0.409361 | -0.004102012 | -0.414092 | -0.004149517 | -0.421646 | -0.004225374 | -0.443464 | -0.004444502 | -0.458704 | -0.004597593 | 874.7817 | 882.2717 | 0.856218 |  |  |  | 6.04 | 0.421668 | 12319.07461 | 0.843335 | 0.008397988 | -0.352001 | -0.00352622 | 0.844377 | 0.008408321 | -0.358399 | -0.003590428 | 0.713723 | 0.007111881 | 0.850569 | 0.00846972 | 0.853685 | 0.008500617 | 0.849269 | 0.00845683 | 0.866965 | 0.008632284 | 0.856434 | 0.008527874 | -0.437075 | -0.00438033 | -0.361128 | -0.003617816 | -0.368567 | -0.003692479 | -0.400526 | -0.004013303 | -0.384945 | -0.003856878 | -0.434236 | -0.004351815 | 873.6183 | 880.9858 | 0.843335 |  |  |  | 6.04 | 0.423947 | 12292.30894 | 0.847893 | 0.008443186 | -0.375231 | -0.003759368 | 0.84907 | 0.008454857 | -0.368944 | -0.003696263 | 0.889978 | 0.00886041 | 0.844802 | 0.008412535 | 0.851819 | 0.008482115 | 0.861587 | 0.008578965 | 0.862646 | 0.008589465 | 0.89264 | 0.008886795 | -0.417074 | -0.004179462 | -0.366053 | -0.003667246 | -0.369083 | -0.003697658 | -0.381058 | -0.003817859 | -0.39764 | -0.003984327 | -0.405596 | -0.004064208 | 862.8234 | 870.1393 | 0.847893 |  |  |  | 6.04 | 0.433766 | 12341.69561 | 0.867532 | 0.008637906 | -0.375551 | -0.00376258 | 0.869746 | 0.008659855 | -0.365418 | -0.003660873 | 0.935571 | 0.009312216 | 0.877297 | 0.008734711 | 0.890883 | 0.008869381 | 0.88771 | 0.00883793 | 0.862964 | 0.008592617 | 0.941774 | 0.00937367 | -0.324195 | -0.003247217 | -0.370376 | -0.003710636 | -0.36129 | -0.003619442 | -0.357691 | -0.003583322 | -0.362308 | -0.003629659 | -0.368473 | -0.003691535 | 871.7327 | 879.2953 | 0.867532
6.05 | 0.429327 | 12363.25664 | 0.858654 | 0.008549885 | -0.358156 | -0.003587989 | 0.859052 | 0.008553831 | -0.377265 | -0.003779784 | 0.921285 | 0.009170671 | 0.871581 | 0.008678047 | 0.861258 | 0.008575703 | 0.827107 | 0.008237052 | 0.841906 | 0.008383817 | 0.88124 | 0.008773797 | -0.505018 | -0.005062975 | -0.413118 | -0.004139737 | -0.418804 | -0.004196834 | -0.416541 | -0.004174109 | -0.43261 | -0.004335485 | -0.468096 | -0.00469195 | 875.426 | 882.9429 | 0.858654 |  |  |  | 6.05 | 0.422751 | 12325.97461 | 0.845502 | 0.008419477 | -0.355892 | -0.003565268 | 0.846462 | 0.008428996 | -0.362541 | -0.003631998 | 0.729373 | 0.007267259 | 0.848974 | 0.008453905 | 0.854673 | 0.008510413 | 0.858447 | 0.008547833 | 0.845999 | 0.008424405 | 0.851515 | 0.008479101 | -0.42909 | -0.004300132 | -0.365746 | -0.003664165 | -0.375984 | -0.003766926 | -0.395166 | -0.003959488 | -0.373515 | -0.003742143 | -0.420577 | -0.004214639 | 874.1076 | 881.4982 | 0.845502 |  |  |  | 6.05 | 0.425303 | 12299.10894 | 0.850606 | 0.008470087 | -0.379308 | -0.003800292 | 0.851194 | 0.008475918 | -0.369897 | -0.003705828 | 0.869973 | 0.008662105 | 0.847436 | 0.008438654 | 0.855686 | 0.008520458 | 0.863233 | 0.008595284 | 0.866155 | 0.008624254 | 0.879544 | 0.008756985 | -0.438022 | -0.004389841 | -0.365116 | -0.003657842 | -0.368661 | -0.003693422 | -0.367584 | -0.003682613 | -0.399591 | -0.004003915 | -0.37606 | -0.003767689 | 863.3007 | 870.644 | 0.850606 |  |  |  | 6.05 | 0.435065 | 12351.79561 | 0.870131 | 0.008663672 | -0.376969 | -0.003776813 | 0.872129 | 0.008683479 | -0.366276 | -0.003669484 | 0.938883 | 0.009345029 | 0.871751 | 0.008679732 | 0.888669 | 0.008847436 | 0.893088 | 0.008891236 | 0.86713 | 0.00863392 | 0.919215 | 0.009150159 | -0.303482 | -0.003039434 | -0.379782 | -0.00380505 | -0.364649 | -0.003653155 | -0.372873 | -0.003735699 | -0.369991 | -0.003706772 | -0.38394 | -0.003846789 | 872.4461 | 880.0375 | 0.870131
6.06 | 0.430588 | 12369.85664 | 0.861177 | 0.0085749 | -0.353758 | -0.003543852 | 0.861535 | 0.00857845 | -0.378044 | -0.003787604 | 0.919043 | 0.009148455 | 0.872902 | 0.008691142 | 0.866687 | 0.008629528 | 0.846357 | 0.008427955 | 0.839762 | 0.008362556 | 0.865334 | 0.008616114 | -0.509243 | -0.005105441 | -0.416515 | -0.004173848 | -0.422389 | -0.004232836 | -0.418593 | -0.004194716 | -0.440093 | -0.004410643 | -0.447451 | -0.004484551 | 875.8934 | 883.4364 | 0.861177 |  |  |  | 6.06 | 0.423953 | 12334.67461 | 0.847906 | 0.008443315 | -0.35844 | -0.003590839 | 0.848914 | 0.00845331 | -0.367272 | -0.003679481 | 0.67039 | 0.006681529 | 0.854183 | 0.008505555 | 0.853727 | 0.008501034 | 0.847479 | 0.008439081 | 0.84304 | 0.008395063 | 0.845688 | 0.008421321 | -0.467597 | -0.004686937 | -0.378098 | -0.003788146 | -0.385187 | -0.003859308 | -0.406464 | -0.004072923 | -0.402525 | -0.004033373 | -0.453012 | -0.004540412 | 874.7246 | 882.1414 | 0.847906 |  |  |  | 6.06 | 0.42657 | 12308.00894 | 0.853141 | 0.008495223 | -0.378654 | -0.003793727 | 0.8536 | 0.008499774 | -0.369958 | -0.00370644 | 0.897715 | 0.008937095 | 0.8503 | 0.008467053 | 0.862314 | 0.008586173 | 0.874351 | 0.008705507 | 0.866903 | 0.00863167 | 0.890718 | 0.008867745 | -0.412282 | -0.004131342 | -0.364991 | -0.003656587 | -0.369786 | -0.003704714 | -0.369542 | -0.003702265 | -0.378304 | -0.003790214 | -0.384047 | -0.003847864 | 863.9254 | 871.296 | 0.853141 |  |  |  | 6.06 | 0.435773 | 12356.89561 | 0.871546 | 0.0086777 | -0.37854 | -0.003792583 | 0.87415 | 0.008703514 | -0.368121 | -0.003688002 | 0.950756 | 0.009462648 | 0.878766 | 0.008749273 | 0.896114 | 0.008921227 | 0.894192 | 0.008902178 | 0.865331 | 0.008616085 | 0.945565 | 0.009411225 | -0.314624 | -0.0031512 | -0.38253 | -0.003832635 | -0.368752 | -0.003694336 | -0.37878 | -0.003794992 | -0.375849 | -0.003765571 | -0.385522 | -0.003862671 | 872.8064 | 880.4133 | 0.871546
6.07 | 0.431914 | 12377.35664 | 0.863827 | 0.008601174 | -0.354973 | -0.003556045 | 0.864324 | 0.008606101 | -0.377989 | -0.003787052 | 0.94337 | 0.009389481 | 0.883928 | 0.008800442 | 0.872201 | 0.008684193 | 0.859835 | 0.008561595 | 0.863581 | 0.008598735 | 0.865817 | 0.008620903 | -0.469177 | -0.004702811 | -0.405351 | -0.004061748 | -0.415583 | -0.004164489 | -0.417714 | -0.004185889 | -0.439695 | -0.004406645 | -0.464331 | -0.004654124 | 876.4244 | 883.9952 | 0.863827 |  |  |  | 6.07 | 0.425048 | 12340.97461 | 0.850096 | 0.00846503 | -0.364497 | -0.003651629 | 0.851286 | 0.00847683 | -0.371743 | -0.003724357 | 0.707394 | 0.007049037 | 0.853545 | 0.008499229 | 0.852957 | 0.008493399 | 0.840953 | 0.008374367 | 0.855937 | 0.008522946 | 0.848306 | 0.008447281 | -0.46241 | -0.004634824 | -0.37981 | -0.003805331 | -0.392977 | -0.003937512 | -0.415395 | -0.004162602 | -0.419754 | -0.004206374 | -0.471829 | -0.004729456 | 875.1713 | 882.6111 | 0.850096 |  |  |  | 6.07 | 0.427298 | 12312.20894 | 0.854596 | 0.00850965 | -0.376621 | -0.00377332 | 0.855623 | 0.008519833 | -0.370427 | -0.003711148 | 0.847482 | 0.00843911 | 0.851434 | 0.008478297 | 0.863425 | 0.008597188 | 0.866733 | 0.008629984 | 0.86341 | 0.008597039 | 0.919197 | 0.009149981 | -0.349222 | -0.003498332 | -0.365275 | -0.003659438 | -0.370523 | -0.003712111 | -0.364625 | -0.003652914 | -0.378774 | -0.003794932 | -0.372034 | -0.003727278 | 864.2203 | 871.6058 | 0.854596 |  |  |  | 6.07 | 0.437075 | 12364.09561 | 0.87415 | 0.008703514 | -0.381322 | -0.003820509 | 0.876157 | 0.00872341 | -0.370088 | -0.003707745 | 0.954327 | 0.009498021 | 0.876792 | 0.008729705 | 0.892428 | 0.008884694 | 0.889557 | 0.008856238 | 0.870471 | 0.008667042 | 0.923231 | 0.009189953 | -0.344602 | -0.003451971 | -0.389328 | -0.003900879 | -0.37198 | -0.003726736 | -0.379536 | -0.003802581 | -0.364114 | -0.003647785 | -0.379891 | -0.003806144 | 873.3149 | 880.949 | 0.87415
6.08 | 0.433105 | 12386.25664 | 0.866211 | 0.008624809 | -0.355448 | -0.003560812 | 0.866734 | 0.008629994 | -0.377411 | -0.00378125 | 0.957033 | 0.009524824 | 0.885501 | 0.008816034 | 0.880599 | 0.008767443 | 0.866746 | 0.008630113 | 0.868741 | 0.008649892 | 0.900143 | 0.008961159 | -0.47541 | -0.004765437 | -0.398487 | -0.003992831 | -0.402469 | -0.004032811 | -0.405504 | -0.004063284 | -0.419558 | -0.004204406 | -0.418483 | -0.004193611 | 877.0546 | 884.6518 | 0.866211 |  |  |  | 6.08 | 0.42627 | 12351.17461 | 0.85254 | 0.008489264 | -0.368673 | -0.003693543 | 0.853771 | 0.00850147 | -0.377756 | -0.003784713 | 0.692987 | 0.006905969 | 0.850567 | 0.008469701 | 0.852682 | 0.008490672 | 0.84091 | 0.00837394 | 0.848692 | 0.008451109 | 0.838943 | 0.008354434 | -0.481592 | -0.004827554 | -0.389341 | -0.003901009 | -0.399334 | -0.004001335 | -0.419182 | -0.00420063 | -0.405416 | -0.0040624 | -0.450532 | -0.0045155 | 875.8947 | 883.362 | 0.85254 |  |  |  | 6.08 | 0.428459 | 12323.30894 | 0.856917 | 0.008532663 | -0.372342 | -0.003730369 | 0.858292 | 0.008546296 | -0.370948 | -0.003716377 | 0.837123 | 0.008336386 | 0.85453 | 0.008508996 | 0.864936 | 0.008612169 | 0.872614 | 0.008688287 | 0.876288 | 0.008724709 | 0.909619 | 0.009055069 | -0.400017 | -0.004008192 | -0.361888 | -0.003625444 | -0.37284 | -0.003735368 | -0.369192 | -0.003698752 | -0.384736 | -0.00385478 | -0.365862 | -0.003665329 | 864.9994 | 872.4117 | 0.856917 |  |  |  | 6.08 | 0.43803 | 12371.69561 | 0.87606 | 0.008722449 | -0.381412 | -0.003821412 | 0.87832 | 0.008744852 | -0.371639 | -0.003723313 | 0.945096 | 0.009406579 | 0.880182 | 0.00876331 | 0.883931 | 0.008800472 | 0.89067 | 0.008867269 | 0.844045 | 0.008405029 | 0.917302 | 0.009131203 | -0.351895 | -0.003525156 | -0.38232 | -0.003830527 | -0.377822 | -0.003785376 | -0.383977 | -0.003847161 | -0.387204 | -0.003879556 | -0.393414 | -0.003941899 | 873.8517 | 881.5072 | 0.87606
6.09 | 0.434427 | 12393.45664 | 0.868854 | 0.008651012 | -0.362316 | -0.00362974 | 0.869412 | 0.008656544 | -0.376863 | -0.003775749 | 0.988395 | 0.009835423 | 0.88981 | 0.008858745 | 0.877357 | 0.008735306 | 0.857259 | 0.008536054 | 0.853385 | 0.008497643 | 0.879674 | 0.008758274 | -0.449327 | -0.004503395 | -0.394494 | -0.003952742 | -0.402245 | -0.004030562 | -0.398168 | -0.003989628 | -0.412485 | -0.004133381 | -0.420786 | -0.004216738 | 877.5645 | 885.1892 | 0.868854 |  |  |  | 6.09 | 0.427709 | 12356.07461 | 0.855419 | 0.00851781 | -0.375391 | -0.003760974 | 0.85603 | 0.008523868 | -0.382422 | -0.003831551 | 0.782928 | 0.00779879 | 0.856673 | 0.008530244 | 0.865516 | 0.008617919 | 0.854032 | 0.008504058 | 0.88521 | 0.00881315 | 0.877985 | 0.008741531 | -0.492796 | -0.004940142 | -0.386609 | -0.003873583 | -0.399918 | -0.004007198 | -0.432988 | -0.004339281 | -0.409298 | -0.004101379 | -0.448706 | -0.004497157 | 876.2422 | 883.7377 | 0.855419 |  |  |  | 6.09 | 0.429963 | 12331.00894 | 0.859927 | 0.008562507 | -0.376111 | -0.003768201 | 0.860755 | 0.008570716 | -0.371606 | -0.003722982 | 0.878996 | 0.008751553 | 0.859927 | 0.008562507 | 0.8706 | 0.008668321 | 0.883901 | 0.008800175 | 0.873807 | 0.008700114 | 0.90714 | 0.009030502 | -0.382353 | -0.003830858 | -0.369497 | -0.003701813 | -0.37044 | -0.003711278 | -0.375927 | -0.003766354 | -0.388393 | -0.003891492 | -0.379468 | -0.003801898 | 865.5399 | 872.9829 | 0.859927 |  |  |  | 6.09 | 0.438974 | 12379.79561 | 0.877948 | 0.008741164 | -0.386344 | -0.003870922 | 0.880346 | 0.008764935 | -0.372976 | -0.003736733 | 0.934297 | 0.009299594 | 0.876429 | 0.008726107 | 0.892708 | 0.008887469 | 0.89406 | 0.008900869 | 0.855351 | 0.008517136 | 0.919227 | 0.009150278 | -0.335248 | -0.003358112 | -0.387911 | -0.003886653 | -0.370078 | -0.003707645 | -0.377076 | -0.003777887 | -0.381042 | -0.003817698 | -0.382531 | -0.003832645 | 874.4239 | 882.1008 | 0.877948
6.1 | 0.435549 | 12401.65664 | 0.871099 | 0.008673268 | -0.360423 | -0.003610741 | 0.871627 | 0.008678503 | -0.376018 | -0.003767267 | 0.944229 | 0.00939799 | 0.89491 | 0.008909294 | 0.889409 | 0.008854771 | 0.872145 | 0.008683638 | 0.864219 | 0.00860506 | 0.864268 | 0.008605546 | -0.471513 | -0.004726281 | -0.393147 | -0.003939219 | -0.402647 | -0.004034598 | -0.398979 | -0.00399777 | -0.408334 | -0.0040917 | -0.437076 | -0.00438034 | 878.1451 | 885.7946 | 0.871099 |  |  |  | 6.1 | 0.428873 | 12366.07461 | 0.857747 | 0.008540893 | -0.380886 | -0.003816132 | 0.858375 | 0.008547119 | -0.386371 | -0.003871193 | 0.727727 | 0.007250918 | 0.865887 | 0.008621597 | 0.87015 | 0.00866386 | 0.864805 | 0.00861087 | 0.849211 | 0.008456255 | 0.839796 | 0.008362893 | -0.516116 | -0.005174525 | -0.385429 | -0.003861737 | -0.4047 | -0.004055211 | -0.428438 | -0.004293584 | -0.415121 | -0.00415985 | -0.453092 | -0.004541216 | 876.9513 | 884.4733 | 0.857747 |  |  |  | 6.1 | 0.431309 | 12339.10894 | 0.862618 | 0.008589187 | -0.376158 | -0.003768673 | 0.863322 | 0.008596167 | -0.371785 | -0.003724778 | 0.893669 | 0.008896994 | 0.859574 | 0.008559007 | 0.866153 | 0.008624234 | 0.869273 | 0.008655166 | 0.858897 | 0.008552295 | 0.876679 | 0.008728585 | -0.411714 | -0.004125639 | -0.368528 | -0.003692087 | -0.373147 | -0.003738449 | -0.369756 | -0.003704413 | -0.385775 | -0.00386521 | -0.372352 | -0.00373047 | 866.1084 | 873.5796 | 0.862618 |  |  |  | 6.1 | 0.44025 | 12386.09561 | 0.880501 | 0.008766472 | -0.384443 | -0.003851839 | 0.882402 | 0.008785316 | -0.374588 | -0.003752913 | 0.868379 | 0.008646303 | 0.886097 | 0.008821942 | 0.89204 | 0.008880848 | 0.886881 | 0.008829713 | 0.83418 | 0.008307199 | 0.909987 | 0.009058716 | -0.351189 | -0.003518071 | -0.389162 | -0.003899212 | -0.378679 | -0.003793978 | -0.387059 | -0.0038781 | -0.390771 | -0.003915365 | -0.400179 | -0.004009819 | 874.8688 | 882.5721 | 0.880501
6.11 | 0.436773 | 12409.35664 | 0.873546 | 0.008697527 | -0.360652 | -0.003613039 | 0.873883 | 0.008700867 | -0.376141 | -0.003768502 | 0.901366 | 0.008973279 | 0.899358 | 0.008953379 | 0.885095 | 0.00881201 | 0.865686 | 0.008619604 | 0.862193 | 0.008584973 | 0.852237 | 0.00848626 | -0.403582 | -0.004043986 | -0.386389 | -0.003871374 | -0.397357 | -0.003981486 | -0.394178 | -0.003949569 | -0.395125 | -0.003959077 | -0.39349 | -0.003942662 | 878.6903 | 886.3661 | 0.873546 |  |  |  | 6.11 | 0.429545 | 12373.87461 | 0.85909 | 0.008554208 | -0.384976 | -0.003857189 | 0.860444 | 0.008567633 | -0.38934 | -0.003900999 | 0.783415 | 0.007803622 | 0.86469 | 0.00860973 | 0.859569 | 0.008558957 | 0.862876 | 0.008591745 | 0.855344 | 0.008517067 | 0.88201 | 0.00878143 | -0.522647 | -0.005240176 | -0.400673 | -0.004014778 | -0.414906 | -0.004157691 | -0.430025 | -0.004309523 | -0.428665 | -0.004295864 | -0.483892 | -0.004850665 | 877.5045 | 885.043 | 0.85909 |  |  |  | 6.11 | 0.432998 | 12345.50894 | 0.865996 | 0.008622678 | -0.376395 | -0.003771051 | 0.866295 | 0.008625642 | -0.372471 | -0.003731664 | 0.875234 | 0.00871426 | 0.866951 | 0.008632146 | 0.873148 | 0.008693581 | 0.88245 | 0.008785792 | 0.879941 | 0.008760921 | 0.906944 | 0.00902856 | -0.411682 | -0.004125317 | -0.374467 | -0.003751699 | -0.378288 | -0.003790053 | -0.374988 | -0.003756928 | -0.377841 | -0.003785566 | -0.353946 | -0.003545739 | 866.5577 | 874.062 | 0.865996 |  |  |  | 6.11 | 0.4413 | 12394.49561 | 0.8826 | 0.008787279 | -0.38663 | -0.003873793 | 0.884803 | 0.008809116 | -0.376199 | -0.003769084 | 0.894554 | 0.008905766 | 0.881421 | 0.008775592 | 0.889128 | 0.008851985 | 0.898685 | 0.008946709 | 0.856223 | 0.008525782 | 0.938917 | 0.009345366 | -0.400329 | -0.004011325 | -0.392417 | -0.00393189 | -0.37879 | -0.003795092 | -0.39567 | -0.003964548 | -0.404159 | -0.004049779 | -0.414348 | -0.004152088 | 875.4622 | 883.189 | 0.8826
6.12 | 0.437831 | 12415.35664 | 0.875662 | 0.008718503 | -0.35945 | -0.003600976 | 0.875832 | 0.008720188 | -0.375935 | -0.003766434 | 0.914572 | 0.009104151 | 0.894365 | 0.008903892 | 0.889782 | 0.008858468 | 0.871376 | 0.008676014 | 0.864106 | 0.00860394 | 0.859512 | 0.008558392 | -0.478043 | -0.004791893 | -0.39895 | -0.003997479 | -0.409211 | -0.004100506 | -0.409187 | -0.004100265 | -0.402239 | -0.004030502 | -0.400446 | -0.004012499 | 879.1152 | 886.8132 | 0.875662 |  |  |  | 6.12 | 0.430857 | 12380.57461 | 0.861714 | 0.008580224 | -0.389185 | -0.003899443 | 0.862819 | 0.00859118 | -0.390759 | -0.003915245 | 0.763347 | 0.007604482 | 0.866195 | 0.008624651 | 0.864737 | 0.008610196 | 0.86874 | 0.008649882 | 0.870479 | 0.008667122 | 0.883506 | 0.008796259 | -0.450358 | -0.004513752 | -0.399382 | -0.004001817 | -0.418684 | -0.004195629 | -0.452407 | -0.004534335 | -0.42898 | -0.004299028 | -0.500699 | -0.005019567 | 877.9796 | 885.5453 | 0.861714 |  |  |  | 6.12 | 0.433522 | 12353.80894 | 0.867043 | 0.008633058 | -0.37637 | -0.003770801 | 0.86854 | 0.008647899 | -0.372773 | -0.003734695 | 0.895277 | 0.008912932 | 0.862883 | 0.008591814 | 0.872919 | 0.008691311 | 0.879334 | 0.008754904 | 0.87278 | 0.008689933 | 0.910441 | 0.009063215 | -0.452725 | -0.004537529 | -0.378811 | -0.003795303 | -0.382175 | -0.003829072 | -0.379587 | -0.003803093 | -0.395562 | -0.003963464 | -0.354082 | -0.003547104 | 867.1402 | 874.6587 | 0.867043 |  |  |  | 6.12 | 0.442348 | 12400.49561 | 0.884696 | 0.008808055 | -0.38581 | -0.003865562 | 0.887216 | 0.008833034 | -0.376725 | -0.003774364 | 0.898331 | 0.0089432 | 0.885356 | 0.008814597 | 0.889631 | 0.008856971 | 0.88955 | 0.008856168 | 0.841316 | 0.008377967 | 0.924029 | 0.00919786 | -0.367251 | -0.00367927 | -0.393085 | -0.003938596 | -0.38863 | -0.003893871 | -0.390808 | -0.003915736 | -0.399175 | -0.003999738 | -0.397293 | -0.003980843 | 875.886 | 883.6349 | 0.884696
6.13 | 0.439069 | 12422.75664 | 0.878139 | 0.008743058 | -0.356125 | -0.003567606 | 0.878114 | 0.00874281 | -0.376582 | -0.003772929 | 0.930366 | 0.009260648 | 0.902789 | 0.008987382 | 0.889007 | 0.008850786 | 0.86405 | 0.008603385 | 0.854113 | 0.008504861 | 0.866691 | 0.008629568 | -0.4493 | -0.004503124 | -0.397189 | -0.003979799 | -0.401038 | -0.004018443 | -0.408753 | -0.004095907 | -0.400213 | -0.00401016 | -0.390072 | -0.003908348 | 879.6391 | 887.3636 | 0.878139 |  |  |  | 6.13 | 0.431824 | 12389.87461 | 0.863647 | 0.008599389 | -0.389122 | -0.00389881 | 0.865199 | 0.008614776 | -0.391355 | -0.003921228 | 0.735771 | 0.007330774 | 0.868444 | 0.008646947 | 0.874033 | 0.008702354 | 0.854791 | 0.008511583 | 0.851252 | 0.008476493 | 0.875531 | 0.008717205 | -0.531727 | -0.005331457 | -0.39847 | -0.00399266 | -0.41994 | -0.004208242 | -0.437626 | -0.004385864 | -0.433479 | -0.004344212 | -0.481328 | -0.004824901 | 878.6391 | 886.2275 | 0.863647 |  |  |  | 6.13 | 0.435065 | 12363.20894 | 0.870129 | 0.008663652 | -0.377247 | -0.003779604 | 0.871212 | 0.008674388 | -0.373769 | -0.003744693 | 0.834153 | 0.008306932 | 0.865842 | 0.008621151 | 0.875555 | 0.008717442 | 0.885091 | 0.00881197 | 0.870968 | 0.00867197 | 0.897218 | 0.008932169 | -0.399946 | -0.004007479 | -0.37533 | -0.003760361 | -0.376568 | -0.003772788 | -0.377907 | -0.003786229 | -0.385019 | -0.003857621 | -0.403286 | -0.004041014 | 867.8001 | 875.351 | 0.870129 |  |  |  | 6.13 | 0.443738 | 12408.39561 | 0.887477 | 0.008835621 | -0.388302 | -0.003890578 | 0.889638 | 0.00885704 | -0.377357 | -0.003780708 | 0.933692 | 0.0092936 | 0.886891 | 0.008829812 | 0.897234 | 0.008932328 | 0.898467 | 0.008944548 | 0.851834 | 0.008482264 | 0.920226 | 0.009160177 | -0.304617 | -0.003050819 | -0.398138 | -0.003989327 | -0.388159 | -0.003889143 | -0.395584 | -0.003963685 | -0.393893 | -0.003946708 | -0.395658 | -0.003964428 | 876.444 | 884.2222 | 0.887477
6.14 | 0.439781 | 12428.65664 | 0.879562 | 0.008757164 | -0.361272 | -0.003619262 | 0.880242 | 0.008763905 | -0.376868 | -0.003775799 | 0.942075 | 0.009376651 | 0.894251 | 0.008902763 | 0.885223 | 0.008813279 | 0.863802 | 0.008600926 | 0.861722 | 0.008580304 | 0.845096 | 0.008415451 | -0.4164 | -0.004172694 | -0.403889 | -0.004047068 | -0.408657 | -0.004094943 | -0.411042 | -0.004118891 | -0.410924 | -0.004117706 | -0.415053 | -0.004159167 | 880.0569 | 887.7976 | 0.879562 |  |  |  | 6.14 | 0.433314 | 12397.17461 | 0.866628 | 0.008628943 | -0.38862 | -0.003893771 | 0.867893 | 0.008641485 | -0.390003 | -0.003907655 | 0.766176 | 0.007632558 | 0.873669 | 0.008698746 | 0.864121 | 0.008604088 | 0.868982 | 0.008652281 | 0.869359 | 0.008656018 | 0.902425 | 0.008983775 | -0.507753 | -0.005090464 | -0.400502 | -0.004013062 | -0.416974 | -0.004178458 | -0.445417 | -0.004464119 | -0.416009 | -0.004168767 | -0.472165 | -0.004732832 | 879.1568 | 886.7758 | 0.866628 |  |  |  | 6.14 | 0.436341 | 12372.30894 | 0.872683 | 0.008688971 | -0.377224 | -0.003779373 | 0.873472 | 0.008696793 | -0.37456 | -0.003752632 | 0.920359 | 0.009161495 | 0.863197 | 0.008594928 | 0.870422 | 0.008666557 | 0.874222 | 0.008704228 | 0.872423 | 0.008686394 | 0.932688 | 0.009283653 | -0.433364 | -0.004343057 | -0.379783 | -0.00380506 | -0.383237 | -0.003839732 | -0.391669 | -0.00392438 | -0.394188 | -0.00394967 | -0.358124 | -0.003587668 | 868.4388 | 876.0175 | 0.872683 |  |  |  | 6.14 | 0.445126 | 12417.79561 | 0.890252 | 0.008863126 | -0.388786 | -0.003895437 | 0.892041 | 0.008880858 | -0.377879 | -0.003785948 | 0.916868 | 0.009126903 | 0.89333 | 0.008893634 | 0.896075 | 0.008920841 | 0.908461 | 0.009043593 | 0.870841 | 0.008670711 | 0.944147 | 0.009397178 | -0.363246 | -0.003639073 | -0.393354 | -0.003941297 | -0.385237 | -0.003859809 | -0.384883 | -0.003856256 | -0.397288 | -0.003980793 | -0.372322 | -0.003730168 | 877.1079 | 884.9164 | 0.890252
6.15 | 0.441295 | 12437.45664 | 0.88259 | 0.008787179 | -0.362019 | -0.003626759 | 0.882402 | 0.008785316 | -0.378222 | -0.003789391 | 0.934653 | 0.009303121 | 0.90071 | 0.008966778 | 0.895095 | 0.008911128 | 0.870116 | 0.008663523 | 0.866196 | 0.00862466 | 0.864684 | 0.00860967 | -0.395238 | -0.003960211 | -0.39562 | -0.003964046 | -0.411063 | -0.004119102 | -0.409354 | -0.004101941 | -0.422098 | -0.004229913 | -0.413409 | -0.004142659 | 880.68 | 888.4528 | 0.88259 |  |  |  | 6.15 | 0.434867 | 12405.57461 | 0.869735 | 0.008659746 | -0.388352 | -0.00389108 | 0.870788 | 0.008670185 | -0.388472 | -0.003892285 | 0.77975 | 0.007767257 | 0.874646 | 0.008708431 | 0.873584 | 0.008697903 | 0.874047 | 0.008702493 | 0.877176 | 0.008733512 | 0.920435 | 0.009162248 | -0.506699 | -0.005079871 | -0.398896 | -0.003996937 | -0.415338 | -0.004162029 | -0.440893 | -0.004418678 | -0.425743 | -0.004266519 | -0.498747 | -0.004999949 | 879.7525 | 887.404 | 0.869735 |  |  |  | 6.15 | 0.437706 | 12377.20894 | 0.875411 | 0.008716015 | -0.381448 | -0.003821774 | 0.875645 | 0.008718335 | -0.375549 | -0.00376256 | 0.853042 | 0.008494242 | 0.871078 | 0.00867306 | 0.876921 | 0.008730984 | 0.888121 | 0.008842004 | 0.867402 | 0.008636617 | 0.909435 | 0.009053245 | -0.449081 | -0.004500924 | -0.380488 | -0.003812137 | -0.382822 | -0.003835566 | -0.387421 | -0.003881734 | -0.405447 | -0.004062712 | -0.389024 | -0.003897827 | 868.7827 | 876.3882 | 0.875411 |  |  |  | 6.15 | 0.446124 | 12422.69561 | 0.892247 | 0.0088829 | -0.387924 | -0.003886784 | 0.894394 | 0.00890418 | -0.378114 | -0.003788307 | 0.979435 | 0.009746696 | 0.88912 | 0.008851906 | 0.904028 | 0.008999661 | 0.908916 | 0.009048102 | 0.880106 | 0.008762556 | 0.936354 | 0.009319974 | -0.364126 | -0.003647906 | -0.392201 | -0.003929721 | -0.379109 | -0.003798294 | -0.377203 | -0.003779162 | -0.388191 | -0.003889464 | -0.392342 | -0.003931137 | 877.454 | 885.2831 | 0.892247
6.16 | 0.442441 | 12445.35664 | 0.884882 | 0.008809899 | -0.360427 | -0.003610781 | 0.884628 | 0.008807381 | -0.378464 | -0.00379182 | 0.930126 | 0.00925827 | 0.900568 | 0.008965371 | 0.898104 | 0.00894095 | 0.879225 | 0.008753823 | 0.867997 | 0.008642516 | 0.846775 | 0.0084321 | -0.387039 | -0.003877899 | -0.393699 | -0.00394476 | -0.405426 | -0.004062501 | -0.399194 | -0.003999929 | -0.402707 | -0.0040352 | -0.382838 | -0.003835727 | 881.2394 | 889.0374 | 0.884882 |  |  |  | 6.16 | 0.436215 | 12412.57461 | 0.87243 | 0.008686463 | -0.383966 | -0.00384705 | 0.873811 | 0.008700154 | -0.386917 | -0.003876675 | 0.828151 | 0.008247406 | 0.87879 | 0.008749511 | 0.879139 | 0.008752971 | 0.878141 | 0.008743078 | 0.875208 | 0.008714003 | 0.888667 | 0.008847416 | -0.519483 | -0.00520837 | -0.396518 | -0.003973062 | -0.412428 | -0.004132808 | -0.443148 | -0.004441328 | -0.428643 | -0.004295643 | -0.497581 | -0.004988231 | 880.2489 | 887.9285 | 0.87243 |  |  |  | 6.16 | 0.438601 | 12384.70894 | 0.877203 | 0.008733779 | -0.378372 | -0.003790896 | 0.87769 | 0.008738607 | -0.375506 | -0.003762128 | 0.887246 | 0.008833331 | 0.869032 | 0.008652777 | 0.873952 | 0.008701551 | 0.88112 | 0.008772608 | 0.864767 | 0.008610493 | 0.906002 | 0.009019224 | -0.451285 | -0.004523064 | -0.390654 | -0.00391419 | -0.387878 | -0.003886322 | -0.395246 | -0.003960292 | -0.409443 | -0.004102835 | -0.400881 | -0.004016867 | 869.3092 | 876.9348 | 0.877203 |  |  |  | 6.16 | 0.447067 | 12432.39561 | 0.894134 | 0.008901603 | -0.390697 | -0.003914622 | 0.896748 | 0.008927511 | -0.379598 | -0.003803203 | 0.906467 | 0.009023832 | 0.894712 | 0.008907332 | 0.906321 | 0.009022386 | 0.91126 | 0.009071331 | 0.863861 | 0.008601511 | 0.920018 | 0.009158116 | -0.324619 | -0.00325147 | -0.402765 | -0.004035783 | -0.395348 | -0.003961316 | -0.388422 | -0.003891783 | -0.403506 | -0.004043223 | -0.397756 | -0.003985492 | 878.1392 | 885.9909 | 0.894134
6.17 | 0.4435 | 12454.65664 | 0.887001 | 0.008830903 | -0.361834 | -0.003624902 | 0.886872 | 0.008829624 | -0.378866 | -0.003795855 | 0.897978 | 0.008939702 | 0.905306 | 0.009012327 | 0.897623 | 0.008936183 | 0.877298 | 0.008734721 | 0.867697 | 0.008639541 | 0.855948 | 0.008523055 | -0.414879 | -0.00415742 | -0.401066 | -0.004018724 | -0.417978 | -0.00418854 | -0.409465 | -0.004103056 | -0.408117 | -0.004089521 | -0.409538 | -0.004103789 | 881.8979 | 889.7204 | 0.887001 |  |  |  | 6.17 | 0.438024 | 12418.37461 | 0.876048 | 0.00872233 | -0.380649 | -0.003813753 | 0.876644 | 0.008728238 | -0.384764 | -0.003855061 | 0.787404 | 0.007843202 | 0.882208 | 0.008783393 | 0.879919 | 0.008760703 | 0.874409 | 0.008706082 | 0.86594 | 0.008622122 | 0.887844 | 0.008839258 | -0.507429 | -0.005087208 | -0.400354 | -0.004011576 | -0.410998 | -0.004118449 | -0.436474 | -0.004374293 | -0.416989 | -0.004178608 | -0.480346 | -0.004815034 | 880.6602 | 888.3752 | 0.876048 |  |  |  | 6.17 | 0.439464 | 12390.30894 | 0.878927 | 0.008750869 | -0.377808 | -0.003785235 | 0.880019 | 0.008761694 | -0.374962 | -0.003756667 | 0.889401 | 0.008854691 | 0.871201 | 0.008674279 | 0.877563 | 0.008737348 | 0.884638 | 0.00880748 | 0.877901 | 0.008740699 | 0.895511 | 0.008915251 | -0.439934 | -0.004409046 | -0.391997 | -0.003927673 | -0.391809 | -0.003925786 | -0.400384 | -0.004011877 | -0.414941 | -0.004158043 | -0.418436 | -0.004193139 | 869.7023 | 877.3463 | 0.878927 |  |  |  | 6.17 | 0.448275 | 12436.09561 | 0.89655 | 0.008925549 | -0.388894 | -0.003896522 | 0.8992 | 0.008951813 | -0.3802 | -0.003809246 | 0.923741 | 0.009195006 | 0.89313 | 0.008891652 | 0.909126 | 0.009050183 | 0.909403 | 0.009052928 | 0.866624 | 0.008628904 | 0.915092 | 0.009109304 | -0.336855 | -0.003374236 | -0.406376 | -0.00407204 | -0.39777 | -0.003985632 | -0.38884 | -0.003895979 | -0.403031 | -0.004038454 | -0.364772 | -0.003654389 | 878.4005 | 886.2758 | 0.89655
6.18 | 0.444358 | 12460.15664 | 0.888717 | 0.008847912 | -0.363839 | -0.003645025 | 0.888969 | 0.008850409 | -0.379674 | -0.003803966 | 0.923351 | 0.009191142 | 0.900287 | 0.008962586 | 0.89787 | 0.008938631 | 0.877335 | 0.008735088 | 0.869324 | 0.008655671 | 0.860161 | 0.008564827 | -0.44529 | -0.004462844 | -0.402271 | -0.004030823 | -0.415444 | -0.004163094 | -0.415717 | -0.004165835 | -0.435041 | -0.004359901 | -0.441339 | -0.004423158 | 882.2874 | 890.1284 | 0.888717 |  |  |  | 6.18 | 0.439339 | 12425.17461 | 0.878678 | 0.008748401 | -0.377876 | -0.003785918 | 0.879202 | 0.008753595 | -0.383438 | -0.00384175 | 0.847285 | 0.008437157 | 0.892855 | 0.008888926 | 0.89193 | 0.008879758 | 0.883129 | 0.008792522 | 0.872074 | 0.008682934 | 0.8958 | 0.008918115 | -0.468188 | -0.004692874 | -0.397647 | -0.003984397 | -0.415329 | -0.004161939 | -0.444164 | -0.004451533 | -0.416674 | -0.004175445 | -0.482824 | -0.004839934 | 881.1424 | 888.8848 | 0.878678 |  |  |  | 6.18 | 0.440862 | 12399.90894 | 0.881725 | 0.008778605 | -0.377201 | -0.003779142 | 0.882446 | 0.008785752 | -0.37435 | -0.003750524 | 0.871691 | 0.008679137 | 0.867094 | 0.008633563 | 0.876211 | 0.008723945 | 0.886032 | 0.008821298 | 0.881828 | 0.008779626 | 0.921524 | 0.009173039 | -0.428883 | -0.004298053 | -0.391106 | -0.003918728 | -0.399532 | -0.004003323 | -0.414736 | -0.004155984 | -0.422377 | -0.004232715 | -0.422667 | -0.004235628 | 870.3761 | 878.0504 | 0.881725 |  |  |  | 6.18 | 0.449848 | 12443.39561 | 0.899695 | 0.008956719 | -0.39174 | -0.003925093 | 0.901814 | 0.008977719 | -0.381264 | -0.003819927 | 0.943578 | 0.009391541 | 0.890237 | 0.008862978 | 0.90974 | 0.009056268 | 0.914096 | 0.009099434 | 0.87564 | 0.008718285 | 0.926345 | 0.009220807 | -0.291994 | -0.002924211 | -0.409 | -0.004098387 | -0.394211 | -0.003949901 | -0.397352 | -0.003981435 | -0.399477 | -0.00400277 | -0.370736 | -0.003714249 | 878.9161 | 886.8237 | 0.899695
6.19 | 0.445256 | 12469.15664 | 0.890512 | 0.008865703 | -0.364023 | -0.003646872 | 0.891363 | 0.008874138 | -0.379982 | -0.003807058 | 0.955296 | 0.009507619 | 0.907524 | 0.009034307 | 0.907062 | 0.009029729 | 0.879272 | 0.008754289 | 0.878025 | 0.008741928 | 0.859388 | 0.008557163 | -0.437355 | -0.004383142 | -0.396375 | -0.003971626 | -0.411888 | -0.004127386 | -0.401812 | -0.004026214 | -0.412038 | -0.004128892 | -0.413722 | -0.004145802 | 882.9247 | 890.7872 | 0.890512 |  |  |  | 6.19 | 0.440403 | 12432.87461 | 0.880807 | 0.008769505 | -0.376702 | -0.003774133 | 0.881853 | 0.008779874 | -0.382199 | -0.003829312 | 0.835768 | 0.008322948 | 0.88782 | 0.008839021 | 0.889328 | 0.008853968 | 0.875589 | 0.008717779 | 0.875764 | 0.008719514 | 0.881871 | 0.008780052 | -0.487551 | -0.004887434 | -0.39261 | -0.003933827 | -0.407422 | -0.004082542 | -0.440278 | -0.004412501 | -0.41371 | -0.004145681 | -0.476503 | -0.004776419 | 881.6885 | 889.4545 | 0.880807 |  |  |  | 6.19 | 0.442216 | 12407.20894 | 0.884432 | 0.008805438 | -0.376866 | -0.003775779 | 0.885123 | 0.008812287 | -0.373693 | -0.00374393 | 0.879645 | 0.008757987 | 0.868232 | 0.008644845 | 0.874975 | 0.008711693 | 0.880484 | 0.008766303 | 0.866822 | 0.008630867 | 0.870335 | 0.008665694 | -0.373649 | -0.003743488 | -0.391481 | -0.003922493 | -0.397745 | -0.003985381 | -0.404994 | -0.004058163 | -0.403461 | -0.004042771 | -0.402572 | -0.004033845 | 870.8885 | 878.5909 | 0.884432 |  |  |  | 6.19 | 0.450791 | 12450.39561 | 0.901582 | 0.00897542 | -0.394007 | -0.003947853 | 0.904019 | 0.008999572 | -0.382611 | -0.003833448 | 0.963571 | 0.009589583 | 0.892683 | 0.008887221 | 0.908014 | 0.009039163 | 0.919479 | 0.009152775 | 0.876161 | 0.00872345 | 0.935152 | 0.009308065 | -0.347737 | -0.00348343 | -0.408561 | -0.004093979 | -0.397529 | -0.003983212 | -0.393807 | -0.003945845 | -0.401857 | -0.004026666 | -0.395555 | -0.003963394 | 879.4106 | 887.3392 | 0.901582
6.2 | 0.446796 | 12473.05664 | 0.893591 | 0.008896221 | -0.364198 | -0.003648628 | 0.893524 | 0.008895557 | -0.380196 | -0.003809206 | 0.959272 | 0.009547002 | 0.913589 | 0.00909441 | 0.907864 | 0.009037677 | 0.891489 | 0.008875387 | 0.864886 | 0.008611673 | 0.862822 | 0.00859121 | -0.406939 | -0.004077692 | -0.400055 | -0.004008574 | -0.407338 | -0.004081699 | -0.409895 | -0.004107374 | -0.41621 | -0.004170786 | -0.419327 | -0.004202086 | 883.2008 | 891.093 | 0.893591 |  |  |  | 6.2 | 0.441371 | 12440.47461 | 0.882741 | 0.008788676 | -0.37402 | -0.003747212 | 0.88428 | 0.008803931 | -0.381263 | -0.003819917 | 0.820838 | 0.008174874 | 0.895007 | 0.008910256 | 0.891528 | 0.008875774 | 0.89491 | 0.008909294 | 0.897446 | 0.008934429 | 0.902907 | 0.008988552 | -0.470199 | -0.004713079 | -0.393438 | -0.00394214 | -0.403075 | -0.004038895 | -0.427195 | -0.004281101 | -0.407304 | -0.004081357 | -0.454585 | -0.004556214 | 882.2275 | 890.0152 | 0.882741 |  |  |  | 6.2 | 0.443756 | 12415.60894 | 0.887512 | 0.008835968 | -0.371761 | -0.003724537 | 0.88804 | 0.008841201 | -0.372731 | -0.003734274 | 0.85443 | 0.008508004 | 0.872249 | 0.008684669 | 0.884501 | 0.008806122 | 0.88019 | 0.008763389 | 0.878052 | 0.008742195 | 0.87451 | 0.008707083 | -0.435213 | -0.004361628 | -0.391518 | -0.003922864 | -0.389336 | -0.003900959 | -0.41029 | -0.00411134 | -0.409677 | -0.004105185 | -0.39043 | -0.003911942 | 871.4781 | 879.2126 | 0.887512 |  |  |  | 6.2 | 0.45177 | 12456.79561 | 0.903539 | 0.008994815 | -0.396075 | -0.003968615 | 0.906206 | 0.009021246 | -0.383722 | -0.003844601 | 0.963683 | 0.009590692 | 0.89397 | 0.008899977 | 0.917114 | 0.00912934 | 0.925976 | 0.009217151 | 0.879518 | 0.008756728 | 0.928838 | 0.009245508 | -0.347867 | -0.003484735 | -0.409601 | -0.004104422 | -0.397645 | -0.003984377 | -0.403048 | -0.004038624 | -0.414342 | -0.004152028 | -0.407406 | -0.004082382 | 879.8626 | 887.8125 | 0.903539
6.21 | 0.447706 | 12481.25664 | 0.895412 | 0.00891427 | -0.365907 | -0.003665781 | 0.895832 | 0.008918432 | -0.381013 | -0.003817407 | 0.935028 | 0.009306837 | 0.914592 | 0.009104349 | 0.911511 | 0.009073818 | 0.875407 | 0.008715975 | 0.874765 | 0.008709611 | 0.869471 | 0.008657129 | -0.427481 | -0.004283973 | -0.404908 | -0.0040573 | -0.420649 | -0.004215362 | -0.415831 | -0.00416698 | -0.442797 | -0.004437802 | -0.421143 | -0.004220323 | 883.7815 | 891.6949 | 0.895412 |  |  |  | 6.21 | 0.443195 | 12448.27461 | 0.88639 | 0.008824846 | -0.370749 | -0.00371438 | 0.887096 | 0.008831844 | -0.38128 | -0.003820087 | 0.853856 | 0.008502313 | 0.902032 | 0.00897988 | 0.906811 | 0.009027242 | 0.910781 | 0.009066584 | 0.899012 | 0.008949949 | 0.903788 | 0.008997283 | -0.477562 | -0.00478706 | -0.384921 | -0.003856637 | -0.394229 | -0.003950081 | -0.418964 | -0.004198441 | -0.406533 | -0.004073616 | -0.453 | -0.004540292 | 882.7806 | 890.6055 | 0.88639 |  |  |  | 6.21 | 0.445018 | 12422.30894 | 0.890035 | 0.008860975 | -0.371334 | -0.003720252 | 0.890872 | 0.008869271 | -0.372409 | -0.003731042 | 0.891725 | 0.008877726 | 0.869273 | 0.008655166 | 0.885401 | 0.008815043 | 0.87828 | 0.008744456 | 0.868998 | 0.008652439 | 0.885748 | 0.008818483 | -0.387486 | -0.003882387 | -0.400562 | -0.004013664 | -0.399037 | -0.003998353 | -0.41107 | -0.004119172 | -0.41221 | -0.004130619 | -0.376627 | -0.00377338 | 871.9484 | 879.7091 | 0.890035 |  |  |  | 6.21 | 0.452912 | 12464.29561 | 0.905824 | 0.00901746 | -0.395355 | -0.003961386 | 0.908162 | 0.00904063 | -0.385292 | -0.003860362 | 0.973445 | 0.009687375 | 0.904101 | 0.009000385 | 0.919357 | 0.009151566 | 0.932895 | 0.009285704 | 0.887804 | 0.008838862 | 0.920989 | 0.009167738 | -0.379468 | -0.003801898 | -0.411849 | -0.004126994 | -0.403996 | -0.004048143 | -0.393688 | -0.00394465 | -0.411447 | -0.004122958 | -0.40024 | -0.004010431 | 880.3924 | 888.3672 | 0.905824
6.22 | 0.4491 | 12486.95664 | 0.898201 | 0.008941912 | -0.364159 | -0.003648237 | 0.898058 | 0.008940494 | -0.3822 | -0.003829323 | 0.936269 | 0.009319132 | 0.917975 | 0.009137872 | 0.912314 | 0.009081776 | 0.883242 | 0.008793642 | 0.89287 | 0.008889075 | 0.869424 | 0.008656663 | -0.417642 | -0.004185166 | -0.405893 | -0.00406719 | -0.414695 | -0.004155572 | -0.407862 | -0.00408696 | -0.415645 | -0.004165112 | -0.428509 | -0.004294297 | 884.1851 | 892.1268 | 0.898201 |  |  |  | 6.22 | 0.444131 | 12455.47461 | 0.888261 | 0.008843392 | -0.372328 | -0.003730229 | 0.889324 | 0.008853928 | -0.381249 | -0.003819776 | 0.812907 | 0.008096207 | 0.9128 | 0.009086592 | 0.910539 | 0.009064186 | 0.897397 | 0.008933943 | 0.888882 | 0.008849547 | 0.909966 | 0.009058508 | -0.479529 | -0.004806824 | -0.387226 | -0.003879777 | -0.39837 | -0.003991656 | -0.424391 | -0.004252941 | -0.404767 | -0.004055884 | -0.463145 | -0.004642208 | 883.2912 | 891.1371 | 0.888261 |  |  |  | 6.22 | 0.446475 | 12428.50894 | 0.892951 | 0.008889878 | -0.366504 | -0.003671773 | 0.89355 | 0.008895815 | -0.371998 | -0.003726916 | 0.888599 | 0.008846742 | 0.873652 | 0.008698577 | 0.881887 | 0.008780211 | 0.886579 | 0.00882672 | 0.885292 | 0.008813963 | 0.909968 | 0.009058527 | -0.402449 | -0.00403261 | -0.393017 | -0.003937913 | -0.394125 | -0.003949037 | -0.401081 | -0.004018875 | -0.40511 | -0.004059328 | -0.393569 | -0.003943455 | 872.3836 | 880.1736 | 0.892951 |  |  |  | 6.22 | 0.453459 | 12471.79561 | 0.906918 | 0.009028302 | -0.395544 | -0.003963283 | 0.910272 | 0.00906154 | -0.386684 | -0.003874336 | 1.020184 | 0.01015015 | 0.905947 | 0.009018679 | 0.925764 | 0.009215051 | 0.938298 | 0.009339233 | 0.893466 | 0.008894982 | 0.939207 | 0.009348239 | -0.336051 | -0.003366169 | -0.416233 | -0.004171017 | -0.406785 | -0.004076146 | -0.398371 | -0.003991666 | -0.403628 | -0.004044448 | -0.369723 | -0.003704082 | 880.9221 | 888.9113 | 0.906918
6.23 | 0.449997 | 12493.45664 | 0.899994 | 0.008959682 | -0.365042 | -0.003657099 | 0.900469 | 0.00896439 | -0.383437 | -0.00384174 | 0.954497 | 0.009499705 | 0.922564 | 0.009183344 | 0.91585 | 0.009116815 | 0.888878 | 0.008849507 | 0.899043 | 0.008950257 | 0.896667 | 0.008926708 | -0.400614 | -0.004014186 | -0.40338 | -0.004041958 | -0.413916 | -0.00414775 | -0.405472 | -0.004062963 | -0.422758 | -0.004236541 | -0.415356 | -0.00416221 | 884.6453 | 892.6071 | 0.899994 |  |  |  | 6.23 | 0.445144 | 12462.57461 | 0.890287 | 0.008863473 | -0.372155 | -0.003728492 | 0.891007 | 0.00887061 | -0.382161 | -0.003828931 | 0.84399 | 0.008404483 | 0.911239 | 0.009071123 | 0.911588 | 0.009074581 | 0.907544 | 0.009034506 | 0.89884 | 0.008948245 | 0.918297 | 0.009141063 | -0.45489 | -0.004559278 | -0.383576 | -0.003843135 | -0.397508 | -0.003983002 | -0.426488 | -0.004274001 | -0.419885 | -0.00420769 | -0.450825 | -0.004518443 | 883.7947 | 891.663 | 0.890287 |  |  |  | 6.23 | 0.447742 | 12435.90894 | 0.895484 | 0.008914983 | -0.364869 | -0.003655363 | 0.896058 | 0.008920672 | -0.372474 | -0.003731694 | 0.938688 | 0.009343097 | 0.876412 | 0.008725938 | 0.882986 | 0.008791105 | 0.896301 | 0.008923081 | 0.88506 | 0.008811663 | 0.92814 | 0.009238592 | -0.45111 | -0.004521306 | -0.394844 | -0.003956256 | -0.393815 | -0.003945925 | -0.410982 | -0.004118289 | -0.417579 | -0.004184533 | -0.399189 | -0.003999879 | 872.903 | 880.7197 | 0.895484 |  |  |  | 6.23 | 0.454787 | 12478.09561 | 0.909573 | 0.009054613 | -0.396502 | -0.003972902 | 0.912231 | 0.009080953 | -0.387603 | -0.003883561 | 1.000713 | 0.00995739 | 0.909326 | 0.009052165 | 0.926696 | 0.009224285 | 0.942411 | 0.00937998 | 0.894795 | 0.008908154 | 0.929945 | 0.009256476 | -0.349205 | -0.003498161 | -0.412001 | -0.004128521 | -0.399894 | -0.004006957 | -0.393057 | -0.003938315 | -0.408969 | -0.004098076 | -0.380216 | -0.003809407 | 881.3671 | 889.3838 | 0.909573
6.24 | 0.45129 | 12501.55664 | 0.90258 | 0.008985311 | -0.366157 | -0.00366829 | 0.90284 | 0.008987888 | -0.38508 | -0.003858233 | 0.940125 | 0.009357333 | 0.928913 | 0.009246251 | 0.923465 | 0.009192271 | 0.884914 | 0.008810216 | 0.892425 | 0.008884664 | 0.898619 | 0.008946054 | -0.412649 | -0.004135027 | -0.406027 | -0.004068535 | -0.41811 | -0.004189865 | -0.416315 | -0.00417184 | -0.423004 | -0.004239012 | -0.445083 | -0.004460764 | 885.2189 | 893.2087 | 0.90258 |  |  |  | 6.24 | 0.445625 | 12472.67461 | 0.89125 | 0.008873018 | -0.376336 | -0.003770459 | 0.892264 | 0.008883068 | -0.384067 | -0.003848064 | 0.861545 | 0.008578549 | 0.908249 | 0.009041492 | 0.906833 | 0.00902746 | 0.906268 | 0.00902186 | 0.908969 | 0.009048627 | 0.934133 | 0.00929797 | -0.452197 | -0.004532225 | -0.385311 | -0.003860552 | -0.394081 | -0.003948595 | -0.42337 | -0.004242687 | -0.401499 | -0.004023072 | -0.437503 | -0.004384628 | 884.5109 | 892.3942 | 0.89125 |  |  |  | 6.24 | 0.448986 | 12444.30894 | 0.897971 | 0.008939632 | -0.365269 | -0.003659377 | 0.898386 | 0.008943745 | -0.372374 | -0.00373069 | 0.874616 | 0.008708134 | 0.881917 | 0.008780508 | 0.894794 | 0.008908144 | 0.895059 | 0.008910771 | 0.882869 | 0.008789945 | 0.896146 | 0.008921544 | -0.368219 | -0.003688986 | -0.395697 | -0.00396482 | -0.393837 | -0.003946146 | -0.399004 | -0.003998021 | -0.393064 | -0.003938385 | -0.351108 | -0.003517258 | 873.4926 | 881.3363 | 0.897971 |  |  |  | 6.24 | 0.455646 | 12487.49561 | 0.911292 | 0.009071648 | -0.395951 | -0.00396737 | 0.914128 | 0.009099751 | -0.387994 | -0.003887486 | 1.000697 | 0.009957232 | 0.913999 | 0.009098473 | 0.934696 | 0.009303547 | 0.95101 | 0.009465164 | 0.904511 | 0.009004448 | 0.947627 | 0.009431652 | -0.359 | -0.00359646 | -0.412461 | -0.00413314 | -0.396156 | -0.003969428 | -0.402366 | -0.004031777 | -0.404788 | -0.004056095 | -0.379669 | -0.003803916 | 882.031 | 890.0689 | 0.911292
6.25 | 0.452226 | 12507.95664 | 0.904453 | 0.009003873 | -0.370932 | -0.003716217 | 0.904803 | 0.009007342 | -0.386258 | -0.003870059 | 0.986053 | 0.009812232 | 0.930276 | 0.009259756 | 0.913689 | 0.009095401 | 0.895142 | 0.008911594 | 0.90357 | 0.008995122 | 0.932022 | 0.009277055 | -0.46656 | -0.004676518 | -0.406273 | -0.004071005 | -0.41909 | -0.004199706 | -0.412411 | -0.004132638 | -0.44364 | -0.00444627 | -0.445349 | -0.004463436 | 885.672 | 893.6825 | 0.904453 |  |  |  | 6.25 | 0.446251 | 12478.97461 | 0.892502 | 0.008885427 | -0.380418 | -0.003811434 | 0.893636 | 0.008896667 | -0.386972 | -0.003877227 | 0.871394 | 0.008676193 | 0.906833 | 0.00902746 | 0.916861 | 0.009126833 | 0.906153 | 0.009020721 | 0.896611 | 0.008926153 | 0.881678 | 0.008778139 | -0.496014 | -0.004972482 | -0.386075 | -0.003868222 | -0.401315 | -0.004021224 | -0.430097 | -0.004310246 | -0.417339 | -0.004182123 | -0.469468 | -0.004705735 | 884.9577 | 892.856 | 0.892502 |  |  |  | 6.25 | 0.450395 | 12451.40894 | 0.90079 | 0.008967571 | -0.364777 | -0.003654439 | 0.90089 | 0.008968562 | -0.372719 | -0.003734153 | 0.943463 | 0.009390402 | 0.885859 | 0.008819583 | 0.894777 | 0.008907976 | 0.897268 | 0.008932665 | 0.89708 | 0.008930801 | 0.923706 | 0.009194659 | -0.450208 | -0.004512245 | -0.392067 | -0.003928376 | -0.393486 | -0.003942622 | -0.408416 | -0.004092523 | -0.422022 | -0.00422915 | -0.416366 | -0.004172352 | 873.991 | 881.8638 | 0.90079 |  |  |  | 6.25 | 0.456936 | 12491.49561 | 0.913872 | 0.009097215 | -0.398851 | -0.003996485 | 0.916392 | 0.009122186 | -0.388608 | -0.00389365 | 1.025677 | 0.01020453 | 0.916245 | 0.009120729 | 0.938668 | 0.009342899 | 0.950056 | 0.009455714 | 0.911587 | 0.009074571 | 0.954783 | 0.009502538 | -0.331984 | -0.003325363 | -0.41405 | -0.004149096 | -0.401394 | -0.004022017 | -0.404372 | -0.004051918 | -0.400328 | -0.004011315 | -0.383073 | -0.003838086 | 882.3136 | 890.3768 | 0.913872
6.26 | 0.453344 | 12516.15664 | 0.906687 | 0.009026013 | -0.371213 | -0.003719037 | 0.907397 | 0.009033049 | -0.387539 | -0.003882919 | 0.913586 | 0.00909438 | 0.92706 | 0.009227892 | 0.91855 | 0.00914357 | 0.897736 | 0.008937303 | 0.897774 | 0.00893768 | 0.914108 | 0.009099553 | -0.434235 | -0.004351805 | -0.401673 | -0.004024819 | -0.415668 | -0.004165343 | -0.414515 | -0.004153765 | -0.43661 | -0.004375659 | -0.441353 | -0.004423298 | 886.2527 | 894.2882 | 0.906687 |  |  |  | 6.26 | 0.44675 | 12484.67461 | 0.893501 | 0.008895329 | -0.381038 | -0.003817658 | 0.894874 | 0.008908937 | -0.388965 | -0.003897234 | 0.815431 | 0.008121243 | 0.909861 | 0.009057467 | 0.913071 | 0.009089277 | 0.911074 | 0.009069488 | 0.89871 | 0.008946956 | 0.914218 | 0.009100643 | -0.503682 | -0.005049548 | -0.385046 | -0.003857892 | -0.396753 | -0.003975422 | -0.42554 | -0.00426448 | -0.42705 | -0.004279645 | -0.466677 | -0.004677693 | 885.3619 | 893.2727 | 0.893501 |  |  |  | 6.26 | 0.451486 | 12458.70894 | 0.902973 | 0.008989206 | -0.36727 | -0.003679461 | 0.90292 | 0.00898868 | -0.372903 | -0.003736 | 0.906304 | 0.009022217 | 0.885916 | 0.008820148 | 0.897689 | 0.008936837 | 0.90071 | 0.008966778 | 0.883543 | 0.008796626 | 0.922029 | 0.009178043 | -0.508296 | -0.005095922 | -0.400801 | -0.004016064 | -0.394579 | -0.003953595 | -0.415135 | -0.004159991 | -0.415969 | -0.004168366 | -0.427169 | -0.00428084 | 874.5034 | 882.3999 | 0.902973 |  |  |  | 6.26 | 0.458003 | 12500.69561 | 0.916005 | 0.009118351 | -0.398301 | -0.003990963 | 0.918753 | 0.009145581 | -0.389099 | -0.00389858 | 1.02855 | 0.01023296 | 0.920081 | 0.00915874 | 0.943833 | 0.009394067 | 0.956474 | 0.009519287 | 0.910721 | 0.009065989 | 0.917126 | 0.009129459 | -0.331012 | -0.003315611 | -0.415081 | -0.004159449 | -0.400092 | -0.004008945 | -0.40534 | -0.004061637 | -0.413806 | -0.004146645 | -0.403541 | -0.004043574 | 882.9634 | 891.0514 | 0.916005
6.27 | 0.454492 | 12522.55664 | 0.908985 | 0.009048786 | -0.372807 | -0.003735037 | 0.909491 | 0.0090538 | -0.388688 | -0.003894454 | 0.910766 | 0.009066435 | 0.933191 | 0.009288637 | 0.921398 | 0.00917179 | 0.884202 | 0.008803158 | 0.888393 | 0.0088447 | 0.898678 | 0.008946639 | -0.425967 | -0.004268768 | -0.407118 | -0.00407949 | -0.415157 | -0.004160212 | -0.418795 | -0.004196744 | -0.415686 | -0.004165524 | -0.416647 | -0.004175174 | 886.7059 | 894.7659 | 0.908985 |  |  |  | 6.27 | 0.447845 | 12491.27461 | 0.895689 | 0.008917015 | -0.385692 | -0.003864377 | 0.896861 | 0.008928631 | -0.391206 | -0.003919732 | 0.792388 | 0.007892651 | 0.909068 | 0.009049608 | 0.914445 | 0.009102893 | 0.902591 | 0.00898542 | 0.910673 | 0.009065514 | 0.932774 | 0.009284505 | -0.473706 | -0.004748315 | -0.395099 | -0.003958816 | -0.403452 | -0.004042681 | -0.428533 | -0.004294538 | -0.434718 | -0.004356656 | -0.49 | -0.004912044 | 885.83 | 893.7643 | 0.895689 |  |  |  | 6.27 | 0.452629 | 12466.00894 | 0.905259 | 0.009011861 | -0.369142 | -0.00369825 | 0.905375 | 0.009013011 | -0.372114 | -0.003728081 | 0.900012 | 0.00895986 | 0.882211 | 0.008783423 | 0.888347 | 0.008844244 | 0.89741 | 0.008934072 | 0.880198 | 0.008763468 | 0.894654 | 0.008906757 | -0.442347 | -0.004433282 | -0.391704 | -0.003924732 | -0.395856 | -0.003966416 | -0.401081 | -0.004018875 | -0.413985 | -0.004148443 | -0.410805 | -0.004116511 | 875.0158 | 882.937 | 0.905259 |  |  |  | 6.27 | 0.45881 | 12504.49561 | 0.917619 | 0.009134345 | -0.396773 | -0.003975622 | 0.920964 | 0.00916749 | -0.389205 | -0.003899644 | 1.007531 | 0.01002489 | 0.919556 | 0.009153538 | 0.940844 | 0.009364456 | 0.957843 | 0.009532848 | 0.910852 | 0.009067288 | 0.944492 | 0.009400596 | -0.42168 | -0.004225716 | -0.415997 | -0.004168647 | -0.403239 | -0.004040542 | -0.401832 | -0.004026415 | -0.398698 | -0.003994949 | -0.389902 | -0.003906641 | 883.2318 | 891.3365 | 0.917619
6.28 | 0.455694 | 12530.45664 | 0.911388 | 0.009072599 | -0.373144 | -0.003738419 | 0.911585 | 0.009074551 | -0.389508 | -0.003902686 | 0.966524 | 0.00961883 | 0.931271 | 0.009269614 | 0.920447 | 0.009162367 | 0.897149 | 0.008931485 | 0.899238 | 0.008952189 | 0.947146 | 0.009426887 | -0.485682 | -0.004868653 | -0.404353 | -0.004051727 | -0.417918 | -0.004187937 | -0.417259 | -0.00418132 | -0.437902 | -0.004388636 | -0.440968 | -0.004419431 | 887.2652 | 895.3517 | 0.911388 |  |  |  | 6.28 | 0.44914 | 12497.57461 | 0.89828 | 0.008942695 | -0.392262 | -0.003930334 | 0.899098 | 0.008950802 | -0.392538 | -0.003933105 | 0.875344 | 0.008715351 | 0.911182 | 0.009070558 | 0.915865 | 0.009116964 | 0.918284 | 0.009140934 | 0.913442 | 0.009092954 | 0.925769 | 0.0092151 | -0.487272 | -0.00488463 | -0.39752 | -0.003983122 | -0.40834 | -0.00409176 | -0.437784 | -0.004387451 | -0.424699 | -0.004256034 | -0.474799 | -0.004759298 | 886.2768 | 894.238 | 0.89828 |  |  |  | 6.28 | 0.453729 | 12470.30894 | 0.907459 | 0.009033663 | -0.370609 | -0.003712975 | 0.907566 | 0.009034724 | -0.372154 | -0.003728482 | 0.960442 | 0.009558591 | 0.887344 | 0.008834302 | 0.898377 | 0.008943656 | 0.910262 | 0.009061441 | 0.913579 | 0.009094311 | 0.947243 | 0.009427848 | -0.446 | -0.004469975 | -0.391255 | -0.003920224 | -0.389721 | -0.003904824 | -0.399473 | -0.00400273 | -0.402719 | -0.004035321 | -0.382223 | -0.003829553 | 875.3176 | 883.2608 | 0.907459 |  |  |  | 6.28 | 0.460293 | 12511.59561 | 0.920585 | 0.009163734 | -0.399845 | -0.004006465 | 0.923184 | 0.009189487 | -0.390792 | -0.003915576 | 1.021198 | 0.01016019 | 0.924844 | 0.009205935 | 0.942232 | 0.009378207 | 0.947287 | 0.009428284 | 0.914651 | 0.009104934 | 0.952054 | 0.009475505 | -0.366484 | -0.003671572 | -0.424396 | -0.004252991 | -0.393638 | -0.003944148 | -0.407639 | -0.004084721 | -0.402174 | -0.004029849 | -0.396872 | -0.003976616 | 883.7333 | 891.8688 | 0.920585
6.29 | 0.456275 | 12537.45664 | 0.91255 | 0.009084114 | -0.375161 | -0.003758665 | 0.913529 | 0.009093816 | -0.39034 | -0.003911038 | 0.951014 | 0.009465203 | 0.931371 | 0.009270605 | 0.922455 | 0.009182264 | 0.887028 | 0.00883117 | 0.899182 | 0.008951634 | 0.920007 | 0.009158007 | -0.419129 | -0.004200098 | -0.410459 | -0.004113037 | -0.426525 | -0.004274372 | -0.422025 | -0.00422918 | -0.436333 | -0.004372877 | -0.443556 | -0.004445426 | 887.7609 | 895.8622 | 0.91255 |  |  |  | 6.29 | 0.450191 | 12507.47461 | 0.900381 | 0.008963517 | -0.394113 | -0.003948917 | 0.901508 | 0.008974687 | -0.39299 | -0.003937642 | 0.839619 | 0.008361138 | 0.908008 | 0.009039104 | 0.91413 | 0.009099771 | 0.905736 | 0.009016588 | 0.905138 | 0.009010662 | 0.9004 | 0.008963706 | -0.516468 | -0.005178063 | -0.397858 | -0.003986516 | -0.405266 | -0.004060894 | -0.435228 | -0.004361779 | -0.419009 | -0.004198893 | -0.483725 | -0.004848987 | 886.9788 | 894.965 | 0.900381 |  |  |  | 6.29 | 0.454563 | 12479.10894 | 0.909127 | 0.009050193 | -0.368129 | -0.003688083 | 0.909873 | 0.009057586 | -0.371221 | -0.003719117 | 0.915697 | 0.009115299 | 0.893362 | 0.008893951 | 0.900985 | 0.008969503 | 0.903827 | 0.008997669 | 0.904812 | 0.009007431 | 0.93293 | 0.009286051 | -0.402884 | -0.004036978 | -0.382597 | -0.003833308 | -0.383487 | -0.003842242 | -0.393184 | -0.00393959 | -0.386603 | -0.003873522 | -0.380711 | -0.003814375 | 875.9353 | 883.8987 | 0.909127 |  |  |  | 6.29 | 0.461442 | 12519.29561 | 0.922885 | 0.009186524 | -0.397599 | -0.003983915 | 0.925447 | 0.00921191 | -0.392591 | -0.003933637 | 1.028363 | 0.01023111 | 0.924646 | 0.009203973 | 0.94797 | 0.00943505 | 0.953924 | 0.009494029 | 0.913654 | 0.009095054 | 0.950177 | 0.009456912 | -0.357797 | -0.003584386 | -0.42063 | -0.004215171 | -0.397253 | -0.003980441 | -0.405018 | -0.004058404 | -0.412444 | -0.004132969 | -0.407582 | -0.004084149 | 884.2772 | 892.438 | 0.922885
6.3 | 0.457591 | 12545.45664 | 0.915182 | 0.009110196 | -0.374527 | -0.003752301 | 0.915587 | 0.009114209 | -0.390751 | -0.003915164 | 0.981677 | 0.009768899 | 0.940914 | 0.00936515 | 0.925108 | 0.009208551 | 0.896779 | 0.008927818 | 0.907013 | 0.009029243 | 0.945725 | 0.00941281 | -0.488878 | -0.004900769 | -0.409891 | -0.004107334 | -0.417432 | -0.004183057 | -0.421769 | -0.00422661 | -0.431032 | -0.004319636 | -0.427097 | -0.004280117 | 888.3274 | 896.4572 | 0.915182 |  |  |  | 6.3 | 0.451611 | 12510.97461 | 0.903221 | 0.008991664 | -0.392255 | -0.003930263 | 0.904138 | 0.009000751 | -0.3941 | -0.003948786 | 0.814921 | 0.008116184 | 0.906391 | 0.009023079 | 0.911972 | 0.009078386 | 0.904807 | 0.009007381 | 0.902257 | 0.00898211 | 0.902778 | 0.008987273 | -0.450137 | -0.004511532 | -0.403819 | -0.004046366 | -0.409189 | -0.004100285 | -0.4375 | -0.004384598 | -0.435252 | -0.00436202 | -0.48881 | -0.004900086 | 887.227 | 895.2406 | 0.903221 |  |  |  | 6.3 | 0.455791 | 12484.90894 | 0.911581 | 0.009074512 | -0.371705 | -0.003723975 | 0.912163 | 0.009080279 | -0.370206 | -0.00370893 | 0.941032 | 0.009366319 | 0.902449 | 0.008984013 | 0.909499 | 0.00905388 | 0.909929 | 0.009058141 | 0.906374 | 0.009022911 | 0.954534 | 0.009500071 | -0.358062 | -0.003587046 | -0.379003 | -0.00379723 | -0.37877 | -0.003794892 | -0.383715 | -0.003844531 | -0.388236 | -0.003889916 | -0.35931 | -0.003599571 | 876.3424 | 884.331 | 0.911581 |  |  |  | 6.3 | 0.461912 | 12523.89561 | 0.923824 | 0.009195828 | -0.401879 | -0.004026887 | 0.926979 | 0.009227089 | -0.394289 | -0.003950684 | 1.053598 | 0.01048086 | 0.926192 | 0.009219291 | 0.947567 | 0.009431057 | 0.957301 | 0.009527479 | 0.914856 | 0.009106965 | 0.958248 | 0.009536859 | -0.359884 | -0.003605331 | -0.419466 | -0.004203482 | -0.398433 | -0.003992289 | -0.395536 | -0.003963203 | -0.406763 | -0.004075925 | -0.410421 | -0.004112655 | 884.6021 | 892.7743 | 0.923824
6.31 | 0.45855 | 12550.75664 | 0.9171 | 0.009129202 | -0.374111 | -0.003748125 | 0.917892 | 0.00913705 | -0.390605 | -0.003913699 | 0.978846 | 0.009740863 | 0.948627 | 0.009441558 | 0.933702 | 0.009293699 | 0.89827 | 0.008942596 | 0.898084 | 0.008940752 | 0.928939 | 0.009246509 | -0.417755 | -0.0041863 | -0.409356 | -0.004101962 | -0.415387 | -0.004162521 | -0.421699 | -0.004225907 | -0.430301 | -0.004312295 | -0.415419 | -0.004162843 | 888.7027 | 896.853 | 0.9171 |  |  |  | 6.31 | 0.45285 | 12520.87461 | 0.9057 | 0.009016231 | -0.394461 | -0.00395241 | 0.906653 | 0.009025676 | -0.394292 | -0.003950714 | 0.76272 | 0.00759826 | 0.909545 | 0.009054336 | 0.91022 | 0.009061025 | 0.91041 | 0.009062908 | 0.915588 | 0.009114219 | 0.896542 | 0.008925469 | -0.471063 | -0.00472176 | -0.405173 | -0.00405996 | -0.410401 | -0.004112455 | -0.443879 | -0.004448671 | -0.433337 | -0.004342786 | -0.481739 | -0.004829031 | 887.9291 | 895.9711 | 0.9057 |  |  |  | 6.31 | 0.457015 | 12492.20894 | 0.91403 | 0.00909878 | -0.368268 | -0.003689478 | 0.914589 | 0.00910432 | -0.368846 | -0.003695279 | 0.915884 | 0.009117152 | 0.897392 | 0.008933894 | 0.915029 | 0.00910868 | 0.908348 | 0.009042473 | 0.902283 | 0.008982367 | 0.925707 | 0.009214486 | -0.39036 | -0.003911239 | -0.366886 | -0.003675607 | -0.36558 | -0.003662499 | -0.376452 | -0.003771624 | -0.381762 | -0.003824926 | -0.365821 | -0.003664918 | 876.8548 | 884.8696 | 0.91403 |  |  |  | 6.31 | 0.463042 | 12533.89561 | 0.926085 | 0.009218231 | -0.403941 | -0.00404759 | 0.928881 | 0.009245934 | -0.396294 | -0.003970813 | 1.078786 | 0.01073009 | 0.924137 | 0.00919893 | 0.948681 | 0.009442093 | 0.94859 | 0.009441191 | 0.916761 | 0.009125843 | 0.956708 | 0.009521605 | -0.370126 | -0.003708127 | -0.42203 | -0.004229231 | -0.40199 | -0.004028002 | -0.389087 | -0.003898459 | -0.396346 | -0.003971335 | -0.409158 | -0.004099973 | 885.3084 | 893.5071 | 0.926085
6.32 | 0.459545 | 12556.45664 | 0.919089 | 0.009148911 | -0.373146 | -0.003738439 | 0.919789 | 0.009155847 | -0.390531 | -0.003912956 | 0.960397 | 0.009558145 | 0.948478 | 0.009440082 | 0.927972 | 0.009236928 | 0.894853 | 0.008908729 | 0.901177 | 0.008971406 | 0.926723 | 0.009224553 | -0.454304 | -0.004553391 | -0.405411 | -0.00406235 | -0.411282 | -0.004121301 | -0.413135 | -0.004139908 | -0.424079 | -0.004249808 | -0.438568 | -0.004395325 | 889.1063 | 897.2779 | 0.919089 |  |  |  | 6.32 | 0.45423 | 12526.87461 | 0.908459 | 0.009043573 | -0.389031 | -0.003897897 | 0.909372 | 0.009052621 | -0.395207 | -0.0039599 | 0.888331 | 0.008844086 | 0.903378 | 0.00899322 | 0.913122 | 0.009089782 | 0.905908 | 0.009018293 | 0.910235 | 0.009061173 | 0.901998 | 0.008979543 | -0.480315 | -0.004814722 | -0.410241 | -0.004110848 | -0.414131 | -0.004149909 | -0.439163 | -0.004401302 | -0.432427 | -0.004333647 | -0.482055 | -0.004832206 | 888.3546 | 896.4249 | 0.908459 |  |  |  | 6.32 | 0.45805 | 12500.90894 | 0.916101 | 0.009119302 | -0.364501 | -0.003651669 | 0.916683 | 0.00912507 | -0.367067 | -0.003677423 | 0.885592 | 0.008816936 | 0.904586 | 0.009005191 | 0.91446 | 0.009103041 | 0.907104 | 0.009030145 | 0.904194 | 0.009001306 | 0.929504 | 0.009252107 | -0.369747 | -0.003704323 | -0.370915 | -0.003716046 | -0.364198 | -0.003648628 | -0.374691 | -0.003753947 | -0.370982 | -0.003716718 | -0.357127 | -0.003577662 | 877.4655 | 885.504 | 0.916101 |  |  |  | 6.32 | 0.463733 | 12537.99561 | 0.927467 | 0.009231924 | -0.404124 | -0.004049428 | 0.930576 | 0.009262728 | -0.398495 | -0.003992911 | 1.056202 | 0.01050663 | 0.92732 | 0.009230468 | 0.946864 | 0.009424093 | 0.952024 | 0.009475208 | 0.926363 | 0.009220986 | 0.982126 | 0.009773345 | -0.320896 | -0.00321412 | -0.422812 | -0.004237084 | -0.40335 | -0.004041657 | -0.404481 | -0.004053012 | -0.396026 | -0.003968123 | -0.394587 | -0.003953675 | 885.598 | 893.8116 | 0.927467
6.33 | 0.460779 | 12563.55664 | 0.921558 | 0.009173376 | -0.373191 | -0.003738891 | 0.921938 | 0.009177141 | -0.389951 | -0.003907133 | 0.963877 | 0.009592613 | 0.941661 | 0.00937255 | 0.922691 | 0.009184602 | 0.90392 | 0.008998591 | 0.898611 | 0.008945975 | 0.932437 | 0.009281166 | -0.458504 | -0.004595584 | -0.405326 | -0.004061497 | -0.413303 | -0.004141595 | -0.417751 | -0.00418626 | -0.433654 | -0.00434597 | -0.428488 | -0.004294086 | 889.609 | 897.8073 | 0.921558 |  |  |  | 6.33 | 0.45536 | 12533.57461 | 0.910721 | 0.009065989 | -0.391136 | -0.003919029 | 0.912048 | 0.00907914 | -0.395056 | -0.003958384 | 0.77213 | 0.007691643 | 0.907165 | 0.00903075 | 0.912116 | 0.009079813 | 0.904022 | 0.008999602 | 0.91783 | 0.009136435 | 0.916868 | 0.009126903 | -0.531121 | -0.005325365 | -0.413599 | -0.004144567 | -0.419093 | -0.004199737 | -0.452694 | -0.004537218 | -0.448958 | -0.004499688 | -0.51918 | -0.005205324 | 888.8297 | 896.9245 | 0.910721 |  |  |  | 6.33 | 0.459176 | 12506.00894 | 0.918351 | 0.009141598 | -0.368928 | -0.003696102 | 0.918915 | 0.009147186637 | -0.366002 | -0.003666734 | 0.9428 | 0.009383834 | 0.902015 | 0.008979711 | 0.917757 | 0.009135712 | 0.916639 | 0.009124634 | 0.908788 | 0.009046834 | 0.950737 | 0.009462459 | -0.435593 | -0.004365445 | -0.364067 | -0.003647313 | -0.363859 | -0.003645226 | -0.380783 | -0.003815098 | -0.386084 | -0.003868312 | -0.384614 | -0.003853555 | 877.8235 | 885.885 | 0.918351 |  |  |  | 6.33 | 0.465089 | 12547.19561 | 0.930178 | 0.009258785 | -0.403063 | -0.004038775 | 0.932368 | 0.009280483 | -0.400263 | -0.004010662 | 1.013009 | 0.01007912 | 0.923654 | 0.009194144 | 0.944087 | 0.009396584 | 0.939442 | 0.009350567 | 0.924708 | 0.009204588 | 0.963393 | 0.00958782 | -0.358632 | -0.003592766 | -0.428671 | -0.004295924 | -0.406658 | -0.004074871 | -0.405246 | -0.004060693 | -0.409612 | -0.004104532 | -0.420018 | -0.004209026 | 886.2478 | 894.4915 | 0.930178
6.34 | 0.461761 | 12569.05664 | 0.923522 | 0.009192836 | -0.374018 | -0.003747192 | 0.924092 | 0.009198484 | -0.390618 | -0.003913829 | 0.956478 | 0.009519327 | 0.940502 | 0.009361068 | 0.921759 | 0.009175367 | 0.895493 | 0.008915072 | 0.913743 | 0.009095936 | 0.991929 | 0.009870417 | -0.474571 | -0.004757007 | -0.410809 | -0.004116551 | -0.418413 | -0.004192908 | -0.425502 | -0.004264098 | -0.436715 | -0.004376714 | -0.46053 | -0.004615937 | 889.9985 | 898.2178 | 0.923522 |  |  |  | 6.34 | 0.456627 | 12541.27461 | 0.913254 | 0.009091091 | -0.386389 | -0.003871374 | 0.914524 | 0.009103676 | -0.395794 | -0.003965793 | 0.794169 | 0.007910321 | 0.903744 | 0.008996847 | 0.915476 | 0.009113109 | 0.900669 | 0.008966372 | 0.918612 | 0.009144184 | 0.918493 | 0.009143005 | -0.479987 | -0.004811426 | -0.408063 | -0.004088978 | -0.415562 | -0.004164279 | -0.440918 | -0.004418929 | -0.432298 | -0.004332351 | -0.474827 | -0.004759579 | 889.3758 | 897.498 | 0.913254 |  |  |  | 6.34 | 0.46009 | 12514.20894 | 0.92018 | 0.009159721 | -0.366092 | -0.003667638 | 0.920945 | 0.009167302 | -0.366375 | -0.003670478 | 0.946704 | 0.009422508 | 0.907497 | 0.00903404 | 0.923021 | 0.009187872 | 0.918173 | 0.009139834 | 0.920539 | 0.009163279 | 0.944713 | 0.009402785 | -0.385141 | -0.003858846 | -0.354279 | -0.003549081 | -0.354075 | -0.003547033 | -0.361177 | -0.003618308 | -0.368533 | -0.003692138 | -0.367324 | -0.003680003 | 878.3991 | 886.4819 | 0.92018 |  |  |  | 6.34 | 0.466015 | 12554.39561 | 0.93203 | 0.009277134 | -0.405126 | -0.004059489 | 0.934775 | 0.00930433 | -0.40107 | -0.004018764 | 0.988418 | 0.009835651 | 0.928701 | 0.009244151 | 0.954052 | 0.009495297 | 0.950059 | 0.009455743 | 0.905165 | 0.009010929 | 0.94267 | 0.009382546 | -0.330508 | -0.003310554 | -0.422042 | -0.004229351 | -0.415813 | -0.004166799 | -0.411424 | -0.004122727 | -0.411789 | -0.004126392 | -0.419477 | -0.004203593 | 886.7564 | 895.0212 | 0.93203
6.35 | 0.463116 | 12578.05664 | 0.926231 | 0.009219678 | -0.372257 | -0.003729516 | 0.926425 | 0.0092216 | -0.390447 | -0.003912112 | 1.011391 | 0.01006311 | 0.940669 | 0.009362723 | 0.922918 | 0.009186851 | 0.897791 | 0.008937848 | 0.91086 | 0.009067367 | 0.978485 | 0.009737288 | -0.457627 | -0.004586773 | -0.402106 | -0.004029166 | -0.408704 | -0.004095415 | -0.408055 | -0.004088898 | -0.422596 | -0.004234915 | -0.429544 | -0.004304692 | 890.6357 | 898.8851 | 0.926231 |  |  |  | 6.35 | 0.458232 | 12548.67461 | 0.916464 | 0.0091229 | -0.386741 | -0.003874908 | 0.917021 | 0.009128419 | -0.397074 | -0.003978644 | 0.77837 | 0.007753563 | 0.916566 | 0.00912391 | 0.9203 | 0.00916091 | 0.907429 | 0.009033366 | 0.926255 | 0.009219916 | 0.893784 | 0.008898134 | -0.524992 | -0.005263749 | -0.407654 | -0.004084872 | -0.41578 | -0.004166468 | -0.442681 | -0.004436637 | -0.439701 | -0.004406705 | -0.48803 | -0.004892248 | 889.9006 | 898.0562 | 0.916464 |  |  |  | 6.35 | 0.461348 | 12519.30894 | 0.922695 | 0.009184642 | -0.372305 | -0.003729998 | 0.922958 | 0.009187248 | -0.368001 | -0.003686798 | 0.911277 | 0.009071499 | 0.907754 | 0.009036587 | 0.921053 | 0.009168372 | 0.921048 | 0.009168322 | 0.917669 | 0.00913484 | 0.913989 | 0.009098374 | -0.415099 | -0.004159629 | -0.355462 | -0.003560953 | -0.360946 | -0.00361599 | -0.371166 | -0.003718565 | -0.360883 | -0.003615358 | -0.356336 | -0.003569724 | 878.757 | 886.8653 | 0.922695 |  |  |  | 6.35 | 0.467286 | 12560.49561 | 0.934572 | 0.009302319 | -0.408598 | -0.00409435 | 0.937425 | 0.009330584 | -0.401937 | -0.004027469 | 1.042445 | 0.01037049 | 0.930748 | 0.009264432 | 0.947889 | 0.009434247 | 0.949881 | 0.00945398 | 0.913429 | 0.009092825 | 0.96154 | 0.009569466 | -0.411828 | -0.004126783 | -0.432275 | -0.00433212 | -0.407849 | -0.00408683 | -0.409615 | -0.004104562 | -0.409062 | -0.004099009 | -0.417675 | -0.004185497 | 887.1873 | 895.4787 | 0.934572
6.36 | 0.463943 | 12583.35664 | 0.927885 | 0.009236066 | -0.371687 | -0.003723795 | 0.928553 | 0.009242684 | -0.390986 | -0.003917523 | 0.925616 | 0.009213584 | 0.945254 | 0.009408144 | 0.935601 | 0.009312514 | 0.902429 | 0.008983814 | 0.903512 | 0.008994548 | 0.963602 | 0.00958989 | -0.480764 | -0.004819234 | -0.409229 | -0.004100686 | -0.418134 | -0.004190106 | -0.413632 | -0.004144898 | -0.433024 | -0.004339643 | -0.442965 | -0.00443949 | 891.011 | 899.2786 | 0.927885 |  |  |  | 6.36 | 0.459142 | 12555.27461 | 0.918284 | 0.009140934 | -0.391525 | -0.003922935 | 0.919586 | 0.009153836 | -0.398185 | -0.003989799 | 0.810066 | 0.008068026 | 0.920627 | 0.009164151 | 0.921495 | 0.009172751 | 0.917394 | 0.009132115 | 0.923822 | 0.009195809 | 0.895194 | 0.008912109 | -0.464873 | -0.004659569 | -0.410705 | -0.004115507 | -0.412287 | -0.004131392 | -0.442254 | -0.004432348 | -0.433704 | -0.004346472 | -0.485798 | -0.004869818 | 890.3686 | 898.5447 | 0.918284 |  |  |  | 6.36 | 0.462646 | 12527.50894 | 0.925292 | 0.009210374 | -0.373129 | -0.003738269 | 0.925407 | 0.009211513 | -0.371619 | -0.003723112 | 0.929396 | 0.009251037 | 0.921272 | 0.009170542 | 0.93179 | 0.009274756 | 0.926991 | 0.009227208 | 0.924736 | 0.009204865 | 0.910954 | 0.009068298 | -0.371101 | -0.003717913 | -0.359511 | -0.003601588 | -0.370573 | -0.003712613 | -0.370577 | -0.003712653 | -0.383758 | -0.003844962 | -0.373006 | -0.003737034 | 879.3326 | 887.469 | 0.925292 |  |  |  | 6.36 | 0.468415 | 12567.09561 | 0.93683 | 0.00932469 | -0.411011 | -0.00411858 | 0.940088 | 0.009356967 | -0.402165 | -0.004029759 | 1.016231 | 0.01011102 | 0.938401 | 0.009340254 | 0.961372 | 0.009567802 | 0.960519 | 0.009559353 | 0.939005 | 0.009346238 | 0.994626 | 0.009897122 | -0.377101 | -0.003778138 | -0.426235 | -0.00427146 | -0.414224 | -0.004150843 | -0.415634 | -0.004165002 | -0.402623 | -0.004034357 | -0.420472 | -0.004213585 | 887.6534 | 895.9692 | 0.93683
6.37 | 0.465177 | 12592.55664 | 0.930355 | 0.009260539 | -0.374408 | -0.003751107 | 0.931007 | 0.009266998 | -0.392587 | -0.003933596 | 0.985338 | 0.009805152 | 0.948978 | 0.009445035 | 0.931924 | 0.009276084 | 0.897788 | 0.008937818 | 0.904169 | 0.009001059 | 0.970308 | 0.009656307 | -0.447988 | -0.004489945 | -0.406609 | -0.004074379 | -0.414927 | -0.004157902 | -0.420903 | -0.004217913 | -0.433355 | -0.004342967 | -0.449733 | -0.004507473 | 891.6625 | 899.9581 | 0.930355 |  |  |  | 6.37 | 0.460637 | 12561.27461 | 0.921274 | 0.009170562 | -0.391484 | -0.003922523 | 0.921836 | 0.00917613 | -0.399354 | -0.004001535 | 0.812266 | 0.008089849 | 0.920454 | 0.009162436 | 0.928559 | 0.009242744 | 0.915313 | 0.009111494 | 0.939908 | 0.009355183 | 0.920021 | 0.009158146 | -0.500498 | -0.005017547 | -0.415006 | -0.004158695 | -0.418346 | -0.004192235 | -0.446579 | -0.004475791 | -0.448563 | -0.004495721 | -0.513812 | -0.005151366 | 890.7941 | 899.0008 | 0.921274 |  |  |  | 6.37 | 0.463703 | 12533.80894 | 0.927407 | 0.00923133 | -0.379486 | -0.003802079 | 0.927305 | 0.009230319 | -0.376819 | -0.003775308 | 0.95464 | 0.009501121 | 0.918352 | 0.009141608 | 0.927614 | 0.009233381 | 0.930703 | 0.009263986 | 0.938426 | 0.009340501 | 0.957318 | 0.009527647 | -0.366089 | -0.003667607 | -0.366111 | -0.003667828 | -0.368104 | -0.003687832 | -0.380904 | -0.003816313 | -0.391984 | -0.003927543 | -0.394513 | -0.003952933 | 879.7748 | 887.9339 | 0.927407 |  |  |  | 6.37 | 0.47011 | 12572.79561 | 0.94022 | 0.009358274 | -0.411735 | -0.00412585 | 0.942556 | 0.009381417 | -0.402444 | -0.00403256 | 1.070753 | 0.01065061 | 0.932776 | 0.009284525 | 0.951439 | 0.009469413 | 0.942837 | 0.0093842 | 0.927661 | 0.009233847 | 0.990685 | 0.009858099 | -0.348523 | -0.003491318 | -0.432487 | -0.004334249 | -0.415773 | -0.004166397 | -0.411517 | -0.004123661 | -0.410389 | -0.004112334 | -0.427757 | -0.004286745 | 888.056 | 896.4057 | 0.94022
6.38 | 0.466311 | 12597.85664 | 0.932622 | 0.009282999 | -0.37495 | -0.003756547 | 0.933052 | 0.00928726 | -0.39426 | -0.003950393 | 1.013765 | 0.01008661 | 0.950063 | 0.009455783 | 0.935801 | 0.009314495 | 0.9126 | 0.00908461 | 0.912016 | 0.009078822 | 0.960073 | 0.009554936 | -0.51833 | -0.00519678 | -0.414497 | -0.004153584 | -0.415453 | -0.004163184 | -0.42389 | -0.00424791 | -0.435988 | -0.004369412 | -0.45828 | -0.004593333 | 892.0377 | 900.3571 | 0.932622 |  |  |  | 6.38 | 0.461798 | 12567.67461 | 0.923596 | 0.009193569 | -0.391274 | -0.003920415 | 0.924117 | 0.009198732 | -0.400416 | -0.004012198 | 0.789162 | 0.007860644 | 0.921785 | 0.009175625 | 0.921064 | 0.009168481 | 0.923791 | 0.009195501 | 0.932877 | 0.009285526 | 0.936481 | 0.009321232 | -0.482313 | -0.004834799 | -0.411963 | -0.004128139 | -0.420837 | -0.00421725 | -0.439371 | -0.004403391 | -0.437101 | -0.004380591 | -0.487096 | -0.004882862 | 891.248 | 899.4795 | 0.923596 |  |  |  | 6.38 | 0.464609 | 12539.80894 | 0.929219 | 0.009249283 | -0.385259 | -0.00386003 | 0.929468 | 0.00925175 | -0.381339 | -0.00382068 | 0.938163 | 0.009337896 | 0.921595 | 0.009173742 | 0.92984 | 0.009255436 | 0.922415 | 0.009181867 | 0.922427 | 0.009181986 | 0.974106 | 0.009693922 | -0.378621 | -0.003793396 | -0.371708 | -0.003724006 | -0.375979 | -0.003766876 | -0.389003 | -0.003897616 | -0.386158 | -0.003869055 | -0.379777 | -0.003805 | 880.196 | 888.3749 | 0.929219 |  |  |  | 6.38 | 0.470853 | 12579.19561 | 0.941707 | 0.009373006 | -0.414796 | -0.004156587 | 0.944826 | 0.009403904 | -0.402615 | -0.004034277 | 1.050252 | 0.01044775 | 0.948967 | 0.009444926 | 0.962744 | 0.009581392 | 0.952713 | 0.009482033 | 0.932446 | 0.009281256 | 1.003405 | 0.009984043 | -0.387846 | -0.003886001 | -0.424076 | -0.004249778 | -0.410422 | -0.004112665 | -0.414139 | -0.004149989 | -0.410571 | -0.004114162 | -0.435237 | -0.004361869 | 888.5081 | 896.8752 | 0.941707
6.39 | 0.46732 | 12602.75664 | 0.93464 | 0.009302993 | -0.376249 | -0.003769586 | 0.935303 | 0.009309561 | -0.395851 | -0.003966366 | 0.965025 | 0.009603984 | 0.955569 | 0.009510323 | 0.944245 | 0.009398149 | 0.922681 | 0.009184503 | 0.920778 | 0.009165647 | 0.970025 | 0.009653505 | -0.439563 | -0.004405319 | -0.415057 | -0.004159208 | -0.418605 | -0.004194836 | -0.413878 | -0.004147368 | -0.424202 | -0.004251043 | -0.427022 | -0.004279363 | 892.3847 | 900.7253 | 0.93464 |  |  |  | 6.39 | 0.462934 | 12574.17461 | 0.925867 | 0.009216071 | -0.394249 | -0.003950282 | 0.926434 | 0.009221689 | -0.401042 | -0.004018483 | 0.793973 | 0.007908376 | 0.925661 | 0.00921403 | 0.936578 | 0.009322193 | 0.927609 | 0.009233331 | 0.940106 | 0.009357145 | 0.929371 | 0.009250789 | -0.494067 | -0.004952915 | -0.408252 | -0.004090876 | -0.413843 | -0.004147017 | -0.442136 | -0.004431163 | -0.444858 | -0.004458504 | -0.49389 | -0.004951137 | 891.7089 | 899.9649 | 0.925867 |  |  |  | 6.39 | 0.465536 | 12545.60894 | 0.931071 | 0.009267633 | -0.388982 | -0.003897405 | 0.931913 | 0.009275975 | -0.385941 | -0.003866877 | 0.90673 | 0.009026439 | 0.924598 | 0.009203498 | 0.942179 | 0.009377682 | 0.927753 | 0.009234758 | 0.936122 | 0.009317675 | 0.966165 | 0.009615275 | -0.336955 | -0.00337524 | -0.381494 | -0.003822235 | -0.386433 | -0.003871816 | -0.389386 | -0.003901461 | -0.389222 | -0.003899814 | -0.385712 | -0.003864578 | 880.6031 | 888.8021 | 0.931071 |  |  |  | 6.39 | 0.472274 | 12583.99561 | 0.944548 | 0.00940115 | -0.413579 | -0.004144366 | 0.947204 | 0.009427462 | -0.402682 | -0.004034949 | 1.03016 | 0.0102489 | 0.945485 | 0.009410433 | 0.967001 | 0.009623555 | 0.964776 | 0.009601518 | 0.929018 | 0.009247292 | 1.012861 | 0.01007766 | -0.434024 | -0.004349686 | -0.42672 | -0.00427633 | -0.409547 | -0.004103879 | -0.413057 | -0.004139124 | -0.41276 | -0.004136142 | -0.421903 | -0.004227955 | 888.8471 | 897.2427 | 0.944548
6.4 | 0.468687 | 12611.35664 | 0.937373 | 0.009330069 | -0.380727 | -0.003814536 | 0.937828 | 0.009334577 | -0.398575 | -0.003993714 | 0.966477 | 0.009618365 | 0.953421 | 0.009489046 | 0.944822 | 0.009403865 | 0.914323 | 0.009101684 | 0.920261 | 0.009160524 | 0.937453 | 0.009330862 | -0.453924 | -0.004549574 | -0.416144 | -0.004170123 | -0.424997 | -0.004259027 | -0.419272 | -0.004201534 | -0.434083 | -0.004350279 | -0.460504 | -0.004615676 | 892.9937 | 901.3643 | 0.937373 |  |  |  | 6.4 | 0.464016 | 12582.27461 | 0.928032 | 0.009237522 | -0.390117 | -0.003908799 | 0.928567 | 0.009242823 | -0.402609 | -0.004034217 | 0.847583 | 0.008440112 | 0.936243 | 0.009318874 | 0.936332 | 0.009319756 | 0.932817 | 0.009284931 | 0.936119 | 0.009317646 | 0.962875 | 0.009582689 | -0.513646 | -0.005149697 | -0.416197 | -0.004170655 | -0.417868 | -0.004187435 | -0.442167 | -0.004431474 | -0.431599 | -0.004325331 | -0.521081 | -0.005224434 | 892.2833 | 900.564 | 0.928032 |  |  |  | 6.4 | 0.466494 | 12553.10894 | 0.932988 | 0.009286626 | -0.393652 | -0.003944288 | 0.934017 | 0.00929682 | -0.389272 | -0.003900316 | 0.927624 | 0.00923348 | 0.930075 | 0.009257764 | 0.929513 | 0.009252196 | 0.923066 | 0.009188318 | 0.941712 | 0.009373055 | 0.949695 | 0.009452137 | -0.370041 | -0.003707273 | -0.382391 | -0.00383124 | -0.383263 | -0.003839993 | -0.394549 | -0.003953294 | -0.400971 | -0.00401777 | -0.381259 | -0.003819876 | 881.1295 | 889.3504 | 0.932988 |  |  |  | 6.4 | 0.473559 | 12593.79561 | 0.947119 | 0.009426619 | -0.41471 | -0.004155723 | 0.949773 | 0.00945291 | -0.403536 | -0.004043524 | 1.031406 | 0.01026123 | 0.953883 | 0.009493623 | 0.96414 | 0.009595218 | 0.967871 | 0.009632171 | 0.944186 | 0.009397564 | 1.024158 | 0.01018949 | -0.35149 | -0.003521092 | -0.424288 | -0.004251907 | -0.412551 | -0.004134043 | -0.410904 | -0.004117505 | -0.401029 | -0.004018353 | -0.417568 | -0.004184422 | 889.5393 | 897.9643 | 0.947119
6.41 | 0.470557 | 12617.45664 | 0.941114 | 0.009367131 | -0.381546 | -0.003822757 | 0.940368 | 0.009359741 | -0.400822 | -0.004016274 | 0.986784 | 0.009819471 | 0.961592 | 0.009569981 | 0.942131 | 0.009377206 | 0.92087 | 0.009166558 | 0.932104 | 0.009277867 | 0.961668 | 0.009570734 | -0.443963 | -0.004449514 | -0.418537 | -0.004194153 | -0.428356 | -0.004292761 | -0.422011 | -0.00422904 | -0.436567 | -0.004375227 | -0.454735 | -0.004557721 | 893.4256 | 901.8338 | 0.941114 |  |  |  | 6.41 | 0.465117 | 12588.57461 | 0.930233 | 0.00925933 | -0.397804 | -0.003985973 | 0.93112 | 0.009268118 | -0.403542 | -0.004043584 | 0.813537 | 0.008102456 | 0.941929 | 0.009375205 | 0.946792 | 0.00942338 | 0.938465 | 0.009340888 | 0.941568 | 0.009371629 | 0.9297 | 0.009254049 | -0.49639 | -0.004976261 | -0.409736 | -0.004105777 | -0.415346 | -0.00416211 | -0.445508 | -0.004465033 | -0.428091 | -0.004290099 | -0.482226 | -0.004833925 | 892.7301 | 901.0346 | 0.930233 |  |  |  | 6.41 | 0.467669 | 12562.10894 | 0.935337 | 0.009309898 | -0.395246 | -0.003960292 | 0.936264 | 0.009319082 | -0.391745 | -0.003925143 | 0.905949 | 0.009018699 | 0.9304 | 0.009260984 | 0.942535 | 0.009381209 | 0.934699 | 0.009303577 | 0.929079 | 0.009247896 | 0.962218 | 0.009576182 | -0.401487 | -0.004022951 | -0.386754 | -0.003875038 | -0.393086 | -0.003938606 | -0.394537 | -0.003953174 | -0.402567 | -0.004033795 | -0.40432 | -0.004051396 | 881.7613 | 890.0087 | 0.935337 |  |  |  | 6.41 | 0.474781 | 12598.99561 | 0.949562 | 0.00945082 | -0.417777 | -0.004186521 | 0.952253 | 0.009477477 | -0.405291 | -0.004061145 | 1.041692 | 0.01036304 | 0.957115 | 0.009525637 | 0.972926 | 0.009682236 | 0.961117 | 0.009565277 | 0.939838 | 0.00935449 | 1.001076 | 0.009960984 | -0.387878 | -0.003886322 | -0.43055 | -0.004314795 | -0.415799 | -0.004166658 | -0.415739 | -0.004166056 | -0.430867 | -0.004317979 | -0.421616 | -0.004225073 | 889.9066 | 898.3569 | 0.949562
6.42 | 0.471681 | 12625.05664 | 0.943362 | 0.009389401 | -0.384817 | -0.003855593 | 0.943522 | 0.009390986 | -0.403087 | -0.004039016 | 1.031473 | 0.0102619 | 0.964758 | 0.009601339 | 0.955548 | 0.009510115 | 0.928546 | 0.009242615 | 0.939131 | 0.009347486 | 0.945599 | 0.009411562 | -0.425345 | -0.004262522 | -0.422117 | -0.004230104 | -0.430823 | -0.004317537 | -0.432681 | -0.004336198 | -0.434616 | -0.004355632 | -0.448434 | -0.004494425 | 893.9637 | 902.3971 | 0.943362 |  |  |  | 6.42 | 0.466155 | 12595.57461 | 0.932311 | 0.009279918 | -0.396385 | -0.003971727 | 0.933356 | 0.009290271 | -0.404817 | -0.004056386 | 0.803961 | 0.008007465 | 0.946114 | 0.009416664 | 0.953992 | 0.009494702 | 0.944146 | 0.009397168 | 0.94863 | 0.009441588 | 0.94692 | 0.009424648 | -0.498057 | -0.004993014 | -0.412694 | -0.004135479 | -0.418236 | -0.004191131 | -0.450197 | -0.004512134 | -0.437288 | -0.004382469 | -0.490052 | -0.004912567 | 893.2265 | 901.5542 | 0.932311 |  |  |  | 6.42 | 0.468675 | 12568.20894 | 0.93735 | 0.009329841 | -0.394502 | -0.003952822 | 0.938298 | 0.009339233 | -0.39238 | -0.003931518 | 0.93396 | 0.009296256 | 0.934326 | 0.009299882 | 0.946334 | 0.009418843 | 0.938468 | 0.009340917 | 0.941227 | 0.009368251 | 0.96201 | 0.009574121 | -0.375168 | -0.003758735 | -0.3831 | -0.003838357 | -0.386602 | -0.003873512 | -0.38963 | -0.00390391 | -0.40044 | -0.004012439 | -0.412957 | -0.00413812 | 882.1894 | 890.4586 | 0.93735 |  |  |  | 6.42 | 0.476119 | 12605.69561 | 0.952238 | 0.009477328 | -0.416352 | -0.004172212 | 0.955051 | 0.009505192 | -0.406271 | -0.004070985 | 1.042495 | 0.01037098 | 0.953995 | 0.009494732 | 0.966801 | 0.009621574 | 0.964035 | 0.009594178 | 0.918836 | 0.009146404 | 0.982606 | 0.009778098 | -0.360167 | -0.003608172 | -0.434456 | -0.004354025 | -0.423342 | -0.004242406 | -0.421042 | -0.004219309 | -0.41482 | -0.004156828 | -0.397263 | -0.003980542 | 890.3799 | 898.8584 | 0.952238
6.43 | 0.473484 | 12631.65664 | 0.946968 | 0.009425124 | -0.388126 | -0.003888812 | 0.946541 | 0.009420894 | -0.404893 | -0.004057149 | 0.998514 | 0.009935618 | 0.964438 | 0.00959817 | 0.953613 | 0.009490948 | 0.933008 | 0.009286824 | 0.928866 | 0.009245786 | 0.945735 | 0.009412909 | -0.47363 | -0.004747552 | -0.429763 | -0.004306891 | -0.44508 | -0.004460734 | -0.440156 | -0.004411275 | -0.438942 | -0.004399082 | -0.434897 | -0.004358454 | 894.4311 | 902.9011 | 0.946968 |  |  |  | 6.43 | 0.467412 | 12603.37461 | 0.934824 | 0.009304816 | -0.401394 | -0.004022017 | 0.935427 | 0.00931079 | -0.405718 | -0.004065433 | 0.819747 | 0.008164053 | 0.947552 | 0.009430909 | 0.947786 | 0.009433227 | 0.935594 | 0.009312444 | 0.959362 | 0.009547893 | 0.970169 | 0.009654931 | -0.488646 | -0.004898438 | -0.406582 | -0.004074108 | -0.416251 | -0.004171197 | -0.433898 | -0.004348421 | -0.421849 | -0.004227413 | -0.476956 | -0.004780971 | 893.7797 | 902.1349 | 0.934824 |  |  |  | 6.43 | 0.470061 | 12574.30894 | 0.940122 | 0.009357304 | -0.393833 | -0.003946106 | 0.940514 | 0.009361187 | -0.393269 | -0.003940443 | 0.958662 | 0.00954096 | 0.932707 | 0.009283841 | 0.940438 | 0.009360434 | 0.933103 | 0.009287765 | 0.933248 | 0.009289201 | 0.957735 | 0.009531778 | -0.333545 | -0.003341025 | -0.383311 | -0.003840475 | -0.387768 | -0.003885218 | -0.389145 | -0.003899041 | -0.38978 | -0.003905416 | -0.386156 | -0.003869035 | 882.6176 | 890.9153 | 0.940122 |  |  |  | 6.43 | 0.477301 | 12612.09561 | 0.954602 | 0.009500745 | -0.416833 | -0.004177042 | 0.957592 | 0.009530361 | -0.407399 | -0.004082311 | 0.996114 | 0.009911855 | 0.956639 | 0.009520922 | 0.970315 | 0.009656377 | 0.972175 | 0.009674798 | 0.937748 | 0.009333784 | 1.003171 | 0.009981726 | -0.362226 | -0.003628836 | -0.431087 | -0.004320189 | -0.420315 | -0.004212008 | -0.428189 | -0.004291084 | -0.439374 | -0.004403421 | -0.42825 | -0.004291696 | 890.8319 | 899.3358 | 0.954602
6.44 | 0.47493 | 12636.45664 | 0.94986 | 0.009453772 | -0.386152 | -0.003868995 | 0.949645 | 0.009451642 | -0.406117 | -0.004069439 | 1.030581 | 0.01025307 | 0.963654 | 0.009590405 | 0.962247 | 0.009576469 | 0.940008 | 0.009356174 | 0.924905 | 0.009206539 | 0.946493 | 0.009420418 | -0.474521 | -0.004756504 | -0.43419 | -0.004351353 | -0.441767 | -0.004427457 | -0.439214 | -0.004401814 | -0.437583 | -0.004385432 | -0.455323 | -0.004563628 | 894.771 | 903.27 | 0.94986 |  |  |  | 6.44 | 0.468296 | 12607.67461 | 0.936591 | 0.009322322 | -0.401144 | -0.004019507 | 0.937654 | 0.009332853 | -0.406206 | -0.004070333 | 0.762916 | 0.007600205 | 0.945161 | 0.009407223 | 0.945642 | 0.009411988 | 0.934741 | 0.009303993 | 0.942014 | 0.009376047 | 0.961457 | 0.009568644 | -0.486882 | -0.004880711 | -0.40895 | -0.004097885 | -0.426887 | -0.004278008 | -0.450371 | -0.004513882 | -0.435137 | -0.004360865 | -0.493942 | -0.004951659 | 894.0846 | 902.4585 | 0.936591 |  |  |  | 6.44 | 0.470949 | 12581.20894 | 0.941897 | 0.009374888 | -0.395294 | -0.003960774 | 0.942703 | 0.009382873 | -0.392652 | -0.003934249 | 0.89715 | 0.008931495 | 0.941511 | 0.009371064 | 0.952053 | 0.009475495 | 0.942771 | 0.009383546 | 0.940704 | 0.009363069 | 0.967956 | 0.009633013 | -0.36282 | -0.003634798 | -0.389937 | -0.003906992 | -0.396726 | -0.00397515 | -0.395844 | -0.003966295 | -0.412154 | -0.004130057 | -0.408837 | -0.00409675 | 883.1019 | 891.4199 | 0.941897 |  |  |  | 6.44 | 0.47863 | 12617.29561 | 0.95726 | 0.009527073 | -0.419745 | -0.004206284 | 0.960286 | 0.009557046 | -0.408879 | -0.004097172 | 1.027457 | 0.01022215 | 0.962509 | 0.009579064 | 0.970119 | 0.009654436 | 0.964656 | 0.009600329 | 0.917871 | 0.009136842 | 0.988526 | 0.00983672 | -0.410744 | -0.004115899 | -0.434122 | -0.00435067 | -0.422048 | -0.004229411 | -0.419503 | -0.004203854 | -0.433168 | -0.004341089 | -0.407832 | -0.004086659 | 891.1992 | 899.7303 | 0.95726
6.45 | 0.476097 | 12644.15664 | 0.952195 | 0.009476902 | -0.388637 | -0.003893942 | 0.952274 | 0.009477685 | -0.408033 | -0.004088677 | 0.997943 | 0.009929964 | 0.971778 | 0.009670866 | 0.970237 | 0.009655604 | 0.942115 | 0.009377048 | 0.94028 | 0.009358869 | 0.93413 | 0.00929794 | -0.498411 | -0.004996572 | -0.433298 | -0.004342395 | -0.443144 | -0.004441288 | -0.439024 | -0.004399905 | -0.442563 | -0.004435452 | -0.445739 | -0.004467354 | 895.3162 | 903.8413 | 0.952195 |  |  |  | 6.45 | 0.469388 | 12616.27461 | 0.938777 | 0.009343979 | -0.40027 | -0.004010732 | 0.939706 | 0.009353182 | -0.407262 | -0.004080936 | 0.867442 | 0.008637013 | 0.946431 | 0.009419804 | 0.947688 | 0.009432256 | 0.94474 | 0.009403052 | 0.946686 | 0.00942233 | 0.973014 | 0.009683107 | -0.485272 | -0.004864533 | -0.416109 | -0.004169771 | -0.42863 | -0.004295513 | -0.45657 | -0.004576155 | -0.453152 | -0.004541818 | -0.519078 | -0.005204299 | 894.6945 | 903.0937 | 0.938777 |  |  |  | 6.45 | 0.472159 | 12587.90894 | 0.944317 | 0.009398862 | -0.392216 | -0.003929872 | 0.944798 | 0.009403627 | -0.391542 | -0.003923105 | 0.922778 | 0.009185464 | 0.936196 | 0.009318408 | 0.947048 | 0.009425916 | 0.932773 | 0.009284495 | 0.929405 | 0.009251126 | 0.944365 | 0.009399338 | -0.413512 | -0.004143693 | -0.387077 | -0.003878281 | -0.392844 | -0.003936177 | -0.400746 | -0.004015511 | -0.424026 | -0.004249275 | -0.447634 | -0.004486389 | 883.5722 | 891.916 | 0.944317 |  |  |  | 6.45 | 0.480218 | 12626.69561 | 0.960436 | 0.009558531 | -0.420931 | -0.004218194 | 0.963155 | 0.009585462 | -0.409153 | -0.004099923 | 1.047354 | 0.01041907 | 0.95847 | 0.009539058 | 0.973638 | 0.009689287 | 0.978723 | 0.009739645 | 0.940274 | 0.009358809 | 1.016382 | 0.01011252 | -0.375877 | -0.003765852 | -0.439888 | -0.004408584 | -0.425715 | -0.004266237 | -0.426217 | -0.004271279 | -0.436412 | -0.004373671 | -0.431847 | -0.004327822 | 891.8632 | 900.429 | 0.960436
6.46 | 0.477073 | 12648.25664 | 0.954146 | 0.009496228 | -0.387871 | -0.003886252 | 0.954401 | 0.009498754 | -0.409683 | -0.004105245 | 1.050759 | 0.01045277 | 0.974301 | 0.009695853 | 0.967049 | 0.00962403 | 0.942968 | 0.009385498 | 0.933087 | 0.009287606 | 0.95331 | 0.009487947 | -0.472268 | -0.004733867 | -0.436099 | -0.004370527 | -0.441916 | -0.004428953 | -0.436696 | -0.004376523 | -0.452162 | -0.004531873 | -0.457996 | -0.00459048 | 895.6065 | 904.1519 | 0.954146 |  |  |  | 6.46 | 0.470401 | 12622.87461 | 0.940803 | 0.00936405 | -0.399248 | -0.004000471 | 0.941324 | 0.009369212 | -0.408359 | -0.004091951 | 0.874367 | 0.008705665 | 0.950696 | 0.009462053 | 0.946849 | 0.009423945 | 0.943185 | 0.009387648 | 0.950115 | 0.009456298 | 0.942839 | 0.00938422 | -0.538423 | -0.005398777 | -0.416833 | -0.004177042 | -0.43436 | -0.004353061 | -0.462114 | -0.00463185 | -0.452793 | -0.004538212 | -0.504149 | -0.005054241 | 895.1625 | 903.5842 | 0.940803 |  |  |  | 6.46 | 0.473015 | 12591.90894 | 0.946029 | 0.009415822 | -0.387762 | -0.003885157 | 0.946982 | 0.009425262 | -0.390715 | -0.003914803 | 0.914615 | 0.009104577 | 0.930973 | 0.009266662 | 0.945759 | 0.009413147 | 0.932526 | 0.009282048 | 0.945253 | 0.009408134 | 0.956801 | 0.009522526 | -0.382061 | -0.003827927 | -0.387385 | -0.003881373 | -0.389815 | -0.003905768 | -0.394426 | -0.003952059 | -0.395138 | -0.003959207 | -0.418863 | -0.004197427 | 883.853 | 892.2145 | 0.946029 |  |  |  | 6.46 | 0.481444 | 12630.69561 | 0.962887 | 0.009582808 | -0.421383 | -0.004222733 | 0.966021 | 0.009613849 | -0.409247 | -0.004100867 | 1.029175 | 0.01023915 | 0.967928 | 0.009632736 | 0.980761 | 0.009759828 | 0.980706 | 0.009759283 | 0.940005 | 0.009356144 | 0.988688 | 0.009838325 | -0.365031 | -0.003656989 | -0.427515 | -0.004284315 | -0.422337 | -0.004232314 | -0.414272 | -0.004151325 | -0.425884 | -0.004267935 | -0.393046 | -0.003938205 | 892.1457 | 900.7361 | 0.962887
6.47 | 0.477922 | 12656.25664 | 0.955844 | 0.009513047 | -0.392392 | -0.003931639 | 0.95607 | 0.009515286 | -0.411619 | -0.004124685 | 1.044584 | 0.01039166 | 0.981471 | 0.009766859 | 0.975546 | 0.009708183 | 0.947361 | 0.009429017 | 0.957378 | 0.009528242 | 0.968659 | 0.009639976 | -0.494268 | -0.004954935 | -0.424651 | -0.004255552 | -0.436066 | -0.004370195 | -0.438238 | -0.004392011 | -0.455713 | -0.004567545 | -0.471472 | -0.004725869 | 896.173 | 904.739 | 0.955844 |  |  |  | 6.47 | 0.47073 | 12627.27461 | 0.94146 | 0.009370559 | -0.40341 | -0.004042259 | 0.942844 | 0.00938427 | -0.409165 | -0.004100044 | 0.908546 | 0.009044436 | 0.947919 | 0.009434544 | 0.949775 | 0.00945293 | 0.95109 | 0.009465956 | 0.965311 | 0.009606816 | 0.970001 | 0.009653267 | -0.512108 | -0.005134238 | -0.421458 | -0.004223486 | -0.433182 | -0.00434123 | -0.463647 | -0.004647252 | -0.430716 | -0.004316463 | -0.485795 | -0.004869788 | 895.4745 | 903.9051 | 0.94146 |  |  |  | 6.47 | 0.474327 | 12600.30894 | 0.948655 | 0.009441835 | -0.394283 | -0.003950623 | 0.949297 | 0.009448195 | -0.389991 | -0.003907534 | 0.899986 | 0.008959603 | 0.941888 | 0.009374799 | 0.954813 | 0.009502835 | 0.944136 | 0.009397069 | 0.945638 | 0.009411948 | 0.956203 | 0.009516603 | -0.353283 | -0.003539085 | -0.38712 | -0.003878712 | -0.397825 | -0.003986184 | -0.401559 | -0.004023674 | -0.406513 | -0.004073415 | -0.402779 | -0.004035923 | 884.4426 | 892.8329 | 0.948655 |  |  |  | 6.47 | 0.483044 | 12638.09561 | 0.966089 | 0.009614522 | -0.421268 | -0.004221578 | 0.969123 | 0.009644571 | -0.409525 | -0.004103659 | 1.040393 | 0.01035018 | 0.970377 | 0.009656991 | 0.983591 | 0.009787852 | 0.983808 | 0.009790001 | 0.952334 | 0.009478279 | 1.022594 | 0.01017401 | -0.380168 | -0.003808925 | -0.436306 | -0.004372606 | -0.423687 | -0.004245871 | -0.427319 | -0.004282346 | -0.411083 | -0.004119303 | -0.394943 | -0.00395725 | 892.6684 | 901.2924 | 0.966089
6.48 | 0.478617 | 12660.85664 | 0.957234 | 0.009526815 | -0.396828 | -0.003976175 | 0.957064 | 0.009525132 | -0.414272 | -0.004151325 | 1.03074 | 0.01025464 | 0.978798 | 0.009740388 | 0.980957 | 0.009761769 | 0.954179 | 0.009496555 | 0.954681 | 0.009501527 | 0.978282 | 0.009735278 | -0.454987 | -0.004560252 | -0.439195 | -0.004401623 | -0.444428 | -0.004454185 | -0.447805 | -0.004488106 | -0.45076 | -0.00451779 | -0.47241 | -0.004735294 | 896.4987 | 905.0803 | 0.957234 |  |  |  | 6.48 | 0.471627 | 12635.47461 | 0.943253 | 0.009388321 | -0.404071 | -0.004048896 | 0.9448 | 0.009403647 | -0.40978 | -0.004106219 | 0.797593 | 0.00794429 | 0.950657 | 0.009461667 | 0.955125 | 0.009505925 | 0.946914 | 0.009424589 | 0.941452 | 0.00937048 | 0.953805 | 0.00949285 | -0.485877 | -0.004870612 | -0.418417 | -0.004192948 | -0.428605 | -0.004295261 | -0.461812 | -0.004628816 | -0.445209 | -0.00446203 | -0.490275 | -0.004914808 | 896.0561 | 904.5081 | 0.943253 |  |  |  | 6.48 | 0.475272 | 12607.40894 | 0.950543 | 0.009460538 | -0.389715 | -0.003904764 | 0.951693 | 0.009471929 | -0.389823 | -0.003905848 | 0.92412 | 0.009198761 | 0.936166 | 0.009318111 | 0.953327 | 0.009488115 | 0.939891 | 0.009355015 | 0.945052 | 0.009406143 | 0.969522 | 0.009648523 | -0.379476 | -0.003801978 | -0.387263 | -0.003880148 | -0.391078 | -0.003918447 | -0.391929 | -0.003926991 | -0.39754 | -0.003983323 | -0.3764 | -0.003771102 | 884.941 | 893.3527 | 0.950543 |  |  |  | 6.48 | 0.484263 | 12643.99561 | 0.968526 | 0.009638659 | -0.422084 | -0.004229773 | 0.971653 | 0.009669628 | -0.410751 | -0.004115969 | 1.022449 | 0.01017257 | 0.972312 | 0.009676155 | 0.99222 | 0.009873298 | 0.984693 | 0.009798765 | 0.940764 | 0.009363664 | 0.973013 | 0.009683097 | -0.407726 | -0.004085595 | -0.434295 | -0.004352408 | -0.416509 | -0.004173788 | -0.416802 | -0.00417673 | -0.42617 | -0.004270807 | -0.428269 | -0.004291887 | 893.0851 | 901.7349 | 0.968526
6.49 | 0.478974 | 12667.35664 | 0.957949 | 0.009533898 | -0.400677 | -0.004014819 | 0.95792 | 0.00953361 | -0.417656 | -0.004185306 | 1.037031 | 0.01031691 | 0.98682 | 0.009819827 | 0.982405 | 0.009776108 | 0.953966 | 0.009494445 | 0.936943 | 0.009325809 | 0.93801 | 0.00933638 | -0.413244 | -0.004141002 | -0.436259 | -0.004372134 | -0.448321 | -0.00449329 | -0.434452 | -0.004353985 | -0.44558 | -0.004465757 | -0.443589 | -0.004445758 | 896.959 | 905.5514 | 0.957949 |  |  |  | 6.49 | 0.473159 | 12640.27461 | 0.946319 | 0.009418695 | -0.404034 | -0.004048524 | 0.946782 | 0.009423281 | -0.410625 | -0.004114704 | 0.887375 | 0.00883461 | 0.948683 | 0.009442113 | 0.950561 | 0.009460716 | 0.94359 | 0.00939166 | 0.943649 | 0.009392244 | 0.971459 | 0.009667707 | -0.506869 | -0.005081579 | -0.422941 | -0.004238379 | -0.435736 | -0.004366881 | -0.473426 | -0.004745502 | -0.454814 | -0.004558514 | -0.504643 | -0.005059206 | 896.3965 | 904.8792 | 0.946319 |  |  |  | 6.49 | 0.476582 | 12612.40894 | 0.953165 | 0.00948651 | -0.393086 | -0.003938606 | 0.953843 | 0.009493226 | -0.390413 | -0.003911771 | 0.910092 | 0.009059756 | 0.94217 | 0.009377593 | 0.952384 | 0.009478774 | 0.942878 | 0.009384607 | 0.945126 | 0.009406876 | 0.96103 | 0.009564415 | -0.372917 | -0.003736141 | -0.386095 | -0.003868423 | -0.393859 | -0.003946367 | -0.392122 | -0.003928928 | -0.392265 | -0.003930364 | -0.386786 | -0.00387536 | 885.2919 | 893.7302 | 0.953165 |  |  |  | 6.49 | 0.485457 | 12647.99561 | 0.970914 | 0.009662309 | -0.420856 | -0.004217441 | 0.974143 | 0.009694288 | -0.411682 | -0.004125317 | 1.050061 | 0.01044586 | 0.967441 | 0.009627913 | 0.992215 | 0.009873249 | 0.991011 | 0.009861327 | 0.946865 | 0.009424103 | 1.003862 | 0.009988568 | -0.413574 | -0.004144316 | -0.432114 | -0.004330503 | -0.418099 | -0.004189755 | -0.420517 | -0.004214037 | -0.422463 | -0.004233579 | -0.419853 | -0.004207369 | 893.3677 | 902.0415 | 0.970914
6.5 | 0.479369 | 12675.95664 | 0.958739 | 0.009541723 | -0.404518 | -0.004053384 | 0.958657 | 0.00954091 | -0.421017 | -0.004219058 | 1.001554 | 0.009965717 | 0.975883 | 0.00971152 | 0.973498 | 0.0096879 | 0.951222 | 0.009467264 | 0.936205 | 0.009318498 | 0.928106 | 0.009238256 | -0.460974 | -0.004620398 | -0.440249 | -0.004412209 | -0.445884 | -0.00446881 | -0.447205 | -0.00448208 | -0.463446 | -0.004645232 | -0.482576 | -0.004837442 | 897.5679 | 906.1732 | 0.958739 |  |  |  | 6.5 | 0.474269 | 12648.27461 | 0.948537 | 0.009440666 | -0.403596 | -0.004044126 | 0.949362 | 0.009448839 | -0.411379 | -0.004122275 | 0.817541 | 0.008142172 | 0.956123 | 0.009515811 | 0.956438 | 0.009518931 | 0.943927 | 0.009394998 | 0.933139 | 0.009288122 | 0.948224 | 0.009437566 | -0.489848 | -0.004910517 | -0.420272 | -0.004211576 | -0.436019 | -0.004369723 | -0.468858 | -0.004699606 | -0.468324 | -0.004694241 | -0.529766 | -0.005311742 | 896.9638 | 905.4718 | 0.948537 |  |  |  | 6.5 | 0.477728 | 12619.50894 | 0.955456 | 0.009509204 | -0.398854 | -0.003996515 | 0.956153 | 0.009516108 | -0.39045 | -0.003912142 | 0.884714 | 0.008808233 | 0.946726 | 0.009422726 | 0.954274 | 0.009497496 | 0.939428 | 0.009350428 | 0.943132 | 0.009387123 | 0.953902 | 0.009493811 | -0.385422 | -0.003861667 | -0.386371 | -0.003871193 | -0.401311 | -0.004021184 | -0.398728 | -0.00399525 | -0.40366 | -0.004044769 | -0.396874 | -0.003976636 | 885.7903 | 894.2536 | 0.955456 |  |  |  | 6.5 | 0.486416 | 12654.59561 | 0.972833 | 0.009681314 | -0.425308 | -0.00426215 | 0.976686 | 0.009719473 | -0.413276 | -0.004141323 | 1.055391 | 0.01049861 | 0.970217 | 0.009655406 | 0.980939 | 0.00976159 | 0.987571 | 0.009827264 | 0.953976 | 0.009494544 | 1.007909 | 0.01002863 | -0.37848 | -0.00379198 | -0.431485 | -0.004324186 | -0.420081 | -0.004209658 | -0.424832 | -0.00425737 | -0.440264 | -0.00441236 | -0.426757 | -0.004276702 | 893.8338 | 902.5294 | 0.972833
6.51 | 0.479779 | 12680.15664 | 0.959559 | 0.009549845 | -0.408747 | -0.004095847 | 0.959588 | 0.009550132 | -0.423961 | -0.004248623 | 0.979833 | 0.009750638 | 0.978386 | 0.009736308 | 0.974798 | 0.009700775 | 0.944159 | 0.009397297 | 0.943144 | 0.009387242 | 0.936832 | 0.009324709 | -0.433321 | -0.004342626 | -0.448058 | -0.004490648 | -0.45793 | -0.004589817 | -0.455653 | -0.004566943 | -0.458002 | -0.00459054 | -0.487199 | -0.004883897 | 897.8653 | 906.4809 | 0.959559 |  |  |  | 6.51 | 0.475116 | 12653.27461 | 0.950233 | 0.009457467 | -0.401964 | -0.00402774 | 0.95163 | 0.009471305 | -0.412389 | -0.004132417 | 0.822407 | 0.008190437 | 0.949181 | 0.009447046 | 0.955537 | 0.009510006 | 0.949394 | 0.009449156 | 0.957564 | 0.009530084 | 0.975992 | 0.0097126 | -0.497065 | -0.004983045 | -0.421891 | -0.004227835 | -0.4364 | -0.00437355 | -0.468799 | -0.004699013 | -0.453236 | -0.004542662 | -0.511535 | -0.005128478 | 897.3184 | 905.845 | 0.950233 |  |  |  | 6.51 | 0.47865 | 12627.20894 | 0.9573 | 0.009527469 | -0.395215 | -0.00395998 | 0.958346 | 0.00953783 | -0.390934 | -0.003917001 | 0.937201 | 0.009328365 | 0.946103 | 0.009416555 | 0.95452 | 0.009499932 | 0.947779 | 0.009433158 | 0.968978 | 0.009643135 | 0.977513 | 0.009727663 | -0.410705 | -0.004115507 | -0.395679 | -0.003964639 | -0.408095 | -0.0040893 | -0.417334 | -0.004182073 | -0.425084 | -0.004259901 | -0.421438 | -0.004223286 | 886.3308 | 894.8156 | 0.9573 |  |  |  | 6.51 | 0.487397 | 12660.89561 | 0.974793 | 0.009700725 | -0.425741 | -0.004266499 | 0.978688 | 0.009739299 | -0.414379 | -0.004152399 | 1.075224 | 0.01069485 | 0.976988 | 0.009722463 | 0.998753 | 0.009937984 | 1.006499 | 0.01001468 | 0.956419 | 0.009518743 | 1.001142 | 0.009961638 | -0.359056 | -0.003597022 | -0.432904 | -0.004338437 | -0.419666 | -0.004205491 | -0.422841 | -0.004237375 | -0.424987 | -0.004258926 | -0.426856 | -0.004277696 | 894.2788 | 902.9962 | 0.974793
6.52 | 0.480968 | 12689.55664 | 0.961936 | 0.009573389 | -0.408979 | -0.004098176 | 0.96174 | 0.009571447 | -0.426754 | -0.004276672 | 1.033222 | 0.01027921 | 0.979101 | 0.009743389 | 0.981319 | 0.009765353 | 0.958084 | 0.009535235 | 0.954283 | 0.009497585 | 0.927469 | 0.009231944 | -0.441337 | -0.004423138 | -0.446387 | -0.004473863 | -0.456284 | -0.004573282 | -0.450759 | -0.00451778 | -0.467718 | -0.004688152 | -0.461504 | -0.004625722 | 898.5309 | 907.1742 | 0.961936 |  |  |  | 6.52 | 0.476623 | 12661.57461 | 0.953247 | 0.009487323 | -0.404793 | -0.004056145 | 0.954139 | 0.009496158 | -0.41259 | -0.004134435 | 0.857125 | 0.008534725 | 0.955395 | 0.0095086 | 0.955479 | 0.009509432 | 0.944266 | 0.009398357 | 0.939539 | 0.009351528 | 0.94655 | 0.009420983 | -0.512887 | -0.005142068 | -0.42201 | -0.00422903 | -0.436666 | -0.004376222 | -0.46794 | -0.004690383 | -0.44989 | -0.004509051 | -0.508246 | -0.00509542 | 897.907 | 906.4662 | 0.953247 |  |  |  | 6.52 | 0.479853 | 12632.80894 | 0.959705 | 0.009551291 | -0.395315 | -0.003960984 | 0.960765 | 0.00956179 | -0.39154 | -0.003923085 | 0.931336 | 0.009270258 | 0.947703 | 0.009432405 | 0.960383 | 0.009558006 | 0.951921 | 0.009474188 | 0.962913 | 0.009583065 | 0.972821 | 0.009681196 | -0.411852 | -0.004127024 | -0.383228 | -0.003839642 | -0.394452 | -0.00395232 | -0.396757 | -0.003975462 | -0.423584 | -0.004244837 | -0.421703 | -0.004225947 | 886.7239 | 895.2338 | 0.959705 |  |  |  | 6.52 | 0.488642 | 12668.59561 | 0.977284 | 0.009725395 | -0.426358 | -0.004272695 | 0.981051 | 0.009762699 | -0.415348 | -0.00416213 | 1.078104 | 0.01072334 | 0.976102 | 0.009713689 | 0.997482 | 0.0099254 | 1.009529 | 0.01004467 | 0.968708 | 0.009640461 | 1.014144 | 0.01009036 | -0.406584 | -0.004074128 | -0.437855 | -0.004388164 | -0.42729 | -0.004282055 | -0.429733 | -0.00430659 | -0.436913 | -0.004378703 | -0.417287 | -0.004181601 | 894.8227 | 903.5677 | 0.977284
6.53 | 0.482307 | 12693.85664 | 0.964613 | 0.009599903 | -0.411498 | -0.00412347 | 0.964446 | 0.009598249 | -0.427015 | -0.004279293 | 1.000955 | 0.009959786 | 0.982578 | 0.009777821 | 0.985262 | 0.009804399 | 0.957649 | 0.009530926 | 0.94566 | 0.009412166 | 0.915744 | 0.009115765 | -0.397158 | -0.003979488 | -0.444627 | -0.004456184 | -0.456871 | -0.004579178 | -0.460222 | -0.004612843 | -0.476318 | -0.00477456 | -0.478994 | -0.004801449 | 898.8354 | 907.5057 | 0.964613 |  |  |  | 6.53 | 0.477783 | 12666.87461 | 0.955565 | 0.009510284 | -0.406839 | -0.004076688 | 0.956236 | 0.00951693 | -0.412859 | -0.004137136 | 0.842977 | 0.008394438 | 0.953361 | 0.009488452 | 0.955673 | 0.009511353 | 0.950884 | 0.009463916 | 0.946628 | 0.009421756 | 0.931429 | 0.009271179 | -0.520359 | -0.005217176 | -0.417896 | -0.004187716 | -0.434926 | -0.004358746 | -0.458794 | -0.004598497 | -0.444658 | -0.004456495 | -0.503922 | -0.00505196 | 898.2828 | 906.8665 | 0.955565 |  |  |  | 6.53 | 0.481171 | 12639.00894 | 0.962342 | 0.00957741 | -0.393411 | -0.003941869 | 0.962967 | 0.0095836 | -0.392481 | -0.003932532 | 0.908074 | 0.009039758 | 0.949493 | 0.009450136 | 0.965915 | 0.009612799 | 0.956954 | 0.009524042 | 0.955992 | 0.009514513 | 0.953414 | 0.009488977 | -0.376848 | -0.003775599 | -0.388808 | -0.003895658 | -0.397464 | -0.00398256 | -0.391605 | -0.003923738 | -0.398749 | -0.003995461 | -0.382812 | -0.003835466 | 887.159 | 895.6966 | 0.962342 |  |  |  | 6.53 | 0.490121 | 12674.79561 | 0.980242 | 0.009754688 | -0.424673 | -0.004255773 | 0.98344 | 0.009786357 | -0.416769 | -0.004176399 | 1.04356 | 0.01038153 | 0.986241 | 0.009814094 | 1.009919 | 0.01004853 | 1.01708 | 0.01011943 | 0.980042 | 0.009752707 | 1.018262 | 0.01013113 | -0.395408 | -0.003961918 | -0.436627 | -0.00437583 | -0.431901 | -0.004328364 | -0.428726 | -0.004296477 | -0.442964 | -0.00443948 | -0.435366 | -0.004363165 | 895.2606 | 904.0364 | 0.980242
6.54 | 0.484009 | 12702.15664 | 0.968018 | 0.009633627 | -0.410881 | -0.004117274 | 0.967826 | 0.009631726 | -0.425643 | -0.004265514 | 0.956837 | 0.009522883 | 0.983792 | 0.009789843 | 0.981632 | 0.009768453 | 0.951452 | 0.009469542 | 0.951161 | 0.009466659 | 0.936512 | 0.009321539 | -0.464818 | -0.004659016 | -0.444338 | -0.004453281 | -0.460457 | -0.004615204 | -0.467481 | -0.004685771 | -0.469901 | -0.004710085 | -0.466964 | -0.004680577 | 899.4231 | 908.1297 | 0.968018 |  |  |  | 6.54 | 0.478944 | 12673.87461 | 0.957888 | 0.009533293 | -0.4082 | -0.004090354 | 0.95874 | 0.009541733 | -0.413316 | -0.004141725 | 0.855577 | 0.008519377 | 0.958961 | 0.009543922 | 0.952261 | 0.009477556 | 0.945885 | 0.009414395 | 0.94458 | 0.009401467 | 0.931632 | 0.009273191 | -0.509014 | -0.005103139 | -0.420642 | -0.004215292 | -0.434183 | -0.004351283 | -0.457168 | -0.004582162 | -0.433468 | -0.004344102 | -0.492352 | -0.00493568 | 898.7792 | 907.3885 | 0.957888 |  |  |  | 6.54 | 0.481939 | 12645.10894 | 0.963878 | 0.009592623 | -0.399357 | -0.004001566 | 0.965225 | 0.009605965 | -0.393528 | -0.003943044 | 1.007095 | 0.01002058 | 0.955735 | 0.009511967 | 0.967747 | 0.009630943 | 0.963581 | 0.009589682 | 0.976448 | 0.009717116 | 0.998044 | 0.009930964 | -0.396055 | -0.003968414 | -0.387175 | -0.003879265 | -0.398549 | -0.003993453 | -0.39453 | -0.003953103 | -0.401923 | -0.004027329 | -0.394164 | -0.003949429 | 887.5872 | 896.1425 | 0.963878 |  |  |  | 6.54 | 0.491301 | 12679.49561 | 0.982603 | 0.009778068 | -0.425666 | -0.004265745 | 0.98594 | 0.009811113 | -0.418193 | -0.004190699 | 1.077778 | 0.01072011 | 0.995406 | 0.009904845 | 1.01267 | 0.01007577 | 1.017058 | 0.01011921 | 0.980199 | 0.009754262 | 1.019542 | 0.0101438 | -0.3359 | -0.003364654 | -0.44773 | -0.004487353 | -0.434649 | -0.004355963 | -0.425292 | -0.004261989 | -0.443144 | -0.004441288 | -0.432466 | -0.004334038 | 895.5926 | 904.3927 | 0.982603
6.55 | 0.485868 | 12707.25664 | 0.971737 | 0.00967046 | -0.408032 | -0.004088667 | 0.971437 | 0.009667489 | -0.423468 | -0.004243672 | 1.01148 | 0.01006399 | 0.993443 | 0.009885408 | 0.985317 | 0.009804944 | 0.962329 | 0.009577281 | 0.949374 | 0.009448958 | 0.94629 | 0.009418407 | -0.448026 | -0.004490326 | -0.437829 | -0.004387903 | -0.45027 | -0.004512868 | -0.449065 | -0.004500763 | -0.452997 | -0.004540261 | -0.459098 | -0.004601551 | 899.7842 | 908.5278 | 0.971737 |  |  |  | 6.55 | 0.479761 | 12681.57461 | 0.959521 | 0.009549468 | -0.406994 | -0.004078245 | 0.96106 | 0.009564712 | -0.413962 | -0.004148212 | 0.856155 | 0.008525108 | 0.970331 | 0.009656535 | 0.96457 | 0.009599477 | 0.956409 | 0.009518644 | 0.951376 | 0.009468789 | 0.97756 | 0.009728128 | -0.46833 | -0.004694301 | -0.423264 | -0.004241623 | -0.440646 | -0.004416197 | -0.471972 | -0.004730893 | -0.454631 | -0.004556676 | -0.493048 | -0.004942675 | 899.3253 | 907.9545 | 0.959521 |  |  |  | 6.55 | 0.48333 | 12654.10894 | 0.966661 | 0.009620187 | -0.401438 | -0.004022459 | 0.967387 | 0.009627378 | -0.395666 | -0.003964508 | 0.95962 | 0.009550449 | 0.959106 | 0.009545358 | 0.966754 | 0.009621108 | 0.96345 | 0.009588384 | 0.959688 | 0.009551122 | 0.983908 | 0.009790991 | -0.381367 | -0.003820961 | -0.38508 | -0.003858233 | -0.397218 | -0.00398009 | -0.387246 | -0.003879977 | -0.416921 | -0.004177925 | -0.412242 | -0.004130941 | 888.2189 | 896.805 | 0.966661 |  |  |  | 6.55 | 0.49249 | 12687.09561 | 0.98498 | 0.009801607 | -0.427062 | -0.004279765 | 0.988313 | 0.009834611 | -0.418618 | -0.004194967 | 1.092736 | 0.01086809 | 1.001173 | 0.009961945 | 1.022087 | 0.01016899 | 1.034025 | 0.01028716 | 0.987951 | 0.009831027 | 1.028093 | 0.01022844 | -0.375649 | -0.003763563 | -0.44594 | -0.004469373 | -0.433004 | -0.004339442 | -0.423887 | -0.004247879 | -0.428238 | -0.004291576 | -0.413239 | -0.004140952 | 896.1294 | 904.9561 | 0.98498
6.56 | 0.487734 | 12713.75664 | 0.975469 | 0.00970742 | -0.40332 | -0.004041355 | 0.975388 | 0.009706618 | -0.421769 | -0.00422661 | 1.029936 | 0.01024668 | 0.991207 | 0.009863268 | 0.988055 | 0.009832057 | 0.950789 | 0.009462974 | 0.954535 | 0.009500081 | 0.961101 | 0.009565118 | -0.440806 | -0.004417804 | -0.441942 | -0.004429215 | -0.452177 | -0.004532024 | -0.446957 | -0.004479588 | -0.457477 | -0.004585266 | -0.476037 | -0.004771737 | 900.2445 | 909.0261 | 0.975469 |  |  |  | 6.56 | 0.481255 | 12686.17461 | 0.962511 | 0.009579084 | -0.409007 | -0.004098457 | 0.96337 | 0.009587592 | -0.415437 | -0.004163023 | 0.930343 | 0.00926042 | 0.966415 | 0.009617751 | 0.965624 | 0.009609916 | 0.955158 | 0.009506252 | 0.937488 | 0.009331209 | 0.960616 | 0.009560314 | -0.54882 | -0.005503315 | -0.427593 | -0.004285098 | -0.438928 | -0.004398941 | -0.475188 | -0.004763206 | -0.439798 | -0.00440768 | -0.525896 | -0.005272837 | 899.6515 | 908.3107 | 0.962511 |  |  |  | 6.56 | 0.484252 | 12659.00894 | 0.968504 | 0.009638441 | -0.401964 | -0.00402774 | 0.969457 | 0.009647879 | -0.398556 | -0.003993524 | 0.939328 | 0.009349437 | 0.956229 | 0.009516861 | 0.965725 | 0.009610917 | 0.955693 | 0.009511551 | 0.96411 | 0.009594921 | 0.981645 | 0.009768582 | -0.348831 | -0.003494408 | -0.394335 | -0.003951146 | -0.401079 | -0.004018855 | -0.399873 | -0.004006746 | -0.40154 | -0.004023483 | -0.413546 | -0.004144035 | 888.5629 | 897.1687 | 0.968504 |  |  |  | 6.56 | 0.493586 | 12691.79561 | 0.987173 | 0.009823323 | -0.431622 | -0.004325562 | 0.990678 | 0.00985803 | -0.419329 | -0.004202106 | 1.138068 | 0.01131641 | 0.994256 | 0.009893458 | 1.015205 | 0.01010086 | 1.024367 | 0.01019156 | 0.992766 | 0.009878705 | 1.026848 | 0.01021612 | -0.392594 | -0.003933667 | -0.448262 | -0.004492697 | -0.43649 | -0.004374454 | -0.432182 | -0.004331186 | -0.439066 | -0.004400327 | -0.402852 | -0.004036656 | 896.4614 | 905.311 | 0.987173
6.57 | 0.489475 | 12718.85664 | 0.97895 | 0.009741893 | -0.405877 | -0.004067029 | 0.978827 | 0.009740675 | -0.421934 | -0.004228267 | 0.99936 | 0.009943994 | 1.005093 | 0.01000076 | 0.99419 | 0.009892804 | 0.962274 | 0.009576736 | 0.954739 | 0.009502102 | 0.966123 | 0.009614859 | -0.443973 | -0.004449615 | -0.439815 | -0.00440785 | -0.454034 | -0.004550679 | -0.448953 | -0.004499638 | -0.466581 | -0.004676729 | -0.466452 | -0.004675433 | 900.6056 | 909.4221 | 0.97895 |  |  |  | 6.57 | 0.482208 | 12692.97461 | 0.964416 | 0.009597952 | -0.405597 | -0.004064218 | 0.965578 | 0.009609461 | -0.416178 | -0.004170464 | 0.837585 | 0.008340967 | 0.971365 | 0.009666776 | 0.972195 | 0.009674996 | 0.965092 | 0.009604647 | 0.964695 | 0.009600715 | 0.973426 | 0.009687187 | -0.513096 | -0.005144169 | -0.425011 | -0.004259167 | -0.440081 | -0.004410522 | -0.477013 | -0.004781543 | -0.452572 | -0.004535992 | -0.508919 | -0.005102184 | 900.1337 | 908.8148 | 0.964416 |  |  |  | 6.57 | 0.48516 | 12665.20894 | 0.970319 | 0.009656416 | -0.404968 | -0.004057902 | 0.971489 | 0.009668004 | -0.401107 | -0.004019136 | 0.914017 | 0.009098651 | 0.960852 | 0.009562652 | 0.978906 | 0.009741458 | 0.968384 | 0.009637252 | 0.966854 | 0.009622099 | 0.987008 | 0.009821689 | -0.387824 | -0.00388578 | -0.398601 | -0.003993975 | -0.406799 | -0.004076287 | -0.406896 | -0.004077261 | -0.417958 | -0.004188339 | -0.419893 | -0.00420777 | 888.9981 | 897.6242 | 0.970319 |  |  |  | 6.57 | 0.494617 | 12701.79561 | 0.989234 | 0.009843731 | -0.432071 | -0.004330071 | 0.993029 | 0.009881309 | -0.420015 | -0.004208995 | 1.069042 | 0.01063368 | 0.997163 | 0.009922241 | 1.01639 | 0.01011259 | 1.019992 | 0.01014825 | 0.989738 | 0.009848722 | 1.022667 | 0.01017473 | -0.336971 | -0.0033754 | -0.444874 | -0.004458665 | -0.436085 | -0.004370386 | -0.428215 | -0.004291345 | -0.431849 | -0.004327842 | -0.418788 | -0.004196674 | 897.1677 | 906.0428 | 0.989234
6.58 | 0.49101 | 12724.75664 | 0.98202 | 0.009772295 | -0.403776 | -0.004045934 | 0.982111 | 0.009773196 | -0.422624 | -0.004235196 | 1.007434 | 0.01002393 | 0.999666 | 0.009947024 | 0.997064 | 0.009921261 | 0.964158 | 0.009595397 | 0.969313 | 0.009646453 | 0.961089 | 0.009564999 | -0.445666 | -0.004466621 | -0.441519 | -0.004424966 | -0.456555 | -0.004576004 | -0.447963 | -0.004489694 | -0.462098 | -0.00463169 | -0.45569 | -0.004567314 | 901.0234 | 909.8716 | 0.98202 |  |  |  | 6.58 | 0.483314 | 12699.67461 | 0.966628 | 0.00961986 | -0.407168 | -0.004079992 | 0.968104 | 0.009634479 | -0.41735 | -0.004182233 | 0.843476 | 0.008399386 | 0.969439 | 0.009647701 | 0.974054 | 0.009693407 | 0.963846 | 0.009592306 | 0.96299 | 0.009583828 | 0.989361 | 0.009844989 | -0.527828 | -0.005292259 | -0.43172 | -0.004326546 | -0.44015 | -0.004411215 | -0.481455 | -0.004826177 | -0.446018 | -0.004470156 | -0.514843 | -0.005161729 | 900.6089 | 909.3144 | 0.966628 |  |  |  | 6.58 | 0.486123 | 12672.50894 | 0.972246 | 0.009675501 | -0.407267 | -0.004080986 | 0.973364 | 0.009686573 | -0.404168 | -0.00404987 | 0.952551 | 0.009480428 | 0.965534 | 0.009609025 | 0.977644 | 0.00972896 | 0.978753 | 0.009739942 | 0.975661 | 0.009709322 | 1.001397 | 0.009964162 | -0.361709 | -0.003623647 | -0.398861 | -0.003996586 | -0.410864 | -0.004117104 | -0.411202 | -0.004120498 | -0.411425 | -0.004122737 | -0.416252 | -0.004171207 | 889.5105 | 898.1587 | 0.972246 |  |  |  | 6.58 | 0.496281 | 12704.19561 | 0.992562 | 0.009876685 | -0.433687 | -0.004346301 | 0.99565 | 0.009907261 | -0.421019 | -0.004219078 | 1.127811 | 0.01121499 | 0.991483 | 0.009866001 | 1.011025 | 0.01005948 | 1.020141 | 0.01014973 | 0.986711 | 0.009818748 | 1.048136 | 0.01042681 | -0.395862 | -0.003966476 | -0.457099 | -0.004581469 | -0.436199 | -0.004371531 | -0.432874 | -0.004338136 | -0.434412 | -0.004353583 | -0.430417 | -0.00431346 | 897.3372 | 906.2439 | 0.992562
6.59 | 0.492787 | 12731.85664 | 0.985573 | 0.009807479 | -0.405318 | -0.004061416 | 0.985681 | 0.009808549 | -0.424087 | -0.004249888 | 1.051048 | 0.01045563 | 1.004734 | 0.009997201 | 0.996588 | 0.009916548 | 0.961756 | 0.009571606 | 0.974872 | 0.009701508 | 0.990714 | 0.009858386 | -0.441037 | -0.004420124 | -0.444076 | -0.004450649 | -0.449969 | -0.004509844 | -0.457208 | -0.004582564 | -0.476547 | -0.004776861 | -0.488936 | -0.004901352 | 901.5261 | 910.4113 | 0.985573 |  |  |  | 6.59 | 0.484752 | 12704.87461 | 0.969504 | 0.009648345 | -0.412074 | -0.004129254 | 0.970794 | 0.009661121 | -0.418178 | -0.004190548 | 0.917279 | 0.009130975 | 0.972125 | 0.009674303 | 0.973009 | 0.009683058 | 0.96469 | 0.009600666 | 0.965773 | 0.009611392 | 0.959583 | 0.009550082 | -0.577311 | -0.005789839 | -0.43064 | -0.004315699 | -0.452095 | -0.0045312 | -0.472447 | -0.004735666 | -0.456999 | -0.004580464 | -0.512885 | -0.005142048 | 900.9776 | 909.7126 | 0.969504 |  |  |  | 6.59 | 0.486706 | 12677.10894 | 0.973411 | 0.009687039 | -0.410966 | -0.004118128 | 0.975023 | 0.009703003 | -0.407305 | -0.004081367 | 0.927084 | 0.00922813 | 0.964442 | 0.009598209 | 0.973199 | 0.009684939 | 0.975828 | 0.009710975 | 0.991591 | 0.00986707 | 0.98791 | 0.009830621 | -0.416812 | -0.004176831 | -0.408296 | -0.004091318 | -0.415902 | -0.004167693 | -0.420605 | -0.00421492 | -0.422087 | -0.004229803 | -0.432308 | -0.004332452 | 889.8334 | 898.4951 | 0.973411 |  |  |  | 6.59 | 0.497904 | 12708.09561 | 0.995808 | 0.009908825 | -0.437066 | -0.004380239 | 0.998408 | 0.009934568 | -0.423087 | -0.004239845 | 1.115712 | 0.01109534 | 0.995072 | 0.009901538 | 1.016227 | 0.01011098 | 1.023628 | 0.01018424 | 0.996545 | 0.009916122 | 1.023459 | 0.01018257 | -0.380528 | -0.003812538 | -0.445939 | -0.004469363 | -0.435688 | -0.004366399 | -0.433019 | -0.004339592 | -0.435887 | -0.004368398 | -0.413243 | -0.004140992 | 897.6127 | 906.5512 | 0.995808
6.6 | 0.494179 | 12737.55664 | 0.988359 | 0.009835067 | -0.40572 | -0.004065453 | 0.988821 | 0.009839642 | -0.424905 | -0.004258103 | 1.020308 | 0.01015138 | 1.014074 | 0.01008967 | 1.004356 | 0.009993459 | 0.984729 | 0.009799121 | 0.975658 | 0.009709292 | 0.986705 | 0.009818689 | -0.464701 | -0.004657841 | -0.447137 | -0.004481396 | -0.453819 | -0.004548519 | -0.454638 | -0.004556746 | -0.473219 | -0.004743422 | -0.466917 | -0.004680105 | 901.9297 | 910.844 | 0.988359 |  |  |  | 6.6 | 0.485722 | 12711.07461 | 0.971444 | 0.009667558 | -0.409541 | -0.004103819 | 0.972907 | 0.009682047 | -0.419121 | -0.004200018 | 0.925048 | 0.009207956 | 0.982322 | 0.009775286 | 0.987597 | 0.009827521 | 0.980348 | 0.009755738 | 0.976494 | 0.009717571 | 1.012283 | 0.01007194 | -0.489278 | -0.004904789 | -0.428007 | -0.004289256 | -0.438775 | -0.004397404 | -0.475412 | -0.004765457 | -0.448064 | -0.004490708 | -0.497615 | -0.004988572 | 901.4173 | 910.1741 | 0.971444 |  |  |  | 6.6 | 0.487644 | 12685.20894 | 0.975287 | 0.009705618 | -0.411099 | -0.004119463 | 0.976881 | 0.009721404 | -0.41068 | -0.004115256 | 0.991153 | 0.009862733 | 0.96776 | 0.009631072 | 0.97744 | 0.00972694 | 0.98597 | 0.00981141 | 0.998041 | 0.009930935 | 1.008575 | 0.01003523 | -0.407571 | -0.004084038 | -0.412241 | -0.004130931 | -0.424371 | -0.00425274 | -0.425777 | -0.00426686 | -0.431307 | -0.004322398 | -0.411871 | -0.004127215 | 890.4019 | 899.0859 | 0.975287 |  |  |  | 6.6 | 0.498872 | 12715.69561 | 0.997745 | 0.009928004 | -0.440377 | -0.004413495 | 1.000637 | 0.009956638 | -0.425596 | -0.004265042 | 1.169229 | 0.01162446 | 0.995307 | 0.009903864 | 1.018485 | 0.01013333 | 1.021485 | 0.01016303 | 1.005515 | 0.01000493 | 1.038853 | 0.01033494 | -0.401869 | -0.004026787 | -0.457507 | -0.004585568 | -0.433971 | -0.004349154 | -0.432458 | -0.004333958 | -0.436496 | -0.004374514 | -0.437284 | -0.004382429 | 898.1495 | 907.1108 | 0.997745
6.61 | 0.495782 | 12747.15664 | 0.991564 | 0.009866803 | -0.409349 | -0.004101891 | 0.9917 | 0.009868149 | -0.425593 | -0.004265012 | 1.053591 | 0.01048079 | 1.016782 | 0.01011648 | 0.997108 | 0.009921697 | 0.96111 | 0.009565207 | 0.971721 | 0.009670302 | 1.008367 | 0.01003317 | -0.518733 | -0.005200831 | -0.449342 | -0.004503546 | -0.465714 | -0.004668018 | -0.468725 | -0.00469827 | -0.482599 | -0.004837673 | -0.487021 | -0.004882108 | 902.6095 | 911.5594 | 0.991564 |  |  |  | 6.61 | 0.486836 | 12717.37461 | 0.973672 | 0.009689624 | -0.411385 | -0.004122335 | 0.975081 | 0.009703578 | -0.419727 | -0.004206103 | 0.887869 | 0.008839506 | 0.973946 | 0.009692337 | 0.976764 | 0.009720245 | 0.968606 | 0.009639451 | 0.967401 | 0.009627516 | 0.967938 | 0.009632835 | -0.502096 | -0.005033607 | -0.430791 | -0.004317216 | -0.43611 | -0.004370637 | -0.468243 | -0.004693427 | -0.451495 | -0.004525173 | -0.50906 | -0.005103601 | 901.8641 | 910.6453 | 0.973672 |  |  |  | 6.61 | 0.488709 | 12689.60894 | 0.977418 | 0.009726722 | -0.415371 | -0.004162361 | 0.978735 | 0.009739764 | -0.41369 | -0.004145481 | 0.976141 | 0.009714075 | 0.967554 | 0.009629032 | 0.978196 | 0.009734426 | 0.983045 | 0.009782445 | 0.986536 | 0.009817015 | 0.993299 | 0.009883982 | -0.455171 | -0.004562101 | -0.423813 | -0.004247136 | -0.43098 | -0.004319114 | -0.433038 | -0.004339783 | -0.425302 | -0.00426209 | -0.423787 | -0.004246875 | 890.7108 | 899.4167 | 0.977418 |  |  |  | 6.61 | 0.499963 | 12719.39561 | 0.999926 | 0.009949598 | -0.440924 | -0.004418989 | 1.003015 | 0.009980182 | -0.427997 | -0.004289155 | 1.147681 | 0.01141145 | 1.002049 | 0.009970618 | 1.022906 | 0.0101771 | 1.025899 | 0.01020672 | 0.988488 | 0.009836344 | 1.013074 | 0.01007977 | -0.368449 | -0.003691294 | -0.456358 | -0.004574025 | -0.437913 | -0.004388746 | -0.43628 | -0.004372345 | -0.430133 | -0.004310607 | -0.453594 | -0.004546259 | 898.4109 | 907.3943 | 0.999926
6.62 | 0.49709 | 12749.25664 | 0.994179 | 0.009892696 | -0.409664 | -0.004105054 | 0.994391 | 0.009894795 | -0.425971 | -0.004268808 | 1.033349 | 0.01028046 | 1.02483 | 0.01019614 | 1.01322 | 0.01008121 | 0.980332 | 0.009755579 | 0.990771 | 0.00985895 | 1.013851 | 0.01008746 | -0.528383 | -0.005297839 | -0.452063 | -0.004530879 | -0.464458 | -0.0046554 | -0.459987 | -0.004610482 | -0.478878 | -0.004800283 | -0.483738 | -0.004849118 | 902.7582 | 911.7332 | 0.994179 |  |  |  | 6.62 | 0.48828 | 12723.27461 | 0.976559 | 0.009718215 | -0.416616 | -0.004174863 | 0.977593 | 0.009728455 | -0.42052 | -0.004214067 | 0.88941 | 0.00885478 | 0.981838 | 0.009770493 | 0.990772 | 0.00985896 | 0.978398 | 0.009736427 | 0.975584 | 0.009708559 | 0.962636 | 0.009580322 | -0.547587 | -0.005490918 | -0.43047 | -0.004313992 | -0.447434 | -0.00448438 | -0.476403 | -0.004775414 | -0.463032 | -0.004641073 | -0.511065 | -0.005123754 | 902.2825 | 911.0938 | 0.976559 |  |  |  | 6.62 | 0.489703 | 12695.90894 | 0.979406 | 0.009746409 | -0.421881 | -0.004227734 | 0.980709 | 0.009759313 | -0.417152 | -0.004180245 | 0.99249 | 0.009875972 | 0.971007 | 0.00966323 | 0.984979 | 0.009801597 | 0.98259 | 0.00977794 | 0.979616 | 0.009748489 | 1.00179 | 0.009968053 | -0.48022 | -0.004813768 | -0.419574 | -0.004204567 | -0.433726 | -0.004346693 | -0.435667 | -0.004366188 | -0.464815 | -0.004658986 | -0.416636 | -0.004175063 | 891.153 | 899.881 | 0.979406 |  |  |  | 6.62 | 0.501545 | 12726.19561 | 1.00309 | 0.009980924 | -0.44435 | -0.004453402 | 1.005573 | 0.01000551 | -0.429957 | -0.00430884 | 1.111735 | 0.01105601 | 0.997511 | 0.009925687 | 1.014603 | 0.0100949 | 1.017821 | 0.01012676 | 0.975907 | 0.009711758 | 1.01694 | 0.01011804 | -0.43445 | -0.004353965 | -0.457004 | -0.004580515 | -0.438174 | -0.004391368 | -0.442999 | -0.004439831 | -0.44556 | -0.004465556 | -0.449815 | -0.004508297 | 898.8912 | 907.9079 | 1.00309 | 0.8056777 | 0.756379 | 0.2059519
6.63 | 0.498216 | 12755.45664 | 0.996432 | 0.009915003 | -0.407323 | -0.004081548 | 0.996776 | 0.00991841 | -0.425868 | -0.004267774 | 1.100312 | 0.01094303 | 1.033965 | 0.01028656 | 1.015175 | 0.01010057 | 0.979642 | 0.009748746 | 0.997132 | 0.009921934 | 1.034228 | 0.01028916 | -0.497606 | -0.004988482 | -0.4545 | -0.00455536 | -0.4609 | -0.004619654 | -0.44931 | -0.004503224 | -0.468483 | -0.004695838 | -0.483961 | -0.004851359 | 903.1972 | 912.1969 | 0.996432 |  |  |  | 6.63 | 0.489795 | 12728.77461 | 0.979589 | 0.009748221 | -0.414936 | -0.004157992 | 0.979771 | 0.009750024 | -0.421566 | -0.004224571 | 0.87383 | 0.008700342 | 0.982557 | 0.009777613 | 0.983085 | 0.009782842 | 0.966437 | 0.009617969 | 0.97477 | 0.009700498 | 0.97228 | 0.009675838 | -0.517212 | -0.005185542 | -0.437876 | -0.004388375 | -0.447133 | -0.004481356 | -0.473387 | -0.00474511 | -0.449962 | -0.004509774 | -0.522726 | -0.00524097 | 902.6725 | 911.515 | 0.979589 |  |  |  | 6.63 | 0.49075 | 12701.30894 | 0.9815 | 0.009767146 | -0.426557 | -0.004274693 | 0.983003 | 0.00978203 | -0.419819 | -0.004207027 | 1.006537 | 0.01001505 | 0.970222 | 0.009655456 | 0.979688 | 0.009749202 | 0.987389 | 0.009825462 | 0.980228 | 0.009754549 | 1.001641 | 0.009966578 | -0.451823 | -0.004528468 | -0.428107 | -0.00429026 | -0.432797 | -0.004337363 | -0.430152 | -0.004310798 | -0.437623 | -0.004385834 | -0.424097 | -0.004249988 | 891.532 | 900.2824 | 0.9815 |  |  |  | 6.63 | 0.502977 | 12731.29561 | 1.005954 | 0.01000928 | -0.442094 | -0.004430741 | 1.008538 | 0.01003486 | -0.430787 | -0.004317176 | 1.128252 | 0.01121935 | 1.003477 | 0.009984756 | 1.021314 | 0.01016134 | 1.019246 | 0.01014087 | 0.997967 | 0.009930202 | 1.035014 | 0.01029694 | -0.426825 | -0.004277385 | -0.460554 | -0.004616178 | -0.439515 | -0.004404837 | -0.43501 | -0.004359589 | -0.436981 | -0.004379386 | -0.457894 | -0.004589455 | 899.2514 | 908.2975 | 1.005954 | 0.7942477 | 0.7550564 | 0.1557625
6.64 | 0.499656 | 12761.25664 | 0.999311 | 0.009943509 | -0.40841 | -0.004092463 | 0.998838 | 0.009938826 | -0.425585 | -0.004264932 | 1.055469 | 0.01049938 | 1.033604 | 0.01028299 | 1.014671 | 0.01009558 | 0.978067 | 0.009733149 | 0.99104 | 0.009861614 | 1.045529 | 0.01040101 | -0.496292 | -0.004975276 | -0.449717 | -0.004507313 | -0.455035 | -0.004560734 | -0.455897 | -0.004569394 | -0.473172 | -0.00474295 | -0.503238 | -0.005045085 | 903.6079 | 912.6377 | 0.999311 |  |  |  | 6.64 | 0.490501 | 12736.37461 | 0.981003 | 0.009762224 | -0.420003 | -0.004208875 | 0.982053 | 0.009772622 | -0.422541 | -0.004234362 | 0.90292 | 0.00898868 | 0.980914 | 0.009761343 | 0.990078 | 0.009852088 | 0.980687 | 0.009759095 | 0.985422 | 0.009805984 | 0.982376 | 0.009775821 | -0.494233 | -0.004954584 | -0.433098 | -0.004340386 | -0.442967 | -0.00443951 | -0.476175 | -0.004773123 | -0.458747 | -0.004598025 | -0.520684 | -0.005220443 | 903.2115 | 912.072 | 0.981003 |  |  |  | 6.64 | 0.491959 | 12707.90894 | 0.983919 | 0.0097911 | -0.432295 | -0.004332321 | 0.984935 | 0.009801161 | -0.422566 | -0.004234613 | 0.999839 | 0.009948737 | 0.977342 | 0.009725969 | 0.984148 | 0.009793368 | 0.99318 | 0.009882804 | 0.988936 | 0.00984078 | 0.997305 | 0.009923647 | -0.523774 | -0.005251505 | -0.420853 | -0.004217411 | -0.435531 | -0.004364822 | -0.443915 | -0.004449032 | -0.452086 | -0.00453111 | -0.456178 | -0.004572217 | 891.9953 | 900.7718 | 0.983919 |  |  |  | 6.64 | 0.504407 | 12740.29561 | 1.008815 | 0.0100376 | -0.440438 | -0.004414108 | 1.012051 | 0.01006964 | -0.431062 | -0.004319938 | 1.161755 | 0.01155058 | 0.999417 | 0.009944559 | 1.015837 | 0.01010712 | 1.026066 | 0.01020838 | 0.998397 | 0.009934459 | 1.053449 | 0.01047939 | -0.422767 | -0.004236632 | -0.457681 | -0.004587316 | -0.43712 | -0.004380782 | -0.439501 | -0.004404696 | -0.435797 | -0.004367494 | -0.4178 | -0.004186752 | 899.8871 | 908.9653 | 1.008815 | 0.7849401 | 0.7513323 | 0.1569903
6.65 | 0.5007 | 12763.85664 | 1.0014 | 0.009964192 | -0.408275 | -0.004091107 | 1.000766 | 0.009957915 | -0.425668 | -0.004265765 | 1.057765 | 0.0105221 | 1.038692 | 0.01033335 | 1.018507 | 0.01013355 | 0.985169 | 0.009803478 | 0.989302 | 0.009844404 | 1.04026 | 0.01034887 | -0.514841 | -0.005161709 | -0.450127 | -0.004511431 | -0.468203 | -0.004693025 | -0.469947 | -0.004710547 | -0.479191 | -0.004803428 | -0.498523 | -0.004997698 | 903.792 | 912.8426 | 1.0014 | 0.6965857 | 0.7494121 | 0.2106114 | 6.65 | 0.492298 | 12741.97461 | 0.984596 | 0.009797804 | -0.417847 | -0.004187224 | 0.984912 | 0.009800934 | -0.423122 | -0.004240197 | 0.862126 | 0.008584309 | 0.982411 | 0.009776167 | 0.997344 | 0.009924033 | 0.996184 | 0.009912548 | 0.994557 | 0.009896438 | 0.987739 | 0.009828927 | -0.527723 | -0.005291204 | -0.434831 | -0.004357791 | -0.442757 | -0.004437401 | -0.471201 | -0.004723147 | -0.460973 | -0.004620388 | -0.52143 | -0.005227942 | 903.6086 | 912.5055 | 0.984596 |  |  |  | 6.65 | 0.492921 | 12714.70894 | 0.985843 | 0.009810153 | -0.4371 | -0.004380581 | 0.987428 | 0.009825848 | -0.424686 | -0.004255904 | 0.98029 | 0.009755163 | 0.980777 | 0.009759986 | 0.986916 | 0.009820778 | 0.98365 | 0.009788437 | 0.994606 | 0.009896923 | 1.008047 | 0.01003 | -0.488308 | -0.004895041 | -0.42719 | -0.004281051 | -0.428676 | -0.004295974 | -0.430094 | -0.004310216 | -0.424916 | -0.004258213 | -0.409518 | -0.004103588 | 892.4726 | 901.271 | 0.985843 |  |  |  | 6.65 | 0.506222 | 12742.69561 | 1.012444 | 0.01007353 | -0.440202 | -0.004411737 | 1.015457 | 0.01010336 | -0.430206 | -0.00431134 | 1.113774 | 0.01107617 | 1.004974 | 0.009999577 | 1.026298 | 0.01021067 | 1.023124 | 0.01017926 | 0.998654 | 0.009937004 | 1.067398 | 0.01061742 | -0.419215 | -0.004200962 | -0.458591 | -0.004596458 | -0.441791 | -0.004427698 | -0.439571 | -0.0044054 | -0.4448 | -0.004457922 | -0.443305 | -0.004442905 | 900.0566 | 909.1692 | 1.012444 | 0.779212 | 0.7443589 | 0.1602563
6.66 | 0.501544 | 12773.85664 | 1.003088 | 0.009980905 | -0.403901 | -0.004047189 | 1.002535 | 0.00997543 | -0.425652 | -0.004265605 | 1.065523 | 0.01059886 | 1.044261 | 0.01038846 | 1.020485 | 0.01015313 | 0.993629 | 0.00988725 | 0.996745 | 0.009918103 | 1.049967 | 0.01044493 | -0.512075 | -0.005133906 | -0.444132 | -0.004451212 | -0.45258 | -0.004536072 | -0.450124 | -0.004511401 | -0.462982 | -0.004640571 | -0.473655 | -0.004747803 | 904.5001 | 913.573 | 1.003088 | 0.6820665 | 0.747064 | 0.2418138 | 6.66 | 0.493121 | 12748.97461 | 0.986242 | 0.009814104 | -0.419649 | -0.00420532 | 0.987125 | 0.009822847 | -0.424553 | -0.004254568 | 0.863033 | 0.008593302 | 0.985079 | 0.009802587 | 0.992953 | 0.009880556 | 0.980273 | 0.009754995 | 0.987151 | 0.009823105 | 0.955427 | 0.009508917 | -0.512268 | -0.005135846 | -0.438897 | -0.00439863 | -0.447309 | -0.004483124 | -0.480484 | -0.00481642 | -0.465121 | -0.004662061 | -0.502315 | -0.005035808 | 904.105 | 913.0217 | 0.986242 |  |  |  | 6.66 | 0.494331 | 12722.20894 | 0.988663 | 0.009838077 | -0.437908 | -0.004388696 | 0.989855 | 0.00984988 | -0.426582 | -0.004274945 | 1.017519 | 0.01012377 | 0.985073 | 0.009802528 | 0.991489 | 0.00986606 | 0.992942 | 0.009880447 | 0.995719 | 0.009907944 | 1.032993 | 0.01027694 | -0.465253 | -0.004663387 | -0.420099 | -0.004209839 | -0.430424 | -0.00431353 | -0.436167 | -0.00437121 | -0.452963 | -0.00453992 | -0.438246 | -0.004392091 | 892.999 | 901.8278 | 0.988663 |  |  |  | 6.66 | 0.507974 | 12748.99561 | 1.015948 | 0.01010822 | -0.440289 | -0.004412611 | 1.018883 | 0.01013727 | -0.429872 | -0.004307986 | 1.130542 | 0.01124199 | 1.01158 | 0.01006498 | 1.033084 | 0.01027784 | 1.026898 | 0.01021661 | 1.000525 | 0.009955529 | 1.038615 | 0.01033258 | -0.376109 | -0.003768181 | -0.457161 | -0.004582092 | -0.44488 | -0.004458725 | -0.443822 | -0.004448098 | -0.438672 | -0.00439637 | -0.453058 | -0.004540874 | 900.5016 | 909.6502 | 1.015948 | 0.7747393 | 0.7390244 | 0.1704067
6.67 | 0.502266 | 12775.65664 | 1.004532 | 0.009995201 | -0.407692 | -0.004085253 | 1.004325 | 0.009993152 | -0.42491 | -0.004258153 | 1.076633 | 0.01070879 | 1.042164 | 0.01036771 | 1.023523 | 0.0101832 | 0.981129 | 0.009763472 | 0.998929 | 0.009939727 | 1.061836 | 0.01056238 | -0.533064 | -0.005344899 | -0.447992 | -0.004489985 | -0.462637 | -0.004637105 | -0.465585 | -0.004666722 | -0.478049 | -0.004791953 | -0.49481 | -0.004960382 | 904.6275 | 913.7148 | 1.004532 | 0.6912503 | 0.7424855 | 0.2470597 | 6.67 | 0.494771 | 12754.77461 | 0.989543 | 0.009846791 | -0.416683 | -0.004175535 | 0.990177 | 0.009853069 | -0.42553 | -0.00426438 | 0.889934 | 0.008859974 | 0.982871 | 0.009780722 | 0.9922 | 0.0098731 | 0.982739 | 0.009779415 | 1.000251 | 0.009952816 | 0.997575 | 0.009926321 | -0.552112 | -0.005536418 | -0.439145 | -0.004401121 | -0.443808 | -0.004447958 | -0.477697 | -0.004788416 | -0.477903 | -0.004790486 | -0.527755 | -0.005291525 | 904.5163 | 913.4669 | 0.989543 |  |  |  | 6.67 | 0.495489 | 12727.30894 | 0.990977 | 0.00986099 | -0.438851 | -0.004398168 | 0.99249 | 0.009875972 | -0.42806 | -0.004289788 | 0.995401 | 0.009904795 | 0.992248 | 0.009873575 | 0.999306 | 0.00994346 | 1.009554 | 0.01004492 | 0.991274 | 0.009863931 | 1.039462 | 0.01034097 | -0.433855 | -0.004347989 | -0.433864 | -0.004348079 | -0.43636 | -0.004373148 | -0.435505 | -0.004364561 | -0.429602 | -0.004305274 | -0.408132 | -0.004089671 | 893.357 | 902.21 | 0.990977 |  |  |  | 6.67 | 0.509376 | 12755.69561 | 1.018752 | 0.01013598 | -0.442408 | -0.004433895 | 1.021588 | 0.01016405 | -0.430438 | -0.004313671 | 1.058038 | 0.0105248 | 1.014553 | 0.01009441 | 1.028542 | 0.01023288 | 1.025727 | 0.01020502 | 1.000444 | 0.009954727 | 1.02754 | 0.01022297 | -0.400583 | -0.004013875 | -0.457325 | -0.004583739 | -0.440264 | -0.00441236 | -0.452678 | -0.004537057 | -0.442276 | -0.004432569 | -0.469195 | -0.004702992 | 900.9749 | 910.1536 | 1.018752 | 0.7775924 | 0.7373317 | 0.1562092
6.68 | 0.503127 | 12784.35664 | 1.006255 | 0.01001226 | -0.405902 | -0.00406728 | 1.005948 | 0.01000922 | -0.424365 | -0.00425268 | 1.117002 | 0.0111081 | 1.03535 | 0.01030027 | 1.017993 | 0.01012846 | 0.978657 | 0.009738992 | 1.001973 | 0.009969865 | 1.062753 | 0.01057145 | -0.492402 | -0.004936183 | -0.447961 | -0.004489674 | -0.455377 | -0.00456417 | -0.463115 | -0.004641907 | -0.473205 | -0.004743282 | -0.489942 | -0.004911462 | 905.2436 | 914.3526 | 1.006255 | 0.6841538 | 0.7387562 | 0.3242512 | 6.68 | 0.496039 | 12758.57461 | 0.992078 | 0.009871892 | -0.418336 | -0.004192135 | 0.992675 | 0.009877803 | -0.426035 | -0.004269451 | 0.872453 | 0.008686691 | 0.988972 | 0.009841137 | 0.999715 | 0.009947509 | 0.995598 | 0.009906746 | 0.997517 | 0.009925746 | 0.97019 | 0.009655139 | -0.543087 | -0.005445671 | -0.442524 | -0.00443506 | -0.444512 | -0.004455029 | -0.478006 | -0.004791521 | -0.472419 | -0.004735384 | -0.539209 | -0.00540668 | 904.7858 | 913.762 | 0.992078 |  |  |  | 6.68 | 0.496658 | 12732.10894 | 0.993317 | 0.00988416 | -0.438653 | -0.004396179 | 0.995227 | 0.009903072 | -0.428999 | -0.004299218 | 0.994972 | 0.009900547 | 0.986134 | 0.009813034 | 0.989177 | 0.009843167 | 0.99902 | 0.009940628 | 1.004921 | 0.009999052 | 1.027156 | 0.01021917 | -0.43809 | -0.004390524 | -0.431413 | -0.004323463 | -0.435056 | -0.004360051 | -0.447854 | -0.004488599 | -0.446781 | -0.00447782 | -0.447276 | -0.004482793 | 893.6939 | 902.5711 | 0.993317 |  |  |  | 6.68 | 0.510227 | 12760.39561 | 1.020455 | 0.01015284 | -0.440139 | -0.004411105 | 1.023591 | 0.01018388 | -0.430835 | -0.004317658 | 1.10711 | 0.01101026 | 1.016237 | 0.01011108 | 1.034329 | 0.01029016 | 1.020965 | 0.01015788 | 1.006109 | 0.01001081 | 1.074576 | 0.01068843 | -0.411513 | -0.00412362 | -0.458577 | -0.004596317 | -0.435839 | -0.004367915 | -0.433852 | -0.004347959 | -0.426095 | -0.004270054 | -0.425739 | -0.004266478 | 901.3068 | 910.5043 | 1.020455 | 0.7682535 | 0.7360204 | 0.1738416
6.69 | 0.504119 | 12788.05664 | 1.008238 | 0.01003189 | -0.40686 | -0.004076899 | 1.007576 | 0.01002534 | -0.423722 | -0.004246222 | 1.101926 | 0.01095899 | 1.035633 | 0.01030307 | 1.019474 | 0.01014312 | 0.991492 | 0.00986609 | 0.993798 | 0.009888923 | 1.030184 | 0.01024914 | -0.492953 | -0.00494172 | -0.44317 | -0.004441549 | -0.451472 | -0.004524942 | -0.449669 | -0.004506831 | -0.480049 | -0.004812049 | -0.486351 | -0.004875375 | 905.5056 | 914.6352 | 1.008238 | 0.6846187 | 0.734753 | 0.2400938 | 6.69 | 0.497304 | 12765.97461 | 0.994608 | 0.009896943 | -0.419884 | -0.00420768 | 0.995463 | 0.009905409 | -0.427024 | -0.004279384 | 0.901352 | 0.008973141 | 1.001119 | 0.00996141 | 1.009708 | 0.01004645 | 0.996644 | 0.009917103 | 1.003585 | 0.009985825 | 0.958081 | 0.009535205 | -0.520184 | -0.005215417 | -0.441103 | -0.004420787 | -0.449305 | -0.004503174 | -0.474263 | -0.004753912 | -0.467171 | -0.004682657 | -0.518191 | -0.005195383 | 905.3106 | 914.3149 | 0.994608 |  |  |  | 6.69 | 0.498243 | 12738.60894 | 0.996486 | 0.009915538 | -0.435886 | -0.004368388 | 0.997811 | 0.009928657 | -0.428151 | -0.004290702 | 1.025147 | 0.01019928 | 0.993298 | 0.009883972 | 0.999381 | 0.009944202 | 1.00329 | 0.009982905 | 0.994309 | 0.009893983 | 1.03472 | 0.01029403 | -0.499281 | -0.005005316 | -0.428641 | -0.004295623 | -0.434391 | -0.004353372 | -0.437336 | -0.004382951 | -0.445772 | -0.004467685 | -0.423133 | -0.004240307 | 894.1502 | 903.0603 | 0.996486 |  |  |  | 6.69 | 0.511366 | 12765.69561 | 1.022732 | 0.01017537 | -0.440834 | -0.004418085 | 1.02587 | 0.01020644 | -0.431852 | -0.004327872 | 1.12482 | 0.01118541 | 1.021042 | 0.01015865 | 1.045762 | 0.01040332 | 1.032341 | 0.01027049 | 1.016249 | 0.0101112 | 1.084953 | 0.0107911 | -0.404976 | -0.004057982 | -0.460612 | -0.004616761 | -0.446733 | -0.004477338 | -0.440878 | -0.004418527 | -0.438515 | -0.004394793 | -0.445877 | -0.00446874 | 901.6812 | 910.903 | 1.022732 | 0.7673898 | 0.7362123 | 0.1728728
6.7 | 0.50465 | 12795.25664 | 1.0093 | 0.01004241 | -0.403993 | -0.004048113 | 1.009464 | 0.01004403 | -0.421878 | -0.004227704 | 1.052465 | 0.01046965 | 1.032939 | 0.01027641 | 1.01914 | 0.01013982 | 0.984115 | 0.009793041 | 0.987828 | 0.009829809 | 1.033568 | 0.01028263 | -0.520302 | -0.005216603 | -0.448132 | -0.004491391 | -0.45094 | -0.004519598 | -0.445967 | -0.004469644 | -0.461926 | -0.004629962 | -0.482387 | -0.004835542 | 906.0154 | 915.1598 | 1.0093 | 0.6753277 | 0.7268686 | 0.2454042 | 6.7 | 0.498452 | 12768.07461 | 0.996903 | 0.009919667 | -0.420972 | -0.004218606 | 0.998079 | 0.009931311 | -0.428325 | -0.004292449 | 0.877725 | 0.008738954 | 1.002307 | 0.009973172 | 1.013174 | 0.01008076 | 0.995564 | 0.009906409 | 1.021045 | 0.01015868 | 1.029075 | 0.01023816 | -0.477564 | -0.00478708 | -0.441547 | -0.004425247 | -0.450841 | -0.004518604 | -0.476011 | -0.004771475 | -0.480084 | -0.004812401 | -0.521518 | -0.005228827 | 905.4595 | 914.4861 | 0.996903 |  |  |  | 6.7 | 0.499207 | 12742.40894 | 0.998414 | 0.009934628 | -0.435987 | -0.004369402 | 1.00013 | 0.009951618 | -0.429025 | -0.00429948 | 1.008941 | 0.01003885 | 0.988971 | 0.009841127 | 0.993124 | 0.009882249 | 1.006943 | 0.01001907 | 1.002167 | 0.009971786 | 1.008861 | 0.01003806 | -0.477781 | -0.00478926 | -0.427435 | -0.004283511 | -0.434091 | -0.004350359 | -0.432522 | -0.004334601 | -0.440399 | -0.004413716 | -0.42049 | -0.004213765 | 894.4169 | 903.3469 | 0.998414 |  |  |  | 6.7 | 0.513066 | 12770.59561 | 1.026131 | 0.01020902 | -0.442328 | -0.004433092 | 1.029346 | 0.01024084 | -0.432518 | -0.004334561 | 1.116271 | 0.01110087 | 1.028087 | 0.01022838 | 1.045276 | 0.01039851 | 1.046172 | 0.01040737 | 1.013103 | 0.01008006 | 1.067239 | 0.01061584 | -0.429856 | -0.004307825 | -0.462816 | -0.004638903 | -0.448173 | -0.004491803 | -0.444762 | -0.00445754 | -0.447752 | -0.004487574 | -0.456443 | -0.004574879 | 902.0273 | 911.2833 | 1.026131 | 0.7675115 | 0.7338898 | 0.1575538
6.71 | 0.506036 | 12799.95664 | 1.012072 | 0.01006985 | -0.400792 | -0.004015973 | 1.011509 | 0.01006427 | -0.420271 | -0.004211566 | 1.11376 | 0.01107603 | 1.03623 | 0.01030898 | 1.027453 | 0.01022211 | 0.997837 | 0.009928915 | 1.003853 | 0.009988479 | 1.064546 | 0.0105892 | -0.502265 | -0.005035306 | -0.445857 | -0.004468539 | -0.452399 | -0.004534254 | -0.451639 | -0.00452662 | -0.462848 | -0.004639225 | -0.453835 | -0.00454868 | 906.3482 | 915.5211 | 1.012072 | 0.6633723 | 0.7195927 | 0.2161847 | 6.71 | 0.499572 | 12777.57461 | 0.999144 | 0.009941856 | -0.422005 | -0.00422898 | 1.000454 | 0.009954826 | -0.428793 | -0.00429715 | 0.869344 | 0.00865587 | 1.007107 | 0.01002069 | 1.006292 | 0.01001263 | 0.986684 | 0.009818481 | 0.997699 | 0.009927548 | 0.980371 | 0.009755965 | -0.518429 | -0.005197775 | -0.437453 | -0.004384126 | -0.446159 | -0.004471573 | -0.473255 | -0.004743784 | -0.466081 | -0.004671705 | -0.532712 | -0.00534136 | 906.1332 | 915.1868 | 0.999144 |  |  |  | 6.71 | 0.500296 | 12749.50894 | 1.000591 | 0.009956182 | -0.436021 | -0.004369743 | 1.00279 | 0.009977954 | -0.429866 | -0.004307926 | 0.971731 | 0.009670401 | 0.993636 | 0.009887319 | 0.996743 | 0.009918083 | 0.996311 | 0.009913805 | 0.99106 | 0.009861812 | 1.025704 | 0.01020479 | -0.459534 | -0.004605931 | -0.42725 | -0.004281653 | -0.435654 | -0.004366057 | -0.437994 | -0.00438956 | -0.4366 | -0.004375559 | -0.396006 | -0.003967922 | 894.9153 | 903.8697 | 1.000591 | 0.7822055 | 0.7597715 | 0.1756048 | 6.71 | 0.515179 | 12778.09561 | 1.030359 | 0.01025087 | -0.443681 | -0.004446682 | 1.033427 | 0.01028124 | -0.43303 | -0.004339703 | 1.17581 | 0.01168951 | 1.028016 | 0.01022768 | 1.051298 | 0.0104581 | 1.05614 | 0.01050602 | 1.046034 | 0.01040601 | 1.092106 | 0.01086186 | -0.465133 | -0.004662181 | -0.459037 | -0.004600938 | -0.446913 | -0.004479146 | -0.450687 | -0.004517057 | -0.454898 | -0.004559358 | -0.46557 | -0.004666572 | 902.557 | 911.8566 | 1.030359 | 0.7661161 | 0.7304011 | 0.1465054
6.72 | 0.50717 | 12804.75664 | 1.014339 | 0.01009229 | -0.396786 | -0.003975753 | 1.014082 | 0.01008975 | -0.418301 | -0.004191783 | 1.132589 | 0.01126223 | 1.040355 | 0.01034981 | 1.028624 | 0.0102337 | 0.999056 | 0.009940984 | 1.004343 | 0.00999333 | 1.072077 | 0.01066371 | -0.480603 | -0.004817616 | -0.445276 | -0.004462703 | -0.451575 | -0.004525977 | -0.449148 | -0.004501597 | -0.463659 | -0.004647372 | -0.465728 | -0.004668159 | 906.6881 | 915.885 | 1.014339 | 0.6500005 | 0.710717 | 0.2168401 | 6.72 | 0.5007 | 12781.07461 | 1.001399 | 0.009964182 | -0.422348 | -0.004232424 | 1.003162 | 0.009981637 | -0.42952 | -0.004304451 | 0.886378 | 0.008824727 | 1.000614 | 0.00995641 | 1.011529 | 0.01006447 | 0.998733 | 0.009937786 | 1.006873 | 0.01001838 | 0.988988 | 0.009841295 | -0.510434 | -0.005117412 | -0.442943 | -0.004439269 | -0.450692 | -0.004517107 | -0.480775 | -0.004819344 | -0.476987 | -0.004781282 | -0.532793 | -0.005342174 | 906.3814 | 915.4579 | 1.001399 | 0.7384164 | 0.7582014 | 0.1900474 | 6.72 | 0.501837 | 12753.70894 | 1.003675 | 0.009986716 | -0.438055 | -0.004390173 | 1.005242 | 0.01000223 | -0.430865 | -0.004317959 | 1.013955 | 0.01008849 | 0.994015 | 0.009891072 | 1.00511 | 0.01000092 | 1.006386 | 0.01001356 | 0.99965 | 0.009946866 | 1.019082 | 0.01013924 | -0.486606 | -0.004877938 | -0.427418 | -0.00428334 | -0.424668 | -0.004255723 | -0.436227 | -0.004371812 | -0.436553 | -0.004375087 | -0.432803 | -0.004337423 | 895.2101 | 904.1951 | 1.003675 | 0.7844436 | 0.7596328 | 0.2055771 | 6.72 | 0.51708 | 12783.79561 | 1.03416 | 0.01028849 | -0.441608 | -0.00442586 | 1.037565 | 0.01032219 | -0.433748 | -0.004346914 | 1.142749 | 0.01136269 | 1.027833 | 0.01022587 | 1.053577 | 0.01048066 | 1.041626 | 0.01036238 | 1.02014 | 0.01014972 | 1.096741 | 0.0109077 | -0.405785 | -0.004066105 | -0.460144 | -0.004612059 | -0.443466 | -0.004444522 | -0.450926 | -0.004519457 | -0.45101 | -0.004520301 | -0.453586 | -0.004546178 | 902.9596 | 912.2977 | 1.03416 | 0.7549271 | 0.7274831 | 0.1627571
6.73 | 0.508446 | 12811.95664 | 1.016892 | 0.01011756 | -0.398288 | -0.003990833 | 1.016287 | 0.01011158 | -0.417081 | -0.004179532 | 1.056619 | 0.01051076 | 1.043988 | 0.01038576 | 1.036982 | 0.01031642 | 1.00595 | 0.01000924 | 1.008691 | 0.01003638 | 1.043915 | 0.01038504 | -0.481083 | -0.004822439 | -0.435646 | -0.004365977 | -0.44448 | -0.004454707 | -0.442443 | -0.004434247 | -0.460425 | -0.004614882 | -0.46493 | -0.004660142 | 907.1979 | 916.4231 | 1.016892 | 0.6513804 | 0.7045687 | 0.2028914 | 6.73 | 0.502179 | 12787.37461 | 1.004358 | 0.009993478 | -0.424339 | -0.004252419 | 1.005606 | 0.01000583 | -0.430312 | -0.004312405 | 0.847298 | 0.008437286 | 1.00909 | 0.01004033 | 1.021774 | 0.01016589 | 1.004024 | 0.009990172 | 1.019524 | 0.01014362 | 1.012092 | 0.01007005 | -0.537114 | -0.005385616 | -0.443082 | -0.004440665 | -0.452312 | -0.00453338 | -0.485805 | -0.004869889 | -0.472919 | -0.004740408 | -0.55006 | -0.005515784 | 906.8282 | 915.936 | 1.004358 | 0.7407028 | 0.7574354 | 0.1849664 | 6.73 | 0.50325 | 12759.80894 | 1.0065 | 0.01001469 | -0.433104 | -0.004340446 | 1.007755 | 0.01002711 | -0.431939 | -0.004328746 | 1.04688 | 0.01041438 | 0.998957 | 0.009940004 | 1.009586 | 0.01004524 | 1.012855 | 0.0100776 | 1.010346 | 0.01005276 | 1.042337 | 0.01036942 | -0.451689 | -0.004527122 | -0.429895 | -0.004308217 | -0.434262 | -0.004352077 | -0.456587 | -0.004576325 | -0.450661 | -0.004516795 | -0.439601 | -0.004405701 | 895.6383 | 904.6529 | 1.0065 | 0.7649389 | 0.759647 | 0.1887366 | 6.73 | 0.518783 | 12789.19561 | 1.037566 | 0.0103222 | -0.445329 | -0.004463235 | 1.040377 | 0.01035002 | -0.434714 | -0.004356616 | 1.101756 | 0.01095731 | 1.022803 | 0.01017608 | 1.042153 | 0.0103676 | 1.03779 | 0.01032442 | 1.0085 | 0.01003449 | 1.064464 | 0.01058838 | -0.437131 | -0.004380892 | -0.467365 | -0.004684606 | -0.450486 | -0.004515037 | -0.449104 | -0.004501155 | -0.433961 | -0.004349053 | -0.450377 | -0.004513943 | 903.3411 | 912.7138 | 1.037566 | 0.7617786 | 0.7269015 | 0.2041585
6.74 | 0.509662 | 12816.85664 | 1.019324 | 0.01014164 | -0.39693 | -0.003977199 | 1.018671 | 0.01013518 | -0.418286 | -0.004191633 | 1.060016 | 0.01054437 | 1.04783 | 0.01042378 | 1.034768 | 0.01029451 | 1.004189 | 0.009991805 | 1.00401 | 0.009990033 | 1.018907 | 0.01013751 | -0.518354 | -0.005197021 | -0.434297 | -0.004352428 | -0.438832 | -0.004397977 | -0.448349 | -0.004493571 | -0.463535 | -0.004646127 | -0.488312 | -0.004895081 | 907.5449 | 916.7957 | 1.019324 | 0.645184 | 0.7052415 | 0.2000098 | 6.74 | 0.503465 | 12794.17461 | 1.006931 | 0.01001895 | -0.423779 | -0.004246795 | 1.008284 | 0.01003235 | -0.430449 | -0.004313781 | 0.880355 | 0.008765025 | 1.01557 | 0.01010448 | 1.019988 | 0.01014821 | 1.010442 | 0.01005371 | 1.015175 | 0.01010057 | 1.002171 | 0.009971826 | -0.536321 | -0.005377644 | -0.440827 | -0.004418015 | -0.44426 | -0.004452498 | -0.473202 | -0.004743251 | -0.471063 | -0.00472176 | -0.533492 | -0.005349202 | 907.3104 | 916.4464 | 1.006931 | 0.7357379 | 0.7543466 | 0.168207 | 6.74 | 0.503794 | 12766.10894 | 1.007588 | 0.01002546 | -0.438467 | -0.004394311 | 1.010182 | 0.01005114 | -0.433072 | -0.004340125 | 1.022243 | 0.01017053 | 1.004372 | 0.009993617 | 1.013394 | 0.01008294 | 1.022766 | 0.01017571 | 1.024222 | 0.01019012 | 1.056624 | 0.01051081 | -0.522603 | -0.005239733 | -0.421327 | -0.004222171 | -0.432526 | -0.004334641 | -0.440091 | -0.004410623 | -0.443586 | -0.004445728 | -0.446841 | -0.004478423 | 896.0805 | 905.1093 | 1.007588 | 0.7803582 | 0.7599571 | 0.1845156 | 6.74 | 0.519312 | 12795.59561 | 1.038624 | 0.01033267 | -0.448259 | -0.004492667 | 1.041708 | 0.0103632 | -0.435198 | -0.004361477 | 1.116787 | 0.01110597 | 1.025048 | 0.0101983 | 1.042472 | 0.01037076 | 1.044628 | 0.01039209 | 1.022256 | 0.01017066 | 1.060263 | 0.01054682 | -0.376875 | -0.00377587 | -0.469018 | -0.004701213 | -0.449687 | -0.004507011 | -0.454986 | -0.004560242 | -0.447027 | -0.004480292 | -0.454441 | -0.004554767 | 903.7931 | 913.1801 | 1.038624 | 0.7692914 | 0.7267047 | 0.243881
6.75 | 0.510579 | 12823.95664 | 1.021158 | 0.01015979 | -0.401662 | -0.004024708 | 1.020968 | 0.01015791 | -0.424124 | -0.00425026 | 1.091739 | 0.01085823 | 1.043936 | 0.01038525 | 1.031785 | 0.01026498 | 1.001572 | 0.009965895 | 0.996866 | 0.009919301 | 1.04173 | 0.01036341 | -0.471716 | -0.004728321 | -0.432978 | -0.004339181 | -0.439128 | -0.00440095 | -0.435435 | -0.004363858 | -0.462227 | -0.004632986 | -0.462776 | -0.004638501 | 908.0476 | 917.3202 | 1.021158 | 0.656015 | 0.7194497 | 0.2106102 | 6.75 | 0.505125 | 12797.67461 | 1.01025 | 0.01005181 | -0.425898 | -0.004268075 | 1.011477 | 0.01006396 | -0.430409 | -0.004313379 | 0.89599 | 0.008919998 | 1.016054 | 0.01010927 | 1.021067 | 0.01015889 | 1.002544 | 0.009975519 | 1.021328 | 0.01016148 | 1.00289 | 0.009978944 | -0.535912 | -0.005373532 | -0.440256 | -0.00441228 | -0.44545 | -0.004464451 | -0.475668 | -0.004768029 | -0.462536 | -0.00463609 | -0.544929 | -0.005464192 | 907.5586 | 916.7272 | 1.01025 | 0.7379444 | 0.7500774 | 0.1702299 | 6.75 | 0.505429 | 12770.50894 | 1.010857 | 0.01005782 | -0.438526 | -0.004394903 | 1.012845 | 0.0100775 | -0.433841 | -0.004347848 | 1.023664 | 0.0101846 | 1.010848 | 0.01005773 | 1.015602 | 0.01010479 | 1.017944 | 0.01012798 | 1.002932 | 0.00997936 | 1.030928 | 0.0102565 | -0.455932 | -0.004569745 | -0.433668 | -0.004346111 | -0.432688 | -0.004336268 | -0.435462 | -0.004364129 | -0.442599 | -0.004435814 | -0.442152 | -0.004431324 | 896.3893 | 905.4505 | 1.010857 | 0.7760848 | 0.7588328 | 0.1851843 | 6.75 | 0.519302 | 12800.39561 | 1.038605 | 0.01033249 | -0.450306 | -0.004513229 | 1.042197 | 0.01036804 | -0.435953 | -0.00436906 | 1.140542 | 0.01134087 | 1.036724 | 0.01031387 | 1.058951 | 0.01053383 | 1.049906 | 0.01044433 | 1.029771 | 0.01024505 | 1.111451 | 0.0110532 | -0.4087 | -0.004095375 | -0.46806 | -0.004691588 | -0.451281 | -0.004523023 | -0.446893 | -0.004478946 | -0.451357 | -0.004523787 | -0.473009 | -0.004741312 | 904.1322 | 913.5225 | 1.038605 | 0.7755681 | 0.7283011 | 0.326441
6.76 | 0.511944 | 12828.05664 | 1.023888 | 0.01018682 | -0.417984 | -0.0041886 | 1.023148 | 0.01017949 | -0.433525 | -0.004344674 | 1.101926 | 0.01095899 | 1.05215 | 0.01046653 | 1.040488 | 0.01035112 | 1.013641 | 0.01008538 | 1.015122 | 0.01010004 | 1.017897 | 0.01012751 | -0.470997 | -0.004721097 | -0.43949 | -0.004404586 | -0.449965 | -0.004509804 | -0.444491 | -0.004454818 | -0.458733 | -0.004597884 | -0.468129 | -0.004692282 | 908.3379 | 917.6383 | 1.023888 | 0.6983074 | 0.7446118 | 0.2101411 | 6.76 | 0.506618 | 12805.77461 | 1.013236 | 0.01008137 | -0.421659 | -0.004225505 | 1.014264 | 0.01009155 | -0.431099 | -0.004320309 | 0.898495 | 0.008944826 | 1.017407 | 0.01012266 | 1.017407 | 0.01012266 | 1.012433 | 0.01007342 | 1.01558 | 0.01010458 | 0.994891 | 0.009899745 | -0.520924 | -0.005222855 | -0.444433 | -0.004454235 | -0.446547 | -0.00447547 | -0.479557 | -0.004807106 | -0.474009 | -0.00475136 | -0.542931 | -0.005444102 | 908.133 | 917.3346 | 1.013236 | 0.7215849 | 0.7485929 | 0.1680913 | 6.76 | 0.507023 | 12779.10894 | 1.014045 | 0.01008938 | -0.438234 | -0.004391971 | 1.015319 | 0.01010199 | -0.434412 | -0.004353583 | 1.050087 | 0.01044612 | 1.003556 | 0.009985538 | 1.016713 | 0.01011579 | 1.01599 | 0.01010864 | 1.023287 | 0.01018087 | 1.02499 | 0.01019773 | -0.435135 | -0.004360845 | -0.432085 | -0.004330212 | -0.42697 | -0.004278841 | -0.436862 | -0.00437819 | -0.425461 | -0.004263687 | -0.414022 | -0.004148814 | 896.993 | 906.0889 | 1.014045 | 0.7708714 | 0.7573544 | 0.1944254 | 6.76 | 0.520037 | 12805.99561 | 1.040075 | 0.01034703 | -0.450716 | -0.004517348 | 1.043514 | 0.01038107 | -0.436718 | -0.004376744 | 1.091494 | 0.0108558 | 1.045897 | 0.01040465 | 1.063394 | 0.0105778 | 1.059919 | 0.01054341 | 1.016769 | 0.01011635 | 1.079062 | 0.01073282 | -0.404288 | -0.004051075 | -0.470628 | -0.004717389 | -0.459201 | -0.004602586 | -0.46091 | -0.004619755 | -0.45882 | -0.004598758 | -0.458763 | -0.004598185 | 904.5277 | 913.9355 | 1.040075 | 0.7748869 | 0.7289318 | 0.4352831
6.77 | 0.512815 | 12833.05664 | 1.025629 | 0.01020405 | -0.427496 | -0.004284124 | 1.025234 | 0.01020014 | -0.445033 | -0.004460262 | 1.100418 | 0.01094407 | 1.046183 | 0.01040748 | 1.047039 | 0.01041596 | 1.020828 | 0.01015653 | 1.028126 | 0.01022877 | 1.037868 | 0.01032519 | -0.480102 | -0.004812582 | -0.442261 | -0.004432419 | -0.453962 | -0.004549955 | -0.448241 | -0.004492486 | -0.466169 | -0.00467259 | -0.472447 | -0.004735666 | 908.692 | 918.0118 | 1.025629 | 0.7236784 | 0.7770655 | 0.2254397 | 6.77 | 0.50782 | 12809.87461 | 1.01564 | 0.01010517 | -0.423063 | -0.004239604 | 1.017196 | 0.01012057 | -0.430944 | -0.004318752 | 0.864347 | 0.008606329 | 1.005269 | 0.0100025 | 1.015265 | 0.01010146 | 1.003485 | 0.009984835 | 1.006262 | 0.01001233 | 1.017275 | 0.01012136 | -0.547381 | -0.005488846 | -0.442759 | -0.004437421 | -0.448596 | -0.004496052 | -0.473204 | -0.004743272 | -0.456135 | -0.004571785 | -0.534904 | -0.005363397 | 908.4238 | 917.6501 | 1.01564 | 0.7227955 | 0.7443787 | 0.1616427 | 6.77 | 0.50833 | 12782.30894 | 1.01666 | 0.01011527 | -0.438354 | -0.004393176 | 1.017782 | 0.01012637 | -0.435122 | -0.004360714 | 1.006235 | 0.01001206 | 1.006189 | 0.01001161 | 1.009337 | 0.01004277 | 1.015837 | 0.01010712 | 1.01023 | 0.01005161 | 1.059174 | 0.01053604 | -0.507885 | -0.005091791 | -0.432557 | -0.004334952 | -0.436316 | -0.004372706 | -0.446073 | -0.004470709 | -0.4406 | -0.004415735 | -0.40093 | -0.004017359 | 897.2176 | 906.3392 | 1.01666 | 0.767757 | 0.7563251 | 0.1647344 | 6.77 | 0.520574 | 12810.89561 | 1.041147 | 0.01035764 | -0.452214 | -0.004532396 | 1.044895 | 0.01039474 | -0.436808 | -0.004377648 | 1.162637 | 0.0115593 | 1.063023 | 0.01057413 | 1.075484 | 0.01069742 | 1.069235 | 0.01063559 | 1.033203 | 0.01027902 | 1.104434 | 0.0109838 | -0.443808 | -0.004447958 | -0.473078 | -0.004742006 | -0.459918 | -0.004609789 | -0.461093 | -0.004621593 | -0.472062 | -0.004731797 | -0.47318 | -0.00474303 | 904.8738 | 914.2949 | 1.041147 | 0.7780606 | 0.7275358 | 0.4515538
6.78 | 0.513935 | 12839.35664 | 1.02787 | 0.01022623 | -0.442339 | -0.004433202 | 1.027623 | 0.01022379 | -0.455723 | -0.004567646 | 1.077746 | 0.0107198 | 1.054154 | 0.01048637 | 1.043603 | 0.01038195 | 1.018104 | 0.01012956 | 1.012466 | 0.01007375 | 1.033846 | 0.01028538 | -0.503564 | -0.005048362 | -0.462228 | -0.004632996 | -0.470537 | -0.004716475 | -0.469974 | -0.004710819 | -0.482306 | -0.004834728 | -0.492552 | -0.00493769 | 909.138 | 918.4828 | 1.02787 | 0.7652647 | 0.8075549 | 0.2003734 | 6.78 | 0.50939 | 12816.07461 | 1.018781 | 0.01013626 | -0.426065 | -0.004269752 | 1.02021 | 0.01015041 | -0.431597 | -0.004325311 | 0.902936 | 0.008988839 | 1.019311 | 0.01014151 | 1.027515 | 0.01022272 | 1.011329 | 0.01006249 | 1.026372 | 0.01021141 | 1.026313 | 0.01021082 | -0.527256 | -0.005286509 | -0.444095 | -0.00445084 | -0.452383 | -0.004534093 | -0.480702 | -0.004818611 | -0.463433 | -0.004645102 | -0.513853 | -0.005151778 | 908.8635 | 918.1228 | 1.018781 | 0.7278179 | 0.74253 | 0.1628973 | 6.78 | 0.509343 | 12788.00894 | 1.018687 | 0.01013533 | -0.439061 | -0.004400277 | 1.020105 | 0.01014937 | -0.435448 | -0.004363988 | 1.019687 | 0.01014523 | 1.003187 | 0.009981885 | 1.022448 | 0.01017256 | 1.022808 | 0.01017613 | 1.023638 | 0.01018434 | 1.040395 | 0.0103502 | -0.465992 | -0.004670811 | -0.440779 | -0.004417533 | -0.436051 | -0.004370045 | -0.448455 | -0.004494636 | -0.430048 | -0.004309754 | -0.416898 | -0.004177694 | 897.6177 | 906.7616 | 1.018687 | 0.7672596 | 0.7543129 | 0.185857 | 6.78 | 0.521416 | 12816.59561 | 1.042832 | 0.01037432 | -0.447113 | -0.004481155 | 1.046563 | 0.01041124 | -0.437458 | -0.004384176 | 1.104697 | 0.0109864 | 1.064846 | 0.01059216 | 1.081816 | 0.01076006 | 1.064467 | 0.01058841 | 1.023504 | 0.01018302 | 1.105698 | 0.0109963 | -0.424172 | -0.004250742 | -0.469856 | -0.004709633 | -0.461627 | -0.004626958 | -0.4597 | -0.004607599 | -0.46332 | -0.004643967 | -0.442284 | -0.00443265 | 905.2764 | 914.7169 | 1.042832 | 0.7603988 | 0.7274145 | 0.298441
6.79 | 0.514919 | 12845.05664 | 1.029839 | 0.01024572 | -0.447088 | -0.004480904 | 1.030028 | 0.01024759 | -0.463871 | -0.004649502 | 1.121143 | 0.01114905 | 1.055674 | 0.01050141 | 1.049738 | 0.01044267 | 1.026012 | 0.01020784 | 1.013525 | 0.01008423 | 0.989033 | 0.009841741 | -0.491586 | -0.004927983 | -0.478836 | -0.004799861 | -0.490661 | -0.004918687 | -0.486334 | -0.004875205 | -0.49121 | -0.004924204 | -0.494023 | -0.004952473 | 909.5417 | 918.9085 | 1.029839 | 0.7772845 | 0.8305513 | 0.189725 | 6.79 | 0.510738 | 12821.87461 | 1.021477 | 0.01016295 | -0.424551 | -0.004254548 | 1.023006 | 0.01017809 | -0.431735 | -0.004326697 | 0.899462 | 0.008954409 | 1.02397 | 0.01018763 | 1.028278 | 0.01023027 | 1.020332 | 0.01015162 | 1.030086 | 0.01024817 | 1.02728 | 0.01022039 | -0.527933 | -0.005293315 | -0.443296 | -0.004442815 | -0.455988 | -0.004570308 | -0.48767 | -0.00488863 | -0.467529 | -0.004686253 | -0.54102 | -0.005424888 | 909.2748 | 918.5628 | 1.021477 | 0.7200841 | 0.7394305 | 0.1622773 | 6.79 | 0.510759 | 12793.10894 | 1.021519 | 0.01016337 | -0.437311 | -0.0043827 | 1.02279 | 0.01017595 | -0.436183 | -0.004371371 | 1.067839 | 0.01062178 | 1.007269 | 0.0100223 | 1.024008 | 0.01018801 | 1.013276 | 0.01008177 | 1.023993 | 0.01018786 | 1.049628 | 0.01044158 | -0.486069 | -0.004872542 | -0.437099 | -0.004380571 | -0.438111 | -0.004390735 | -0.447966 | -0.004489724 | -0.450243 | -0.004512596 | -0.423244 | -0.004241422 | 897.9757 | 907.1486 | 1.021519 | 0.758165 | 0.7530901 | 0.1751015 | 6.79 | 0.521831 | 12822.79561 | 1.043661 | 0.01038252 | -0.445781 | -0.004467776 | 1.048037 | 0.01042583 | -0.438037 | -0.004389992 | 1.127754 | 0.01121442 | 1.067187 | 0.01061533 | 1.085789 | 0.01079937 | 1.07876 | 0.01072983 | 1.038838 | 0.01033479 | 1.077037 | 0.01071278 | -0.389622 | -0.00390383 | -0.468825 | -0.004699274 | -0.454615 | -0.004556515 | -0.465535 | -0.00466622 | -0.476538 | -0.004776771 | -0.459871 | -0.004609317 | 905.7143 | 915.1669 | 1.043661 | 0.7553618 | 0.7273208 | 0.327303
6.8 | 0.516521 | 12852.05664 | 1.033041 | 0.01027742 | -0.449313 | -0.004503254 | 1.032631 | 0.01027336 | -0.469085 | -0.004701887 | 1.106311 | 0.01100236 | 1.061143 | 0.01055552 | 1.062435 | 0.01056831 | 1.03615 | 0.01030819 | 1.025163 | 0.01019944 | 1.024002 | 0.01018795 | -0.500349 | -0.005016049 | -0.487786 | -0.004889796 | -0.496808 | -0.004980462 | -0.497172 | -0.00498412 | -0.499064 | -0.005003135 | -0.517627 | -0.005189713 | 910.0373 | 919.4384 | 1.033041 | 0.7798976 | 0.8439219 | 0.2027185 | 6.8 | 0.512467 | 12825.77461 | 1.024933 | 0.01019716 | -0.424823 | -0.004257279 | 1.02589 | 0.01020663 | -0.431798 | -0.004327329 | 0.936357 | 0.009320004 | 1.030514 | 0.0102524 | 1.029924 | 0.01024656 | 1.009548 | 0.01004486 | 1.029873 | 0.01024606 | 1.034304 | 0.01028992 | -0.491481 | -0.004926927 | -0.440906 | -0.004418809 | -0.447417 | -0.004484209 | -0.474388 | -0.004755168 | -0.443584 | -0.004445708 | -0.51778 | -0.005191251 | 909.5514 | 918.8736 | 1.024933 | 0.7167279 | 0.7360273 | 0.1544015 | 6.8 | 0.511662 | 12797.90894 | 1.023324 | 0.01018123 | -0.433767 | -0.004347105 | 1.025105 | 0.01019886 | -0.437317 | -0.00438276 | 1.106355 | 0.0110028 | 1.021386 | 0.01016205 | 1.028764 | 0.01023508 | 1.035925 | 0.01030596 | 1.03393 | 0.01028622 | 1.0638 | 0.01058181 | -0.459807 | -0.004608674 | -0.442108 | -0.004430882 | -0.442468 | -0.004434498 | -0.45056 | -0.004515781 | -0.458151 | -0.004592037 | -0.453409 | -0.0045444 | 898.3126 | 907.5052 | 1.023324 | 0.7451162 | 0.753556 | 0.2113267 | 6.8 | 0.522935 | 12825.99561 | 1.045871 | 0.0104044 | -0.443366 | -0.004443518 | 1.049595 | 0.01044125 | -0.439316 | -0.004402838 | 1.160039 | 0.01153362 | 1.066719 | 0.0106107 | 1.083589 | 0.0107776 | 1.078045 | 0.01072276 | 1.057565 | 0.01052012 | 1.11787 | 0.01111668 | -0.43388 | -0.00434824 | -0.468319 | -0.00469419 | -0.458031 | -0.004590832 | -0.467694 | -0.004687911 | -0.465179 | -0.004662643 | -0.470241 | -0.004713501 | 905.9404 | 915.4153 | 1.045871 | 0.7454468 | 0.7291385 | 0.291123
6.81 | 0.51794 | 12854.75664 | 1.03588 | 0.01030552 | -0.451095 | -0.004521155 | 1.035172 | 0.01029851 | -0.47083 | -0.004719419 | 1.155102 | 0.01148482 | 1.067467 | 0.0106181 | 1.065238 | 0.01059604 | 1.035615 | 0.01030289 | 1.021003 | 0.01015826 | 0.997388 | 0.009924469 | -0.508126 | -0.005094214 | -0.491828 | -0.004930415 | -0.503533 | -0.00504805 | -0.502417 | -0.005036834 | -0.507247 | -0.005085379 | -0.509082 | -0.005103822 | 910.2285 | 919.6574 | 1.03588 | 0.7816171 | 0.8459121 | 0.1861598 | 6.81 | 0.513823 | 12833.17461 | 1.027646 | 0.01022402 | -0.424345 | -0.004252479 | 1.028639 | 0.01023385 | -0.431918 | -0.004328535 | 0.938002 | 0.009336301 | 1.038905 | 0.01033545 | 1.039441 | 0.01034076 | 1.022465 | 0.01017273 | 1.022796 | 0.01017601 | 1.018475 | 0.01013323 | -0.530708 | -0.005321213 | -0.445569 | -0.004465646 | -0.459375 | -0.004604334 | -0.487219 | -0.004884098 | -0.465221 | -0.004663065 | -0.531573 | -0.005329909 | 910.0761 | 919.4285 | 1.027646 | 0.7121247 | 0.7329902 | 0.1763304 | 6.81 | 0.513096 | 12804.10894 | 1.026193 | 0.01020963 | -0.439569 | -0.004405379 | 1.027557 | 0.01022314 | -0.438308 | -0.004392714 | 1.032488 | 0.01027194 | 1.023993 | 0.01018786 | 1.031279 | 0.01025998 | 1.026125 | 0.01020896 | 1.022986 | 0.01017789 | 1.047104 | 0.0104166 | -0.463501 | -0.004645785 | -0.437652 | -0.004386125 | -0.438614 | -0.004395787 | -0.440276 | -0.004412481 | -0.437744 | -0.004387049 | -0.393857 | -0.003946347 | 898.7478 | 907.9707 | 1.026193 | 0.7589914 | 0.7534128 | 0.2060985 | 6.81 | 0.523549 | 12833.19561 | 1.047098 | 0.01041654 | -0.442316 | -0.004432971 | 1.051105 | 0.01045619 | -0.439951 | -0.004409216 | 1.161049 | 0.01154361 | 1.074896 | 0.0106916 | 1.087757 | 0.01081883 | 1.086484 | 0.01080624 | 1.045203 | 0.01039779 | 1.111966 | 0.01105829 | -0.403351 | -0.004041667 | -0.475965 | -0.004771013 | -0.469746 | -0.004708528 | -0.466564 | -0.004676558 | -0.464871 | -0.004659549 | -0.440617 | -0.004415906 | 906.4489 | 915.9403 | 1.047098 | 0.7408575 | 0.7291605 | 0.2450613
6.82 | 0.518938 | 12862.25664 | 1.037876 | 0.01032527 | -0.447419 | -0.004484229 | 1.037697 | 0.0103235 | -0.469167 | -0.00470271 | 1.114591 | 0.01108425 | 1.062877 | 0.01057268 | 1.063178 | 0.01057566 | 1.027103 | 0.01021864 | 1.025892 | 0.01020665 | 1.010719 | 0.01005645 | -0.48775 | -0.004889434 | -0.490918 | -0.00492127 | -0.504358 | -0.005056342 | -0.503017 | -0.005042864 | -0.505303 | -0.00506584 | -0.532969 | -0.005343943 | 910.7596 | 920.2121 | 1.037876 | 0.7677106 | 0.8366638 | 0.1890796 | 6.82 | 0.515355 | 12836.97461 | 1.030709 | 0.01025433 | -0.424399 | -0.004253021 | 1.031493 | 0.01026209 | -0.433337 | -0.004342786 | 0.971589 | 0.009668994 | 1.040753 | 0.01035374 | 1.045164 | 0.0103974 | 1.036132 | 0.01030801 | 1.046722 | 0.01041282 | 1.05129 | 0.01045802 | -0.580999 | -0.005826934 | -0.438913 | -0.004398791 | -0.452642 | -0.004536695 | -0.487734 | -0.004889273 | -0.479707 | -0.004808613 | -0.530307 | -0.005317181 | 910.3456 | 919.7286 | 1.030709 | 0.7086818 | 0.7336645 | 0.1736719 | 6.82 | 0.514219 | 12811.80894 | 1.028438 | 0.01023186 | -0.440066 | -0.004410371 | 1.030068 | 0.01024799 | -0.439521 | -0.004404897 | 1.055514 | 0.01049982 | 1.02152 | 0.01016338 | 1.029373 | 0.01024111 | 1.03628 | 0.01030947 | 1.027688 | 0.01022443 | 1.080957 | 0.01075156 | -0.484173 | -0.004853489 | -0.440826 | -0.004418005 | -0.440191 | -0.004411627 | -0.447758 | -0.004487634 | -0.444387 | -0.004453773 | -0.423562 | -0.004244616 | 899.2882 | 908.5369 | 1.028438 | 0.7576026 | 0.7538641 | 0.2224976 | 6.82 | 0.524367 | 12836.89561 | 1.048733 | 0.01043272 | -0.439053 | -0.004400197 | 1.05318 | 0.01047673 | -0.440098 | -0.004410693 | 1.1652 | 0.01158464 | 1.082018 | 0.01076206 | 1.10335 | 0.01097307 | 1.096332 | 0.01090366 | 1.057694 | 0.0105214 | 1.089473 | 0.01083581 | -0.393199 | -0.003939741 | -0.469822 | -0.004709291 | -0.455421 | -0.004564612 | -0.450215 | -0.004512315 | -0.45302 | -0.004540492 | -0.458981 | -0.004600376 | 906.7103 | 916.2192 | 1.048733 | 0.7294124 | 0.7271131 | 0.1921665
6.83 | 0.520142 | 12866.35664 | 1.040285 | 0.01034911 | -0.44161 | -0.00442588 | 1.040098 | 0.01034726 | -0.463682 | -0.004647603 | 1.156205 | 0.01149572 | 1.069427 | 0.01063749 | 1.065833 | 0.01060193 | 1.046407 | 0.0104097 | 1.04576 | 0.0104033 | 1.039597 | 0.0103423 | -0.530369 | -0.005317804 | -0.483952 | -0.004851268 | -0.497768 | -0.00499011 | -0.497572 | -0.00498814 | -0.515392 | -0.005167247 | -0.503563 | -0.005048352 | 911.0499 | 920.5274 | 1.040285 | 0.7472068 | 0.8154179 | 0.1881828 | 6.83 | 0.516307 | 12844.67461 | 1.032614 | 0.01027319 | -0.428434 | -0.004293544 | 1.034048 | 0.01028738 | -0.435019 | -0.00435968 | 0.921061 | 0.009168451 | 1.047303 | 0.01041857 | 1.047264 | 0.01041818 | 1.027128 | 0.01021889 | 1.034474 | 0.0102916 | 1.043006 | 0.01037604 | -0.574782 | -0.005764402 | -0.444887 | -0.004458796 | -0.462812 | -0.004638863 | -0.491797 | -0.004930103 | -0.466329 | -0.004674197 | -0.523864 | -0.00525241 | 910.8917 | 920.2977 | 1.032614 | 0.7180265 | 0.7354753 | 0.2020335 | 6.83 | 0.515525 | 12818.10894 | 1.031049 | 0.0102577 | -0.439647 | -0.004406163 | 1.032406 | 0.01027113 | -0.44121 | -0.004421862 | 1.015271 | 0.01010152 | 1.025004 | 0.01019786 | 1.033674 | 0.01028368 | 1.031069 | 0.0102579 | 1.011744 | 0.0100666 | 1.049633 | 0.01044163 | -0.417526 | -0.004184001 | -0.443187 | -0.00444172 | -0.447264 | -0.004482672 | -0.447967 | -0.004489734 | -0.448017 | -0.004490236 | -0.42534 | -0.004262471 | 899.7305 | 909.0071 | 1.031049 | 0.7529925 | 0.7559683 | 0.2125363 | 6.83 | 0.526103 | 12843.39561 | 1.052206 | 0.01046709 | -0.438403 | -0.004393668 | 1.055975 | 0.01050439 | -0.44051 | -0.004414831 | 1.158076 | 0.01151422 | 1.078607 | 0.01072832 | 1.096893 | 0.01090921 | 1.099927 | 0.01093922 | 1.046315 | 0.01040879 | 1.117834 | 0.01111632 | -0.4029 | -0.004037138 | -0.476929 | -0.004780699 | -0.459494 | -0.004605529 | -0.45771 | -0.004587607 | -0.467457 | -0.00468553 | -0.452761 | -0.004537891 | 907.1694 | 916.7147 | 1.052206 | 0.7234256 | 0.7249843 | 0.1942297
6.84 | 0.521103 | 12872.35664 | 1.042206 | 0.01036812 | -0.43622 | -0.004371742 | 1.042941 | 0.0103754 | -0.45749 | -0.004585397 | 1.118309 | 0.01112102 | 1.071676 | 0.01065974 | 1.073163 | 0.01067445 | 1.047647 | 0.01042197 | 1.057256 | 0.01051706 | 1.043091 | 0.01037688 | -0.479037 | -0.004801881 | -0.476719 | -0.004778589 | -0.496391 | -0.004976271 | -0.489438 | -0.004906397 | -0.506406 | -0.005076926 | -0.509112 | -0.005104124 | 911.4747 | 920.9742 | 1.042206 | 0.7290632 | 0.7919508 | 0.1767563 | 6.84 | 0.517438 | 12849.07461 | 1.034876 | 0.01029558 | -0.427626 | -0.004285429 | 1.036296 | 0.01030963 | -0.436532 | -0.004374876 | 0.970972 | 0.009662884 | 1.046729 | 0.01041289 | 1.048082 | 0.01042628 | 1.027173 | 0.01021933 | 1.020525 | 0.01015353 | 1.035476 | 0.01030152 | -0.527777 | -0.005291747 | -0.442847 | -0.004438305 | -0.452187 | -0.004532125 | -0.477539 | -0.004786829 | -0.460851 | -0.004619162 | -0.537387 | -0.005388361 | 911.2037 | 920.6335 | 1.034876 | 0.7130322 | 0.7371618 | 0.1887401 | 6.84 | 0.516437 | 12823.00894 | 1.032873 | 0.01027575 | -0.444471 | -0.004454617 | 1.034952 | 0.01029633 | -0.442707 | -0.004436898 | 1.059211 | 0.01053641 | 1.028341 | 0.0102309 | 1.04166 | 0.01036272 | 1.044066 | 0.01038653 | 1.016562 | 0.0101143 | 1.061841 | 0.01056243 | -0.490477 | -0.004916838 | -0.442806 | -0.004437893 | -0.44442 | -0.004454105 | -0.442204 | -0.004431846 | -0.4547 | -0.004557369 | -0.446584 | -0.004475842 | 900.0744 | 909.371 | 1.032873 | 0.7652488 | 0.7572233 | 0.1946244 | 6.84 | 0.527779 | 12849.09561 | 1.055557 | 0.01050025 | -0.437738 | -0.004386989 | 1.059119 | 0.0105355 | -0.441343 | -0.004423198 | 1.173443 | 0.01166612 | 1.075408 | 0.01069667 | 1.099365 | 0.01093366 | 1.093918 | 0.01087978 | 1.048802 | 0.0104334 | 1.113877 | 0.01107719 | -0.436191 | -0.004371451 | -0.469956 | -0.004710638 | -0.45658 | -0.004576255 | -0.454712 | -0.00455749 | -0.458873 | -0.004599291 | -0.475668 | -0.004768029 | 907.572 | 917.1519 | 1.055557 | 0.7176185 | 0.7236554 | 0.2039714
6.85 | 0.522546 | 12878.45664 | 1.045092 | 0.01039669 | -0.431417 | -0.004323503 | 1.045552 | 0.01040124 | -0.451149 | -0.004521697 | 1.127715 | 0.01121404 | 1.082857 | 0.01077036 | 1.082145 | 0.01076332 | 1.040651 | 0.01035274 | 1.047198 | 0.01041753 | 0.994215 | 0.009893052 | -0.428515 | -0.004294358 | -0.47238 | -0.004734992 | -0.488888 | -0.00490087 | -0.475485 | -0.00476619 | -0.482698 | -0.004838667 | -0.482117 | -0.004832829 | 911.9067 | 921.4369 | 1.045092 | 0.7119006 | 0.7690561 | 0.1681585 | 6.85 | 0.518801 | 12855.87461 | 1.037603 | 0.01032257 | -0.429606 | -0.004305315 | 1.038803 | 0.01033445 | -0.438833 | -0.004397987 | 1.00877 | 0.01003716 | 1.056274 | 0.01050734 | 1.05297 | 0.01047465 | 1.039953 | 0.01034583 | 1.041669 | 0.01036281 | 1.063606 | 0.0105799 | -0.546597 | -0.005480963 | -0.446068 | -0.004470659 | -0.462108 | -0.00463179 | -0.494985 | -0.004962141 | -0.466713 | -0.004678055 | -0.530373 | -0.005317845 | 911.6859 | 921.1456 | 1.037603 | 0.7154949 | 0.7408436 | 0.1996745 | 6.85 | 0.51777 | 12828.50894 | 1.035539 | 0.01030214 | -0.445925 | -0.004469222 | 1.037257 | 0.01031914 | -0.443409 | -0.00444395 | 1.043442 | 0.01038036 | 1.030302 | 0.01025031 | 1.03861 | 0.01033254 | 1.047494 | 0.01042046 | 1.037359 | 0.01032015 | 1.08283 | 0.01077009 | -0.476424 | -0.004775625 | -0.443638 | -0.00444625 | -0.44548 | -0.004464752 | -0.449728 | -0.004507423 | -0.447463 | -0.004484671 | -0.411901 | -0.004127516 | 900.4605 | 909.7851 | 1.035539 | 0.7662069 | 0.756392 | 0.1821465 | 6.85 | 0.528693 | 12851.69561 | 1.057386 | 0.01051835 | -0.442018 | -0.004429978 | 1.061488 | 0.01055894 | -0.441883 | -0.004428622 | 1.148088 | 0.01141547 | 1.074889 | 0.01069153 | 1.099236 | 0.01093238 | 1.090995 | 0.01085087 | 1.035363 | 0.0103004 | 1.096572 | 0.01090603 | -0.393285 | -0.003940604 | -0.471327 | -0.004724412 | -0.456623 | -0.004576687 | -0.450888 | -0.004519076 | -0.445405 | -0.004463999 | -0.429277 | -0.00430201 | 907.7556 | 917.3541 | 1.057386 | 0.7276131 | 0.7224133 | 0.1980048
6.86 | 0.524153 | 12880.15664 | 1.048307 | 0.0104285 | -0.424082 | -0.004249838 | 1.048294 | 0.01042837 | -0.446305 | -0.004473039 | 1.129051 | 0.01122725 | 1.081533 | 0.01075726 | 1.076774 | 0.01071018 | 1.046016 | 0.01040583 | 1.045658 | 0.01040229 | 1.02026 | 0.0101509 | -0.503264 | -0.005045346 | -0.460938 | -0.004620036 | -0.471535 | -0.004726502 | -0.467173 | -0.004682677 | -0.482556 | -0.004837241 | -0.491969 | -0.004931832 | 912.027 | 921.5879 | 1.048307 | 0.6878245 | 0.7510977 | 0.1567905 | 6.86 | 0.520124 | 12860.97461 | 1.040248 | 0.01034875 | -0.433558 | -0.004345006 | 1.0409 | 0.0103552 | -0.44124 | -0.004422163 | 0.969015 | 0.009643502 | 1.053574 | 0.01048063 | 1.051335 | 0.01045847 | 1.042349 | 0.01036954 | 1.033416 | 0.01028113 | 1.055979 | 0.01050442 | -0.499139 | -0.005003889 | -0.454531 | -0.004555671 | -0.469757 | -0.004708638 | -0.5017 | -0.005029627 | -0.467105 | -0.004681993 | -0.512264 | -0.005135806 | 912.0476 | 921.5351 | 1.040248 | 0.7237165 | 0.7453458 | 0.1796756 | 6.86 | 0.519398 | 12832.80894 | 1.038797 | 0.01033439 | -0.448371 | -0.004493792 | 1.040019 | 0.01034648 | -0.4442 | -0.004451895 | 1.08171 | 0.01075901 | 1.028614 | 0.0102336 | 1.032508 | 0.01027214 | 1.037878 | 0.01032529 | 1.027811 | 0.01022565 | 1.07681 | 0.01071054 | -0.481454 | -0.004826167 | -0.441198 | -0.004421742 | -0.441088 | -0.004420637 | -0.444188 | -0.004451774 | -0.45141 | -0.004524319 | -0.441454 | -0.004424313 | 900.7623 | 910.1194 | 1.038797 | 0.7694067 | 0.7552516 | 0.1720881 | 6.86 | 0.529447 | 12860.89561 | 1.058893 | 0.01053326 | -0.450007 | -0.004510226 | 1.062666 | 0.01057059 | -0.442853 | -0.004438365 | 1.158663 | 0.01152002 | 1.07338 | 0.0106766 | 1.088559 | 0.01082677 | 1.084269 | 0.01078433 | 1.043684 | 0.01038275 | 1.075452 | 0.0106971 | -0.399793 | -0.004005943 | -0.464493 | -0.004655751 | -0.452999 | -0.004540281 | -0.440558 | -0.004415313 | -0.450273 | -0.004512898 | -0.439992 | -0.004409628 | 908.4055 | 918.0245 | 1.058893 | 0.7488295 | 0.7237768 | 0.2384387
6.87 | 0.52558 | 12887.95664 | 1.05116 | 0.01045674 | -0.423478 | -0.004243772 | 1.051548 | 0.01046058 | -0.443265 | -0.004442503 | 1.101083 | 0.01095065 | 1.0827 | 0.01076881 | 1.081961 | 0.0107615 | 1.046846 | 0.01041405 | 1.041145 | 0.01035762 | 1.029382 | 0.0102412 | -0.459586 | -0.004606453 | -0.461315 | -0.004623823 | -0.466691 | -0.004677834 | -0.464389 | -0.004654706 | -0.481248 | -0.004824097 | -0.475757 | -0.004768923 | 912.5794 | 922.172 | 1.05116 | 0.683051 | 0.7381936 | 0.1520095 | 6.87 | 0.52135 | 12864.97461 | 1.042699 | 0.010373 | -0.43235 | -0.004332873 | 1.043673 | 0.01038264 | -0.44416 | -0.004451493 | 0.952413 | 0.009479061 | 1.051878 | 0.01046384 | 1.057763 | 0.01052208 | 1.040288 | 0.01034914 | 1.029872 | 0.01024605 | 1.050268 | 0.01044791 | -0.553491 | -0.005550284 | -0.456155 | -0.004571986 | -0.462828 | -0.004639024 | -0.499648 | -0.005009004 | -0.486843 | -0.004880319 | -0.546595 | -0.005480943 | 912.3313 | 921.8441 | 1.042699 | 0.7173476 | 0.7505278 | 0.1792495 | 6.87 | 0.520495 | 12838.40894 | 1.04099 | 0.01035609 | -0.445801 | -0.004467977 | 1.042323 | 0.01036928 | -0.444209 | -0.004451985 | 1.060766 | 0.01055179 | 1.035748 | 0.01030421 | 1.046425 | 0.01040988 | 1.047733 | 0.01042282 | 1.035978 | 0.01030649 | 1.085255 | 0.01079408 | -0.443077 | -0.004440615 | -0.444792 | -0.004457841 | -0.445083 | -0.004460764 | -0.450273 | -0.004512898 | -0.441961 | -0.004429405 | -0.409603 | -0.004104442 | 901.1554 | 910.5363 | 1.04099 | 0.7588129 | 0.752368 | 0.1699522 | 6.87 | 0.530019 | 12862.59561 | 1.060038 | 0.01054459 | -0.455696 | -0.004567375 | 1.063942 | 0.01058322 | -0.443557 | -0.004445436 | 1.153687 | 0.01147083 | 1.073616 | 0.01067894 | 1.089636 | 0.01083742 | 1.095737 | 0.01089777 | 1.046376 | 0.01040939 | 1.109272 | 0.01103165 | -0.399709 | -0.0040051 | -0.467212 | -0.004683068 | -0.447069 | -0.004480713 | -0.444761 | -0.00445753 | -0.45536 | -0.004563999 | -0.456599 | -0.004576446 | 908.5255 | 918.1562 | 1.060038 | 0.7641308 | 0.7242739 | 0.2367261
6.88 | 0.526982 | 12890.85664 | 1.053965 | 0.0104845 | -0.42541 | -0.004263174 | 1.054215 | 0.01048697 | -0.443302 | -0.004442875 | 1.14532 | 0.01138811 | 1.087976 | 0.010821 | 1.077579 | 0.01071814 | 1.042208 | 0.01036814 | 1.04614 | 0.01040706 | 1.052706 | 0.01047204 | -0.477938 | -0.004790838 | -0.453967 | -0.004550006 | -0.470286 | -0.004713953 | -0.477118 | -0.004782598 | -0.497977 | -0.00499221 | -0.494738 | -0.004959659 | 912.7847 | 922.4051 | 1.053965 | 0.6852523 | 0.7350771 | 0.1417924 | 6.88 | 0.522734 | 12871.47461 | 1.045469 | 0.01040042 | -0.431423 | -0.004323563 | 1.046316 | 0.0104088 | -0.445993 | -0.004469905 | 0.968233 | 0.009635757 | 1.063699 | 0.01058082 | 1.055899 | 0.01050363 | 1.047219 | 0.01041774 | 1.033627 | 0.01028322 | 1.043312 | 0.01037907 | -0.575107 | -0.005767671 | -0.460923 | -0.004619885 | -0.471304 | -0.004724181 | -0.509606 | -0.005109089 | -0.489063 | -0.004902628 | -0.543598 | -0.005450809 | 912.7922 | 922.3352 | 1.045469 | 0.7114804 | 0.7526493 | 0.1704276 | 6.88 | 0.522006 | 12843.90894 | 1.044012 | 0.010386 | -0.444695 | -0.004456867 | 1.044922 | 0.010395 | -0.444576 | -0.004455672 | 1.102655 | 0.0109662 | 1.035383 | 0.0103006 | 1.044488 | 0.01039071 | 1.040091 | 0.01034719 | 1.031589 | 0.01026304 | 1.070044 | 0.0106436 | -0.498801 | -0.005000492 | -0.443262 | -0.004442473 | -0.440901 | -0.004418758 | -0.452802 | -0.004538303 | -0.453142 | -0.004541718 | -0.455632 | -0.004566732 | 901.5414 | 910.9536 | 1.044012 | 0.7516897 | 0.7501974 | 0.1713095 | 6.88 | 0.531126 | 12871.09561 | 1.062252 | 0.0105665 | -0.459902 | -0.004609628 | 1.065788 | 0.01060149 | -0.444236 | -0.004452257 | 1.138577 | 0.01132144 | 1.071996 | 0.01066291 | 1.093604 | 0.01087667 | 1.096844 | 0.01090872 | 1.044532 | 0.01039114 | 1.082074 | 0.01076261 | -0.351601 | -0.003522206 | -0.456726 | -0.004577722 | -0.438197 | -0.004391599 | -0.429234 | -0.004301579 | -0.43667 | -0.004376262 | -0.399091 | -0.003998895 | 909.1259 | 918.7831 | 1.062252 | 0.773834 | 0.724035 | 0.2634871
6.89 | 0.528739 | 12898.75664 | 1.057479 | 0.01051927 | -0.425931 | -0.004268407 | 1.057256 | 0.01051706 | -0.44633 | -0.00447329 | 1.128195 | 0.01121878 | 1.082919 | 0.01077097 | 1.082894 | 0.01077073 | 1.0436 | 0.01038192 | 1.046547 | 0.01041109 | 1.04403 | 0.01038618 | -0.495098 | -0.004963277 | -0.455035 | -0.004560734 | -0.46654 | -0.004676317 | -0.471548 | -0.004726633 | -0.478648 | -0.004797972 | -0.481217 | -0.004823786 | 913.3441 | 923.0025 | 1.057479 | 0.682851 | 0.7401489 | 0.1605269 | 6.89 | 0.524089 | 12876.67461 | 1.048177 | 0.01042722 | -0.43262 | -0.004335585 | 1.049076 | 0.01043611 | -0.448736 | -0.004497458 | 0.982327 | 0.009775335 | 1.064634 | 0.01059007 | 1.058142 | 0.01052583 | 1.043123 | 0.0103772 | 1.030151 | 0.01024881 | 1.049369 | 0.01043901 | -0.544514 | -0.005460019 | -0.466574 | -0.004676659 | -0.479456 | -0.004806091 | -0.511637 | -0.005129503 | -0.492077 | -0.004932917 | -0.558084 | -0.005596471 | 913.161 | 922.7325 | 1.048177 | 0.711728 | 0.7573193 | 0.161532 | 6.89 | 0.522887 | 12848.30894 | 1.045774 | 0.01040344 | -0.444038 | -0.004450268 | 1.047603 | 0.01042154 | -0.445207 | -0.00446201 | 1.083375 | 0.01077549 | 1.038776 | 0.01033418 | 1.047574 | 0.01042125 | 1.035442 | 0.01030118 | 1.038825 | 0.01033466 | 1.068763 | 0.01063092 | -0.466676 | -0.004677683 | -0.445613 | -0.004466088 | -0.451994 | -0.004530186 | -0.445956 | -0.004469534 | -0.452002 | -0.004530266 | -0.452717 | -0.004537449 | 901.8503 | 911.2816 | 1.045774 | 0.7475461 | 0.7487189 | 0.1779223 | 6.89 | 0.53234 | 12873.99561 | 1.064679 | 0.01059051 | -0.463052 | -0.004641274 | 1.067794 | 0.01062133 | -0.444842 | -0.004458344 | 1.190274 | 0.01183246 | 1.079635 | 0.01073849 | 1.096976 | 0.01091003 | 1.112368 | 0.01106227 | 1.063289 | 0.01057676 | 1.097737 | 0.01091756 | -0.417608 | -0.004184824 | -0.460219 | -0.004612813 | -0.439343 | -0.004403109 | -0.440074 | -0.004410452 | -0.453964 | -0.004549975 | -0.43666 | -0.004376161 | 909.3308 | 919.0122 | 1.064679 | 0.780146 | 0.723406 | 0.2067304
6.9 | 0.530267 | 12903.15664 | 1.060534 | 0.0105495 | -0.433606 | -0.004345488 | 1.060336 | 0.01054754 | -0.451344 | -0.004523656 | 1.112892 | 0.01106745 | 1.086013 | 0.01080158 | 1.078706 | 0.01072929 | 1.045872 | 0.01040441 | 1.046703 | 0.01041263 | 1.03351 | 0.01028206 | -0.463091 | -0.004641666 | -0.461288 | -0.004623552 | -0.467654 | -0.004687509 | -0.474783 | -0.004759137 | -0.488743 | -0.004899413 | -0.470448 | -0.004715581 | 913.6556 | 923.3453 | 1.060534 | 0.7004321 | 0.7509536 | 0.1481701 | 6.9 | 0.525222 | 12881.07461 | 1.050444 | 0.01044965 | -0.434566 | -0.00435513 | 1.051716 | 0.01046224 | -0.450211 | -0.004512275 | 0.939048 | 0.009346664 | 1.061035 | 0.01055446 | 1.057046 | 0.01051498 | 1.041454 | 0.01036068 | 1.040343 | 0.01034969 | 1.055372 | 0.01049842 | -0.565882 | -0.005674892 | -0.467963 | -0.004690614 | -0.476603 | -0.004777424 | -0.507069 | -0.00508359 | -0.484568 | -0.004857458 | -0.509262 | -0.005105632 | 913.473 | 923.0685 | 1.050444 | 0.7145975 | 0.7583701 | 0.1867629 | 6.9 | 0.52446 | 12854.90894 | 1.048921 | 0.01043458 | -0.44564 | -0.004466359 | 1.050123 | 0.01044648 | -0.445257 | -0.004462512 | 1.049339 | 0.01043872 | 1.042305 | 0.0103691 | 1.055704 | 0.0105017 | 1.048734 | 0.01043273 | 1.044919 | 0.01039497 | 1.049625 | 0.01044155 | -0.423155 | -0.004240528 | -0.439251 | -0.004402185 | -0.444906 | -0.004458987 | -0.454419 | -0.004554546 | -0.444807 | -0.004457992 | -0.439719 | -0.004406886 | 902.3135 | 911.7781 | 1.048921 | 0.748357 | 0.7457453 | 0.191772 | 6.9 | 0.533352 | 12880.09561 | 1.066704 | 0.01061055 | -0.463414 | -0.004644911 | 1.070033 | 0.01064349 | -0.446118 | -0.004471161 | 1.181908 | 0.01174978 | 1.093132 | 0.010872 | 1.113938 | 0.01107779 | 1.127078 | 0.01120774 | 1.081265 | 0.01075461 | 1.128141 | 0.01121825 | -0.429679 | -0.004306048 | -0.459489 | -0.004605479 | -0.444445 | -0.004454356 | -0.43536 | -0.004363105 | -0.446635 | -0.004476354 | -0.421688 | -0.004225796 | 909.7616 | 919.4661 | 1.066704 | 0.778611 | 0.7243883 | 0.2080744
6.91 | 0.531919 | 12908.45664 | 1.063838 | 0.01058219 | -0.438238 | -0.004392011 | 1.063509 | 0.01057894 | -0.457725 | -0.004587758 | 1.166897 | 0.01160141 | 1.092961 | 0.01087031 | 1.082022 | 0.0107621 | 1.044816 | 0.01039396 | 1.061309 | 0.01055717 | 1.077343 | 0.01071581 | -0.526657 | -0.005280487 | -0.467077 | -0.004681712 | -0.481565 | -0.004827283 | -0.479078 | -0.004802293 | -0.501126 | -0.005023858 | -0.509877 | -0.005111813 | 914.0309 | 923.7547 | 1.063838 | 0.7095126 | 0.7657523 | 0.1566929 | 6.91 | 0.526887 | 12885.97461 | 1.053773 | 0.0104826 | -0.434277 | -0.004352227 | 1.05468 | 0.01049157 | -0.451404 | -0.004524259 | 1.000187 | 0.009952182 | 1.06356 | 0.01057944 | 1.06189 | 0.01056292 | 1.059747 | 0.01054171 | 1.051367 | 0.01045879 | 1.058296 | 0.01052735 | -0.531043 | -0.00532458 | -0.47636 | -0.004774982 | -0.48198 | -0.004831453 | -0.508252 | -0.00509548 | -0.486249 | -0.00487435 | -0.540429 | -0.005418946 | 913.8205 | 923.4501 | 1.053773 | 0.7099455 | 0.7581738 | 0.1679172 | 6.91 | 0.525475 | 12857.70894 | 1.05095 | 0.01045466 | -0.45041 | -0.004514274 | 1.052407 | 0.01046908 | -0.446268 | -0.004472667 | 1.021477 | 0.01016295 | 1.043943 | 0.01038532 | 1.05022 | 0.01044743 | 1.032313 | 0.01027021 | 1.027002 | 0.01021764 | 1.073853 | 0.01068128 | -0.474508 | -0.004756374 | -0.44618 | -0.004471784 | -0.447615 | -0.004486198 | -0.456426 | -0.004574708 | -0.45837 | -0.004594237 | -0.428361 | -0.004292811 | 902.5101 | 911.995 | 1.05095 | 0.7599295 | 0.7458909 | 0.1941941 | 6.91 | 0.534423 | 12884.39561 | 1.068847 | 0.01063175 | -0.463268 | -0.004643444 | 1.072159 | 0.01066452 | -0.44864 | -0.004496494 | 1.218865 | 0.01211497 | 1.092014 | 0.01086095 | 1.107155 | 0.01101071 | 1.122507 | 0.01116254 | 1.093285 | 0.01087352 | 1.113986 | 0.01107827 | -0.41223 | -0.00413082 | -0.46812 | -0.004692191 | -0.446325 | -0.00447324 | -0.450222 | -0.004512386 | -0.450252 | -0.004512687 | -0.431519 | -0.004324527 | 910.0653 | 919.7925 | 1.068847 | 0.7754184 | 0.7290004 | 0.2469639
6.92 | 0.533343 | 12913.85664 | 1.066687 | 0.01061038 | -0.44275 | -0.00443733 | 1.066528 | 0.01060881 | -0.464532 | -0.004656143 | 1.134469 | 0.01128082 | 1.086994 | 0.01081129 | 1.076423 | 0.01070671 | 1.048622 | 0.01043162 | 1.051051 | 0.01045566 | 1.057387 | 0.01051836 | -0.518688 | -0.005200379 | -0.475307 | -0.004764402 | -0.489017 | -0.004902166 | -0.491034 | -0.004922435 | -0.515728 | -0.005170625 | -0.491527 | -0.00492739 | 914.4133 | 924.1672 | 1.066687 | 0.718823 | 0.7821948 | 0.1447825 | 6.92 | 0.528015 | 12893.67461 | 1.05603 | 0.01050493 | -0.434074 | -0.004350188 | 1.057475 | 0.01051923 | -0.452222 | -0.004532476 | 0.960232 | 0.009556511 | 1.063492 | 0.01057877 | 1.067056 | 0.01061403 | 1.046572 | 0.01041133 | 1.042158 | 0.01036765 | 1.041221 | 0.01035838 | -0.58311 | -0.005848167 | -0.469936 | -0.004710437 | -0.478727 | -0.004798766 | -0.508812 | -0.005101109 | -0.497708 | -0.004989507 | -0.552699 | -0.00554232 | 914.3665 | 924.0225 | 1.05603 | 0.7068028 | 0.7570843 | 0.1710888 | 6.92 | 0.526546 | 12865.20894 | 1.053092 | 0.01047586 | -0.448848 | -0.004498583 | 1.054985 | 0.01049459 | -0.447805 | -0.004488106 | 1.042335 | 0.0103694 | 1.045742 | 0.01040312 | 1.060574 | 0.01054989 | 1.056412 | 0.01050871 | 1.047812 | 0.0104236 | 1.059473 | 0.010539 | -0.467436 | -0.004685319 | -0.444738 | -0.004457299 | -0.450506 | -0.004515238 | -0.452555 | -0.004535821 | -0.462434 | -0.004635065 | -0.452567 | -0.004535942 | 903.0365 | 912.5463 | 1.053092 | 0.7526147 | 0.7472105 | 0.1756582 | 6.92 | 0.535538 | 12888.79561 | 1.071076 | 0.01065381 | -0.463271 | -0.004643474 | 1.073786 | 0.01068062 | -0.450982 | -0.00452002 | 1.194916 | 0.01187833 | 1.096743 | 0.01090772 | 1.114676 | 0.01108509 | 1.121345 | 0.01115105 | 1.090618 | 0.01084714 | 1.121639 | 0.01115395 | -0.447532 | -0.004485364 | -0.470668 | -0.004717791 | -0.449973 | -0.004509884 | -0.444035 | -0.004450238 | -0.459774 | -0.004608342 | -0.441293 | -0.004422696 | 910.3761 | 920.1269 | 1.071076 | 0.772582 | 0.7336982 | 0.3196019
6.93 | 0.534737 | 12918.25664 | 1.069473 | 0.01063795 | -0.447794 | -0.004487996 | 1.069549 | 0.0106387 | -0.469967 | -0.004710748 | 1.138393 | 0.01131962 | 1.090147 | 0.01084248 | 1.073149 | 0.01067432 | 1.0459 | 0.01040468 | 1.05407 | 0.01048553 | 1.086753 | 0.0108089 | -0.528312 | -0.005297125 | -0.490654 | -0.004918617 | -0.503256 | -0.005045266 | -0.497432 | -0.004986733 | -0.524654 | -0.005260351 | -0.54259 | -0.005440674 | 914.7249 | 924.5076 | 1.069473 | 0.7297614 | 0.7946674 | 0.147653 | 6.93 | 0.52988 | 12898.87461 | 1.05976 | 0.01054184 | -0.435811 | -0.004367634 | 1.060308 | 0.01054726 | -0.453097 | -0.004541266 | 0.941728 | 0.009373214 | 1.067951 | 0.01062289 | 1.067979 | 0.01062316 | 1.056338 | 0.01050798 | 1.04465 | 0.01039231 | 1.045201 | 0.01039777 | -0.600774 | -0.006025859 | -0.475079 | -0.004762111 | -0.481467 | -0.004826298 | -0.514187 | -0.005155135 | -0.485426 | -0.00486608 | -0.547717 | -0.005492225 | 914.7353 | 924.4293 | 1.05976 | 0.7074003 | 0.7561221 | 0.1669451 | 6.93 | 0.528037 | 12870.90894 | 1.056075 | 0.01050537 | -0.446197 | -0.004471954 | 1.057812 | 0.01052256 | -0.448625 | -0.004496343 | 1.073204 | 0.01067486 | 1.042574 | 0.01037177 | 1.056506 | 0.01050964 | 1.050986 | 0.01045502 | 1.045874 | 0.01040443 | 1.051427 | 0.01045938 | -0.440804 | -0.004417784 | -0.444738 | -0.004457299 | -0.455074 | -0.004561126 | -0.457986 | -0.00459038 | -0.454355 | -0.004553903 | -0.430824 | -0.004317547 | 903.4366 | 912.9776 | 1.056075 | 0.7411972 | 0.74613 | 0.1834585 | 6.93 | 0.535598 | 12896.49561 | 1.071197 | 0.010655 | -0.460547 | -0.004616108 | 1.07463 | 0.01068897 | -0.454118 | -0.004551522 | 1.208076 | 0.01200837 | 1.097476 | 0.01091497 | 1.117424 | 0.01111227 | 1.114885 | 0.01108716 | 1.080687 | 0.01074889 | 1.112165 | 0.01106026 | -0.407363 | -0.00408195 | -0.477252 | -0.004783945 | -0.454714 | -0.00455751 | -0.448809 | -0.004498192 | -0.448895 | -0.004499056 | -0.476455 | -0.004775937 | 910.92 | 920.6777 | 1.071197 | 0.7643961 | 0.7415987 | 0.3028837
6.94 | 0.53659 | 12924.15664 | 1.07318 | 0.01067462 | -0.453082 | -0.004541115 | 1.072498 | 0.01066788 | -0.473486 | -0.004746105 | 1.125841 | 0.01119551 | 1.094443 | 0.01088497 | 1.076923 | 0.01071165 | 1.037957 | 0.01032607 | 1.052348 | 0.01046849 | 1.087525 | 0.01081654 | -0.537066 | -0.005385134 | -0.498232 | -0.004994773 | -0.50438 | -0.005056563 | -0.511993 | -0.005133082 | -0.520672 | -0.005220322 | -0.516623 | -0.005179621 | 915.1426 | 924.9638 | 1.07318 | 0.7403782 | 0.8014672 | 0.160127 | 6.94 | 0.530825 | 12902.97461 | 1.06165 | 0.01056054 | -0.438506 | -0.004394703 | 1.06286 | 0.01057251 | -0.453647 | -0.004546791 | 0.902631 | 0.008985816 | 1.070679 | 0.01064988 | 1.074973 | 0.01069236 | 1.051933 | 0.01046439 | 1.032461 | 0.01027168 | 1.050385 | 0.01044907 | -0.557291 | -0.005588497 | -0.465017 | -0.004661016 | -0.479805 | -0.004809598 | -0.514826 | -0.005161558 | -0.500203 | -0.005014582 | -0.557927 | -0.005594892 | 915.0261 | 924.7404 | 1.06165 | 0.7127502 | 0.7545636 | 0.1707942 | 6.94 | 0.529535 | 12875.00894 | 1.059069 | 0.010535 | -0.450858 | -0.004518774 | 1.060394 | 0.01054811 | -0.45014 | -0.004511562 | 1.060239 | 0.01054658 | 1.053264 | 0.01047756 | 1.062597 | 0.01056991 | 1.063188 | 0.01057576 | 1.049123 | 0.01043658 | 1.081629 | 0.01075821 | -0.466902 | -0.004679954 | -0.450934 | -0.004519538 | -0.454361 | -0.004553964 | -0.456519 | -0.004575642 | -0.460491 | -0.004615545 | -0.469016 | -0.004701193 | 903.7244 | 913.2955 | 1.059069 | 0.7510977 | 0.7473741 | 0.1900458 | 6.94 | 0.535819 | 12899.79561 | 1.071637 | 0.01065936 | -0.459844 | -0.004609045 | 1.075415 | 0.01069674 | -0.456499 | -0.004575441 | 1.198298 | 0.01191175 | 1.09008 | 0.01084181 | 1.109056 | 0.01102951 | 1.125014 | 0.01118733 | 1.071315 | 0.01065617 | 1.124454 | 0.01118179 | -0.439923 | -0.004408935 | -0.477147 | -0.00478289 | -0.455356 | -0.004563959 | -0.453082 | -0.004541115 | -0.456374 | -0.004574186 | -0.467465 | -0.00468561 | 911.1531 | 920.9173 | 1.071637 | 0.7617865 | 0.7474631 | 0.5077682
6.95 | 0.538156 | 12929.15664 | 1.076313 | 0.01070562 | -0.452442 | -0.004534686 | 1.075593 | 0.0106985 | -0.474691 | -0.004758212 | 1.125397 | 0.01119112 | 1.092439 | 0.01086515 | 1.074645 | 0.01068912 | 1.03848 | 0.01033125 | 1.04805 | 0.01042596 | 1.080904 | 0.01075104 | -0.535469 | -0.005369078 | -0.495982 | -0.004972161 | -0.501927 | -0.005031909 | -0.503921 | -0.00505195 | -0.524371 | -0.005257506 | -0.531826 | -0.005332452 | 915.4967 | 925.3503 | 1.076313 | 0.734846 | 0.8010075 | 0.1507275 | 6.95 | 0.532443 | 12908.47461 | 1.064887 | 0.01059257 | -0.439158 | -0.004401251 | 1.065575 | 0.01059938 | -0.454303 | -0.004553381 | 0.955887 | 0.009513473 | 1.070155 | 0.01064469 | 1.083661 | 0.01077831 | 1.062531 | 0.01056926 | 1.048137 | 0.01042682 | 1.026678 | 0.01021443 | -0.579577 | -0.005812631 | -0.475691 | -0.00476826 | -0.479106 | -0.004802574 | -0.515411 | -0.005167438 | -0.49844 | -0.004996864 | -0.560429 | -0.005620053 | 915.4161 | 925.1642 | 1.064887 | 0.7108746 | 0.7531233 | 0.1792409 | 6.95 | 0.530512 | 12880.30894 | 1.061024 | 0.01055435 | -0.451638 | -0.00452661 | 1.062956 | 0.01057346 | -0.451379 | -0.004524008 | 1.058275 | 0.01052714 | 1.05719 | 0.01051641 | 1.075286 | 0.01069546 | 1.068545 | 0.01062876 | 1.05062 | 0.01045139 | 1.097003 | 0.0109103 | -0.462742 | -0.00463816 | -0.44821 | -0.004492175 | -0.447551 | -0.004485555 | -0.449567 | -0.004505806 | -0.44822 | -0.004492275 | -0.450807 | -0.004518262 | 904.0964 | 913.6891 | 1.061024 | 0.7509634 | 0.7478372 | 0.1947295 | 6.95 | 0.536635 | 12903.09561 | 1.073271 | 0.01067552 | -0.462763 | -0.004638371 | 1.076279 | 0.01070528 | -0.458683 | -0.004597382 | 1.273013 | 0.01264978 | 1.097762 | 0.0109178 | 1.104813 | 0.01098755 | 1.11625 | 0.01110066 | 1.086097 | 0.01080241 | 1.132464 | 0.011261 | -0.413911 | -0.0041477 | -0.476797 | -0.004779373 | -0.45258 | -0.004536072 | -0.452693 | -0.004537208 | -0.451027 | -0.004520472 | -0.455695 | -0.004567365 | 911.3862 | 921.1678 | 1.073271 | 0.7683043 | 0.7526941 | 0.9796641
6.96 | 0.539559 | 12935.85664 | 1.079119 | 0.01073338 | -0.45394 | -0.004549734 | 1.078661 | 0.01072885 | -0.474686 | -0.004758162 | 1.14667 | 0.01140146 | 1.098865 | 0.01092871 | 1.076236 | 0.01070486 | 1.047502 | 0.01042054 | 1.061431 | 0.01055837 | 1.116048 | 0.01109866 | -0.528937 | -0.005303408 | -0.496723 | -0.004979608 | -0.501681 | -0.005029436 | -0.506043 | -0.005073277 | -0.52596 | -0.00527348 | -0.539851 | -0.005413135 | 915.9711 | 925.8555 | 1.079119 | 0.7357689 | 0.7969203 | 0.1547764 | 6.96 | 0.53398 | 12913.47461 | 1.067961 | 0.01062299 | -0.439647 | -0.004406163 | 1.067818 | 0.01062157 | -0.455258 | -0.004562975 | 0.957047 | 0.009524963 | 1.071519 | 0.01065819 | 1.086919 | 0.01081054 | 1.069707 | 0.01064026 | 1.061137 | 0.01055546 | 1.045695 | 0.01040265 | -0.591399 | -0.005931547 | -0.47779 | -0.004789351 | -0.480837 | -0.004819967 | -0.511117 | -0.005124277 | -0.509825 | -0.00511129 | -0.568051 | -0.005696705 | 915.7707 | 925.5507 | 1.067961 | 0.7087483 | 0.7531405 | 0.1980242 | 6.96 | 0.531661 | 12884.60894 | 1.063321 | 0.01057708 | -0.454967 | -0.004560051 | 1.065397 | 0.01059762 | -0.452832 | -0.004538604 | 1.031268 | 0.01025987 | 1.053037 | 0.01047531 | 1.065804 | 0.01060164 | 1.06385 | 0.01058231 | 1.066976 | 0.01061324 | 1.08955 | 0.01083657 | -0.472009 | -0.004731265 | -0.452811 | -0.004538393 | -0.462152 | -0.004632232 | -0.460462 | -0.004615254 | -0.464404 | -0.004654857 | -0.448534 | -0.004495429 | 904.3982 | 914.0149 | 1.063321 | 0.7578583 | 0.7490666 | 0.1909179 | 6.96 | 0.536581 | 12910.09561 | 1.073163 | 0.01067445 | -0.466387 | -0.00467478 | 1.07685 | 0.01071093 | -0.461139 | -0.004622055 | 1.208068 | 0.01200829 | 1.088335 | 0.01082455 | 1.107435 | 0.01101348 | 1.116129 | 0.01109946 | 1.083953 | 0.0107812 | 1.117274 | 0.01111079 | -0.43255 | -0.004334882 | -0.478787 | -0.004799369 | -0.462515 | -0.004635879 | -0.460378 | -0.00461441 | -0.453709 | -0.004547414 | -0.432376 | -0.004333134 | 911.8806 | 921.6666 | 1.073163 | 0.7791722 | 0.7590981 | 0.8574487
6.97 | 0.54113 | 12939.95664 | 1.082261 | 0.01076446 | -0.450597 | -0.004516152 | 1.08128 | 0.01075476 | -0.471795 | -0.004729115 | 1.116592 | 0.01110404 | 1.103447 | 0.01097403 | 1.090199 | 0.01084299 | 1.057613 | 0.01052059 | 1.064293 | 0.01058669 | 1.117994 | 0.01111791 | -0.567777 | -0.00569395 | -0.494721 | -0.004959488 | -0.505158 | -0.005064382 | -0.502261 | -0.005035266 | -0.534362 | -0.005357948 | -0.525001 | -0.00526384 | 916.2614 | 926.1777 | 1.082261 | 0.7227796 | 0.7848313 | 0.1724089 | 6.97 | 0.534516 | 12920.17461 | 1.069032 | 0.01063358 | -0.440099 | -0.004410703 | 1.070257 | 0.0106457 | -0.456409 | -0.004574537 | 0.945837 | 0.00941392 | 1.077171 | 0.01071411 | 1.087514 | 0.01081643 | 1.069932 | 0.01064249 | 1.068086 | 0.01062422 | 1.038784 | 0.01033426 | -0.543196 | -0.005446767 | -0.474647 | -0.00475777 | -0.480854 | -0.004820138 | -0.519959 | -0.005213155 | -0.509042 | -0.00510342 | -0.579334 | -0.005810186 | 916.2458 | 926.0408 | 1.069032 | 0.7087881 | 0.7534858 | 0.1912054 | 6.97 | 0.532853 | 12893.30894 | 1.065707 | 0.01060068 | -0.458746 | -0.004598015 | 1.067839 | 0.01062178 | -0.453701 | -0.004547333 | 1.08244 | 0.01076624 | 1.058894 | 0.01053327 | 1.072542 | 0.01066831 | 1.067914 | 0.01062252 | 1.066291 | 0.01060646 | 1.060797 | 0.0105521 | -0.463519 | -0.004645966 | -0.450042 | -0.004510577 | -0.448784 | -0.004497941 | -0.463938 | -0.004650175 | -0.472434 | -0.004735535 | -0.479169 | -0.004803207 | 905.0089 | 914.6536 | 1.065707 | 0.765995 | 0.7486006 | 0.204031 | 6.97 | 0.536668 | 12914.99561 | 1.073335 | 0.01067616 | -0.471892 | -0.004730089 | 1.077202 | 0.01071442 | -0.462594 | -0.004636673 | 1.222679 | 0.01215265 | 1.089933 | 0.01084036 | 1.103213 | 0.01097172 | 1.111708 | 0.01105574 | 1.087767 | 0.01081893 | 1.125823 | 0.01119533 | -0.429932 | -0.004308589 | -0.485053 | -0.004862332 | -0.458919 | -0.004599753 | -0.460851 | -0.004619162 | -0.46936 | -0.00470465 | -0.476598 | -0.004777373 | 912.2267 | 922.018 | 1.073335 | 0.7954988 | 0.7628939 | 0.5640106
6.98 | 0.542292 | 12944.25664 | 1.084585 | 0.01078746 | -0.445957 | -0.004469544 | 1.083705 | 0.01077875 | -0.468299 | -0.00469399 | 1.143284 | 0.01136798 | 1.117465 | 0.01111267 | 1.100467 | 0.01094456 | 1.064223 | 0.010586 | 1.06591 | 0.01060269 | 1.123368 | 0.01117105 | -0.558147 | -0.005597105 | -0.486988 | -0.004881777 | -0.492378 | -0.004935942 | -0.495422 | -0.004966533 | -0.504168 | -0.005054432 | -0.502943 | -0.00504212 | 916.5659 | 926.5068 | 1.084585 | 0.70744 | 0.7714337 | 0.1898236 | 6.98 | 0.535478 | 12924.17461 | 1.070957 | 0.01065263 | -0.439516 | -0.004404847 | 1.072558 | 0.01066847 | -0.457232 | -0.004582805 | 0.940945 | 0.009365457 | 1.078076 | 0.01072306 | 1.077185 | 0.01071425 | 1.06561 | 0.01059972 | 1.060569 | 0.01054984 | 1.069983 | 0.01064299 | -0.550749 | -0.005522712 | -0.480922 | -0.004820822 | -0.483211 | -0.004843822 | -0.516215 | -0.00517552 | -0.519245 | -0.005205978 | -0.557734 | -0.005592951 | 916.5295 | 926.3451 | 1.070957 | 0.7050258 | 0.7530493 | 0.2138874 | 6.98 | 0.534103 | 12897.30894 | 1.068206 | 0.01062541 | -0.458632 | -0.004596869 | 1.070603 | 0.01064913 | -0.454713 | -0.0045575 | 1.067699 | 0.01062039 | 1.062302 | 0.01056699 | 1.073757 | 0.01068033 | 1.066802 | 0.01061152 | 1.066843 | 0.01061192 | 1.127676 | 0.01121365 | -0.467495 | -0.004685912 | -0.454732 | -0.004557691 | -0.456853 | -0.004578998 | -0.454166 | -0.004552005 | -0.475619 | -0.004767537 | -0.485247 | -0.004864281 | 905.2897 | 914.96 | 1.068206 | 0.7625178 | 0.7481581 | 0.2023497 | 6.98 | 0.536861 | 12922.09561 | 1.073722 | 0.01067999 | -0.477378 | -0.004785211 | 1.077448 | 0.01071685 | -0.463223 | -0.004642992 | 1.234175 | 0.01226621 | 1.082518 | 0.01076701 | 1.100775 | 0.01094761 | 1.111949 | 0.01105812 | 1.084253 | 0.01078417 | 1.134099 | 0.01127716 | -0.439651 | -0.004406203 | -0.488354 | -0.004895503 | -0.46129 | -0.004623572 | -0.463968 | -0.004650477 | -0.465111 | -0.00466196 | -0.487514 | -0.004887062 | 912.7282 | 922.5284 | 1.073722 | 0.8117717 | 0.7644224 | 0.4938263
6.99 | 0.543234 | 12949.75664 | 1.086468 | 0.01080608 | -0.445102 | -0.004460955 | 1.085878 | 0.01080025 | -0.46487 | -0.004659539 | 1.215937 | 0.01208604 | 1.118997 | 0.01112783 | 1.103976 | 0.01097927 | 1.072375 | 0.01066666 | 1.090565 | 0.01084661 | 1.147053 | 0.01140524 | -0.587534 | -0.005892668 | -0.483332 | -0.004845038 | -0.489421 | -0.004906226 | -0.496885 | -0.004981236 | -0.516797 | -0.00518137 | -0.503554 | -0.005048261 | 916.9553 | 926.9178 | 1.086468 | 0.703052 | 0.758795 | 0.2013016 | 6.99 | 0.537062 | 12930.07461 | 1.074123 | 0.01068395 | -0.43936 | -0.00440328 | 1.074753 | 0.01069019 | -0.458284 | -0.004593373 | 0.955254 | 0.009507203 | 1.079478 | 0.01073693 | 1.087332 | 0.01081463 | 1.072785 | 0.01067071 | 1.082469 | 0.01076652 | 1.054885 | 0.0104936 | -0.625919 | -0.006278861 | -0.4789 | -0.004800504 | -0.484017 | -0.004851922 | -0.510901 | -0.005122106 | -0.505817 | -0.005071006 | -0.561548 | -0.005631306 | 916.9479 | 926.797 | 1.074123 | 0.7010842 | 0.7534057 | 0.2388025 | 6.99 | 0.535288 | 12901.80894 | 1.070576 | 0.01064886 | -0.456392 | -0.004574366 | 1.073071 | 0.01067354 | -0.456357 | -0.004574015 | 1.033752 | 0.01028445 | 1.061502 | 0.01055908 | 1.072162 | 0.01066455 | 1.069838 | 0.01064156 | 1.058127 | 0.01052568 | 1.089427 | 0.01083535 | -0.453823 | -0.004548559 | -0.450414 | -0.004514314 | -0.464513 | -0.004655952 | -0.46661 | -0.00467702 | -0.467174 | -0.004682687 | -0.45596 | -0.004570027 | 905.6055 | 915.3007 | 1.070576 | 0.753045 | 0.7498963 | 0.1719576 | 6.99 | 0.537744 | 12925.29561 | 1.075489 | 0.01069747 | -0.48301 | -0.004841803 | 1.078229 | 0.01072458 | -0.463718 | -0.004647965 | 1.25752 | 0.01249679 | 1.087277 | 0.01081409 | 1.105126 | 0.01099064 | 1.108468 | 0.0110237 | 1.089204 | 0.01083315 | 1.129855 | 0.0112352 | -0.417221 | -0.004180938 | -0.484813 | -0.00485992 | -0.463493 | -0.004645705 | -0.463182 | -0.00464258 | -0.451495 | -0.004525173 | -0.450515 | -0.004515329 | 912.9542 | 922.773 | 1.075489 | 0.8268579 | 0.7648944 | 0.2699534
7 | 0.543931 | 12953.75664 | 1.087862 | 0.01081987 | -0.440228 | -0.004411999 | 1.08787 | 0.01081995 | -0.461619 | -0.004626878 | 1.199137 | 0.01192004 | 1.126301 | 0.01120005 | 1.105563 | 0.01099496 | 1.076389 | 0.01070637 | 1.090433 | 0.01084531 | 1.162575 | 0.01155869 | -0.561408 | -0.005629898 | -0.480567 | -0.004817254 | -0.485329 | -0.004865105 | -0.484803 | -0.00485982 | -0.506923 | -0.005082122 | -0.513608 | -0.005149315 | 917.2386 | 927.2169 | 1.087862 | 0.6885276 | 0.747105 | 0.2396926 | 7 | 0.537934 | 12935.27461 | 1.075868 | 0.01070122 | -0.438901 | -0.00439867 | 1.076747 | 0.01070991 | -0.459776 | -0.004608362 | 1.026661 | 0.01021427 | 1.075557 | 0.01069814 | 1.084012 | 0.01078179 | 1.071704 | 0.01066002 | 1.077523 | 0.01071759 | 1.046407 | 0.0104097 | -0.597826 | -0.005996201 | -0.476578 | -0.004777173 | -0.478452 | -0.004796002 | -0.516222 | -0.00517559 | -0.514118 | -0.005154441 | -0.583129 | -0.005848358 | 917.3166 | 927.1858 | 1.075868 | 0.6979194 | 0.7552771 | 0.213133 | 7 | 0.536674 | 12908.70894 | 1.073348 | 0.01067629 | -0.458777 | -0.004598326 | 1.075321 | 0.01069581 | -0.457626 | -0.004586763 | 1.070638 | 0.01064947 | 1.064137 | 0.01058515 | 1.079173 | 0.01073391 | 1.068396 | 0.01062729 | 1.066552 | 0.01060904 | 1.103517 | 0.01097473 | -0.464534 | -0.004656163 | -0.456512 | -0.004575572 | -0.467378 | -0.004684736 | -0.471542 | -0.004726573 | -0.471894 | -0.004730109 | -0.50614 | -0.005074252 | 906.0899 | 915.8154 | 1.073348 | 0.7565576 | 0.7508154 | 0.1652714 | 7 | 0.538932 | 12929.59561 | 1.077863 | 0.01072095 | -0.485063 | -0.004862432 | 1.080976 | 0.01075175 | -0.463385 | -0.00464462 | 1.231036 | 0.0122352 | 1.090099 | 0.010842 | 1.105916 | 0.01099845 | 1.106055 | 0.01099983 | 1.087493 | 0.01081622 | 1.140457 | 0.01134003 | -0.440875 | -0.004418497 | -0.488134 | -0.004893293 | -0.468301 | -0.00469401 | -0.459372 | -0.004604304 | -0.454986 | -0.004560242 | -0.475915 | -0.004770511 | 913.258 | 923.1016 | 1.077863 | 0.8299759 | 0.7605238 | 0.1752456
7.01 | 0.544885 | 12959.95664 | 1.089771 | 0.01083876 | -0.437353 | -0.004383122 | 1.08929 | 0.010834 | -0.459377 | -0.004604354 | 1.134494 | 0.01128107 | 1.13211 | 0.0112575 | 1.114978 | 0.01108808 | 1.082513 | 0.01076696 | 1.075272 | 0.01069532 | 1.117057 | 0.01110864 | -0.587974 | -0.005897094 | -0.475288 | -0.004764211 | -0.481341 | -0.004825032 | -0.477797 | -0.004789421 | -0.493161 | -0.004943811 | -0.493404 | -0.004946253 | 917.6776 | 927.6782 | 1.089771 | 0.6789605 | 0.7391036 | 0.2938686 | 7.01 | 0.538569 | 12938.57461 | 1.077139 | 0.01071379 | -0.441619 | -0.00442597 | 1.078876 | 0.01073098 | -0.461056 | -0.004621221 | 0.967783 | 0.0096313 | 1.082002 | 0.0107619 | 1.090582 | 0.01084678 | 1.085777 | 0.01079925 | 1.084952 | 0.01079109 | 1.061782 | 0.01056185 | -0.599955 | -0.00601762 | -0.483486 | -0.004846586 | -0.485834 | -0.00487018 | -0.515988 | -0.005173238 | -0.508037 | -0.005093319 | -0.56986 | -0.005714899 | 917.5507 | 927.434 | 1.077139 | 0.7038956 | 0.7563677 | 0.1979693 | 7.01 | 0.538408 | 12910.70894 | 1.076816 | 0.0107106 | -0.464244 | -0.00465325 | 1.078117 | 0.01072347 | -0.458859 | -0.00459915 | 1.044482 | 0.01039065 | 1.071758 | 0.01066055 | 1.083449 | 0.01077622 | 1.071657 | 0.01065955 | 1.059164 | 0.01053594 | 1.112673 | 0.01106528 | -0.439585 | -0.00440554 | -0.461327 | -0.004623944 | -0.467895 | -0.004689931 | -0.472745 | -0.00473866 | -0.471103 | -0.004722162 | -0.472184 | -0.004733023 | 906.2302 | 915.9887 | 1.076816 | 0.7681993 | 0.7509653 | 0.163939 | 7.01 | 0.54059 | 12934.89561 | 1.08118 | 0.01075377 | -0.487213 | -0.004884038 | 1.084485 | 0.01078647 | -0.464638 | -0.004657208 | 1.25693 | 0.01249096 | 1.090633 | 0.01084728 | 1.110669 | 0.01104546 | 1.107812 | 0.01101721 | 1.09449 | 0.01088544 | 1.161887 | 0.01155189 | -0.452309 | -0.00453335 | -0.49703 | -0.004982693 | -0.481262 | -0.004824238 | -0.471587 | -0.004727025 | -0.460754 | -0.004618187 | -0.468779 | -0.004698812 | 913.6323 | 923.5103 | 1.08118 | 0.8320715 | 0.7598322 | 0.1476798
7.02 | 0.545719 | 12964.85664 | 1.091439 | 0.01085526 | -0.435737 | -0.004366891 | 1.090826 | 0.01084919 | -0.459451 | -0.004605097 | 1.151255 | 0.01144678 | 1.127762 | 0.0112145 | 1.113002 | 0.01106854 | 1.070263 | 0.01064576 | 1.084236 | 0.010784 | 1.132131 | 0.0112577 | -0.556303 | -0.005578561 | -0.469894 | -0.004710015 | -0.478461 | -0.004796093 | -0.477627 | -0.004787713 | -0.490539 | -0.004917461 | -0.482208 | -0.004833744 | 918.0245 | 928.0442 | 1.091439 | 0.6730339 | 0.7375121 | 0.2813508 | 7.02 | 0.539734 | 12945.47461 | 1.079468 | 0.01073683 | -0.443839 | -0.004448269 | 1.080784 | 0.01074985 | -0.46262 | -0.004636934 | 0.968721 | 0.00964059 | 1.074053 | 0.01068326 | 1.087351 | 0.01081482 | 1.066542 | 0.01060895 | 1.078412 | 0.01072639 | 1.045347 | 0.01039921 | -0.538769 | -0.005402256 | -0.478531 | -0.004796796 | -0.479337 | -0.004804895 | -0.508797 | -0.005100958 | -0.494275 | -0.004955006 | -0.555539 | -0.005570879 | 918.04 | 927.9499 | 1.079468 | 0.7073584 | 0.7585466 | 0.234998 | 7.02 | 0.539526 | 12918.00894 | 1.079053 | 0.01073273 | -0.464684 | -0.00465767 | 1.080538 | 0.01074742 | -0.460232 | -0.004612943 | 1.035524 | 0.01030199 | 1.068341 | 0.01062675 | 1.076703 | 0.01070948 | 1.068575 | 0.01062906 | 1.063181 | 0.01057569 | 1.088774 | 0.0108289 | -0.433813 | -0.004347567 | -0.46532 | -0.00466406 | -0.466651 | -0.004677432 | -0.472067 | -0.004731848 | -0.474275 | -0.004754033 | -0.45551 | -0.004565506 | 906.7427 | 916.5269 | 1.079053 | 0.7666874 | 0.7519703 | 0.1681941 | 7.02 | 0.542253 | 12936.89561 | 1.084506 | 0.01078667 | -0.486341 | -0.004875275 | 1.088021 | 0.01082145 | -0.467225 | -0.004683199 | 1.251372 | 0.01243607 | 1.100404 | 0.01094394 | 1.121872 | 0.01115626 | 1.119403 | 0.01113184 | 1.115953 | 0.01109772 | 1.147353 | 0.01140821 | -0.446257 | -0.004472557 | -0.501814 | -0.005030773 | -0.47944 | -0.00480593 | -0.47244 | -0.004735595 | -0.464976 | -0.004660604 | -0.495787 | -0.004970201 | 913.7736 | 923.6835 | 1.084506 | 0.8247243 | 0.7629538 | 0.1373434
7.03 | 0.546052 | 12969.45664 | 1.092104 | 0.01086184 | -0.440488 | -0.00441461 | 1.092175 | 0.01086254 | -0.461142 | -0.004622085 | 1.182179 | 0.01175246 | 1.128818 | 0.01122494 | 1.1086 | 0.011025 | 1.079017 | 0.01073237 | 1.079192 | 0.0107341 | 1.1448 | 0.01138297 | -0.565455 | -0.005670597 | -0.469299 | -0.004704037 | -0.477711 | -0.004788557 | -0.481613 | -0.004827765 | -0.496116 | -0.004973507 | -0.494975 | -0.004962041 | 918.3503 | 928.3796 | 1.092104 | 0.6847302 | 0.740665 | 0.2898787 | 7.03 | 0.540906 | 12948.47461 | 1.081812 | 0.01076002 | -0.44614 | -0.004471382 | 1.082811 | 0.01076991 | -0.464506 | -0.004655882 | 0.950211 | 0.009457249 | 1.086194 | 0.01080337 | 1.095695 | 0.01089736 | 1.078809 | 0.01073031 | 1.072757 | 0.01067044 | 1.055901 | 0.01050365 | -0.54438 | -0.005458671 | -0.48692 | -0.004881093 | -0.484405 | -0.00485582 | -0.514271 | -0.005155979 | -0.497 | -0.004982392 | -0.553746 | -0.005552849 | 918.2527 | 928.1865 | 1.081812 | 0.7110251 | 0.7615086 | 0.2125984 | 7.03 | 0.540657 | 12921.30894 | 1.081314 | 0.0107551 | -0.465704 | -0.004667918 | 1.083268 | 0.01077443 | -0.461418 | -0.004624858 | 1.080392 | 0.01074597 | 1.068332 | 0.01062666 | 1.080817 | 0.01075018 | 1.074622 | 0.01068889 | 1.077621 | 0.01071856 | 1.101625 | 0.01095601 | -0.471112 | -0.004722252 | -0.462117 | -0.004631881 | -0.472328 | -0.00473447 | -0.472751 | -0.00473872 | -0.471096 | -0.004722092 | -0.466652 | -0.004677442 | 906.9743 | 916.7815 | 1.081314 | 0.7668443 | 0.7520622 | 0.1628504 | 7.03 | 0.543855 | 12944.89561 | 1.08771 | 0.01081837 | -0.481941 | -0.004831061 | 1.091551 | 0.01085637 | -0.469378 | -0.00470483 | 1.281924 | 0.01273777 | 1.112592 | 0.01106448 | 1.130992 | 0.01124644 | 1.12701 | 0.01120707 | 1.116225 | 0.01110041 | 1.17384 | 0.01167004 | -0.448651 | -0.004496605 | -0.507005 | -0.005082946 | -0.485011 | -0.00486191 | -0.485042 | -0.004862221 | -0.478331 | -0.004794787 | -0.500778 | -0.005020361 | 914.3386 | 924.284 | 1.08771 | 0.8068835 | 0.7648221 | 0.1229387
7.04 | 0.547033 | 12974.05664 | 1.094065 | 0.01088123 | -0.441577 | -0.004425548 | 1.093756 | 0.01087818 | -0.464611 | -0.004656937 | 1.154612 | 0.01147997 | 1.128692 | 0.0112237 | 1.120342 | 0.01114113 | 1.087804 | 0.0108193 | 1.088792 | 0.01082907 | 1.113322 | 0.0110717 | -0.499173 | -0.00500423 | -0.479851 | -0.00481006 | -0.491033 | -0.004922425 | -0.481923 | -0.00483088 | -0.498555 | -0.004998019 | -0.483522 | -0.004846947 | 918.676 | 928.7269 | 1.094065 | 0.6855272 | 0.7485543 | 0.2825132 | 7.04 | 0.541826 | 12955.57461 | 1.083652 | 0.01077823 | -0.452183 | -0.004532084 | 1.084961 | 0.01079118 | -0.466082 | -0.004671715 | 1.020453 | 0.01015282 | 1.087687 | 0.01081814 | 1.097678 | 0.01091697 | 1.084865 | 0.01079023 | 1.100157 | 0.01094149 | 1.07257 | 0.01066859 | -0.586254 | -0.005879792 | -0.47954 | -0.004806935 | -0.479431 | -0.00480584 | -0.512782 | -0.005141012 | -0.502387 | -0.005036532 | -0.576605 | -0.005782738 | 918.7562 | 928.7124 | 1.083652 | 0.7255815 | 0.7634196 | 0.1971184 | 7.04 | 0.542186 | 12927.70894 | 1.084371 | 0.01078534 | -0.466955 | -0.004680486 | 1.085743 | 0.01079891 | -0.463297 | -0.004643735 | 1.070781 | 0.01065089 | 1.077074 | 0.01071315 | 1.091886 | 0.01085968 | 1.081661 | 0.01075853 | 1.084091 | 0.01078257 | 1.111757 | 0.01105622 | -0.442276 | -0.004432569 | -0.463593 | -0.004646709 | -0.472793 | -0.004739142 | -0.47153 | -0.004726452 | -0.478111 | -0.004792576 | -0.500634 | -0.005018914 | 907.4235 | 917.2634 | 1.084371 | 0.766683 | 0.754444 | 0.2073104 | 7.04 | 0.54556 | 12948.79561 | 1.09112 | 0.0108521 | -0.477139 | -0.004782809 | 1.095404 | 0.01089448 | -0.470251 | -0.004713602 | 1.270677 | 0.01262672 | 1.124656 | 0.01118379 | 1.142085 | 0.01135612 | 1.142362 | 0.01135886 | 1.132374 | 0.01126011 | 1.205997 | 0.01198783 | -0.449718 | -0.004507323 | -0.508657 | -0.005099551 | -0.489941 | -0.004911451 | -0.48965 | -0.004908527 | -0.471045 | -0.004721579 | -0.472975 | -0.004740971 | 914.6141 | 924.5936 | 1.09112 | 0.788034 | 0.7626104 | 0.1211353
7.05 | 0.547921 | 12980.05664 | 1.095842 | 0.01089881 | -0.446269 | -0.004472678 | 1.095707 | 0.01089748 | -0.469543 | -0.004706488 | 1.204806 | 0.01197606 | 1.121801 | 0.01115555 | 1.11016 | 0.01104043 | 1.087536 | 0.01081665 | 1.098184 | 0.01092198 | 1.153123 | 0.01146525 | -0.538278 | -0.005397319 | -0.480609 | -0.004817676 | -0.490334 | -0.004915401 | -0.489036 | -0.004902357 | -0.50975 | -0.005110537 | -0.506846 | -0.005081348 | 919.1008 | 929.1727 | 1.095842 | 0.6960137 | 0.760216 | 0.2780974 | 7.05 | 0.542799 | 12958.67461 | 1.085597 | 0.01079747 | -0.455266 | -0.004563055 | 1.08687 | 0.01081006 | -0.467448 | -0.00468544 | 0.961005 | 0.009564167 | 1.09442 | 0.01088475 | 1.104837 | 0.01098778 | 1.09073 | 0.01084824 | 1.09179 | 0.01085873 | 1.08055 | 0.01074754 | -0.549257 | -0.00550771 | -0.479091 | -0.004802423 | -0.478229 | -0.004793762 | -0.505968 | -0.005072524 | -0.487736 | -0.004889293 | -0.557061 | -0.005586184 | 918.9761 | 928.9525 | 1.085597 | 0.7319142 | 0.7650171 | 0.2068532 | 7.05 | 0.543304 | 12932.70894 | 1.086607 | 0.01080746 | -0.466241 | -0.004673313 | 1.088093 | 0.01082216 | -0.464272 | -0.004653531 | 1.01404 | 0.01008933 | 1.072613 | 0.01066901 | 1.083896 | 0.01078064 | 1.074186 | 0.01068458 | 1.067313 | 0.01061657 | 1.117845 | 0.01111643 | -0.469971 | -0.004710788 | -0.465989 | -0.004670781 | -0.470848 | -0.0047196 | -0.473041 | -0.004741634 | -0.473573 | -0.004746979 | -0.482689 | -0.004838577 | 907.7745 | 917.6384 | 1.086607 | 0.7618523 | 0.7543867 | 0.1877929 | 7.05 | 0.548006 | 12953.69561 | 1.096012 | 0.01090049 | -0.478774 | -0.004799238 | 1.099459 | 0.01093459 | -0.469176 | -0.004702801 | 1.270722 | 0.01262716 | 1.130177 | 0.01123838 | 1.151892 | 0.01145308 | 1.141882 | 0.01135412 | 1.123653 | 0.01117387 | 1.188294 | 0.01181289 | -0.479627 | -0.004807809 | -0.513564 | -0.005148873 | -0.492746 | -0.00493964 | -0.503867 | -0.005051407 | -0.482916 | -0.004840858 | -0.522643 | -0.005240136 | 914.9602 | 924.9883 | 1.096012 | 0.7865985 | 0.7546471 | 0.139088
7.06 | 0.548599 | 12983.75664 | 1.097197 | 0.01091221 | -0.449545 | -0.004505585 | 1.097348 | 0.01091371 | -0.473926 | -0.004750526 | 1.168507 | 0.01161733 | 1.126367 | 0.01120071 | 1.119006 | 0.01112791 | 1.090945 | 0.01085037 | 1.101175 | 0.01095156 | 1.126161 | 0.01119867 | -0.506694 | -0.00507982 | -0.489508 | -0.0049071 | -0.495096 | -0.004963257 | -0.490672 | -0.004918797 | -0.511844 | -0.005131584 | -0.509605 | -0.005109079 | 919.3628 | 929.45 | 1.097197 | 0.7032691 | 0.7707911 | 0.2646189 | 7.06 | 0.544163 | 12963.37461 | 1.088325 | 0.01082445 | -0.458498 | -0.004595523 | 1.088942 | 0.01083056 | -0.469348 | -0.004704529 | 0.96514 | 0.009605123 | 1.100938 | 0.01094922 | 1.11756 | 0.01111361 | 1.096486 | 0.01090518 | 1.106121 | 0.01100048 | 1.084233 | 0.01078397 | -0.5731 | -0.005747485 | -0.477984 | -0.0047913 | -0.486685 | -0.004878732 | -0.513835 | -0.005151597 | -0.51177 | -0.00513084 | -0.569205 | -0.005708311 | 919.3094 | 929.3145 | 1.088325 | 0.7377708 | 0.7679574 | 0.2406876 | 7.06 | 0.544494 | 12939.10894 | 1.088988 | 0.01083101 | -0.468978 | -0.004700812 | 1.090216 | 0.01084316 | -0.465307 | -0.004663929 | 1.060672 | 0.01055086 | 1.088226 | 0.01082347 | 1.094655 | 0.01088707 | 1.095619 | 0.01089661 | 1.089367 | 0.01083476 | 1.107154 | 0.0110107 | -0.431332 | -0.004322649 | -0.464461 | -0.00465543 | -0.474477 | -0.004756062 | -0.472373 | -0.004734922 | -0.474035 | -0.004751621 | -0.479286 | -0.004804383 | 908.2237 | 918.1142 | 1.088988 | 0.7668283 | 0.7547751 | 0.216688 | 7.06 | 0.550306 | 12960.19561 | 1.100613 | 0.010946 | -0.47977 | -0.004809246 | 1.103805 | 0.01097758 | -0.467696 | -0.004687931 | 1.283129 | 0.01274967 | 1.142502 | 0.01136025 | 1.160696 | 0.01154012 | 1.157696 | 0.01151046 | 1.136595 | 0.01130184 | 1.214309 | 0.01206995 | -0.440028 | -0.00440999 | -0.511628 | -0.005129413 | -0.494675 | -0.004959026 | -0.492799 | -0.004940173 | -0.484364 | -0.004855408 | -0.497374 | -0.00498615 | 915.4193 | 925.4946 | 1.100613 | 0.7836787 | 0.7453412 | 0.1570891
7.07 | 0.549642 | 12989.55664 | 1.099284 | 0.01093286 | -0.456135 | -0.004571785 | 1.098991 | 0.01092996 | -0.477913 | -0.004790587 | 1.213227 | 0.01205926 | 1.134119 | 0.01127736 | 1.1239 | 0.01117631 | 1.096622 | 0.01090653 | 1.09072 | 0.01084815 | 1.105636 | 0.01099569 | -0.542376 | -0.005438522 | -0.489817 | -0.004910205 | -0.498462 | -0.004997085 | -0.496885 | -0.004981236 | -0.519856 | -0.00521212 | -0.531152 | -0.005325676 | 919.7735 | 929.8844 | 1.099284 | 0.7187128 | 0.7803055 | 0.2550326 | 7.07 | 0.544971 | 12969.87461 | 1.089942 | 0.01084045 | -0.465109 | -0.00466194 | 1.090917 | 0.01085009 | -0.470583 | -0.004716937 | 1.023034 | 0.01017836 | 1.103173 | 0.01097132 | 1.119474 | 0.01113254 | 1.111135 | 0.01105007 | 1.106051 | 0.01099979 | 1.117297 | 0.01111101 | -0.611701 | -0.006135796 | -0.48395 | -0.004851248 | -0.488063 | -0.004892579 | -0.5251 | -0.005264835 | -0.515537 | -0.005168705 | -0.595538 | -0.005973184 | 919.7703 | 929.7953 | 1.089942 | 0.7545412 | 0.769088 | 0.2229884 | 7.07 | 0.545652 | 12943.70894 | 1.091304 | 0.01085392 | -0.470149 | -0.004712577 | 1.092382 | 0.01086459 | -0.466819 | -0.00467912 | 1.044324 | 0.01038909 | 1.085966 | 0.01080112 | 1.093928 | 0.01087988 | 1.090378 | 0.01084476 | 1.092999 | 0.01087069 | 1.13681 | 0.01130397 | -0.435968 | -0.004369211 | -0.467538 | -0.004686344 | -0.473055 | -0.004741774 | -0.472659 | -0.004737796 | -0.477521 | -0.004786648 | -0.457471 | -0.004585206 | 908.5466 | 918.4616 | 1.091304 | 0.7673525 | 0.7564701 | 0.1945355 | 7.07 | 0.551191 | 12963.89561 | 1.102383 | 0.01096351 | -0.479689 | -0.004808432 | 1.106005 | 0.01099933 | -0.46892 | -0.004700229 | 1.261967 | 0.01254071 | 1.131294 | 0.01124943 | 1.151253 | 0.01144677 | 1.144128 | 0.01137632 | 1.120602 | 0.0111437 | 1.179778 | 0.01172873 | -0.450685 | -0.004517036 | -0.509464 | -0.005107662 | -0.48844 | -0.004896368 | -0.489899 | -0.004911029 | -0.484676 | -0.004858544 | -0.495219 | -0.004964493 | 915.6807 | 925.775 | 1.102383 | 0.7812138 | 0.7461739 | 0.1817533
7.08 | 0.550252 | 12994.55664 | 1.100504 | 0.01094493 | -0.460663 | -0.004617273 | 1.100828 | 0.01094813 | -0.481821 | -0.004829855 | 1.203857 | 0.01196668 | 1.134788 | 0.01128398 | 1.130483 | 0.01124141 | 1.101691 | 0.01095667 | 1.098034 | 0.01092049 | 1.097183 | 0.01091208 | -0.52767 | -0.005290671 | -0.496 | -0.004972342 | -0.501976 | -0.005032401 | -0.501321 | -0.005025818 | -0.50513 | -0.005064101 | -0.508749 | -0.005100475 | 920.1276 | 930.2536 | 1.100504 | 0.7296977 | 0.7894145 | 0.2665168 | 7.08 | 0.545838 | 12975.37461 | 1.091676 | 0.0108576 | -0.466317 | -0.004674076 | 1.092954 | 0.01087024 | -0.472333 | -0.00473452 | 0.978959 | 0.009741982 | 1.111987 | 0.0110585 | 1.122432 | 0.01116179 | 1.108768 | 0.01102666 | 1.135328 | 0.01128932 | 1.126007 | 0.01119715 | -0.573317 | -0.005749668 | -0.488517 | -0.004897141 | -0.491583 | -0.004927952 | -0.533302 | -0.005347291 | -0.497623 | -0.004988653 | -0.572963 | -0.005746107 | 920.1604 | 930.2055 | 1.091676 | 0.7558918 | 0.7716319 | 0.2108198 | 7.08 | 0.546279 | 12948.70894 | 1.092558 | 0.01086633 | -0.471793 | -0.004729095 | 1.094443 | 0.01088497 | -0.468422 | -0.004695225 | 1.050372 | 0.01044894 | 1.086745 | 0.01080882 | 1.100509 | 0.01094497 | 1.086529 | 0.01080669 | 1.087432 | 0.01081562 | 1.111577 | 0.01105444 | -0.408268 | -0.004091037 | -0.470421 | -0.00471531 | -0.483776 | -0.0048495 | -0.47439 | -0.004755188 | -0.481276 | -0.004824379 | -0.472888 | -0.004740097 | 908.8976 | 918.8278 | 1.092558 | 0.7705582 | 0.7585487 | 0.1795619 | 7.08 | 0.551412 | 12970.89561 | 1.102824 | 0.01096787 | -0.483619 | -0.004847922 | 1.106904 | 0.01100823 | -0.471782 | -0.004728984 | 1.243123 | 0.0123546 | 1.127495 | 0.01121186 | 1.145043 | 0.01138537 | 1.133236 | 0.01126863 | 1.112559 | 0.01106416 | 1.165414 | 0.01158675 | -0.435561 | -0.004365123 | -0.499769 | -0.00501022 | -0.487673 | -0.00488866 | -0.480148 | -0.004813044 | -0.488106 | -0.004893011 | -0.491031 | -0.004922405 | 916.1751 | 926.2789 | 1.102824 | 0.7921506 | 0.7531138 | 0.24543
7.09 | 0.551265 | 12998.35664 | 1.10253 | 0.01096496 | -0.462477 | -0.004635497 | 1.10271 | 0.01096674 | -0.485844 | -0.004870281 | 1.199142 | 0.01192009 | 1.13539 | 0.01128993 | 1.137193 | 0.01130776 | 1.101317 | 0.01095297 | 1.089142 | 0.01083254 | 1.102587 | 0.01096553 | -0.530219 | -0.005316296 | -0.489816 | -0.004910195 | -0.501783 | -0.005030462 | -0.503023 | -0.005042924 | -0.5231 | -0.00524473 | -0.53568 | -0.005371199 | 920.3966 | 930.5443 | 1.10253 | 0.7323677 | 0.7988697 | 0.2554624 | 7.09 | 0.546939 | 12981.27461 | 1.093877 | 0.01087937 | -0.466705 | -0.004677975 | 1.095115 | 0.01089162 | -0.47434 | -0.004754686 | 1.014897 | 0.01009782 | 1.114208 | 0.01108046 | 1.122969 | 0.01116711 | 1.101306 | 0.01095286 | 1.110696 | 0.01104573 | 1.109978 | 0.01103863 | -0.599082 | -0.006008837 | -0.484527 | -0.004857046 | -0.488215 | -0.004894107 | -0.526468 | -0.005278587 | -0.525659 | -0.005270454 | -0.564375 | -0.005659736 | 920.5788 | 930.6488 | 1.093877 | 0.7543417 | 0.7747655 | 0.234625 | 7.09 | 0.547694 | 12951.60894 | 1.095389 | 0.01089433 | -0.473152 | -0.004742749 | 1.096743 | 0.01090772 | -0.469381 | -0.004704861 | 1.092382 | 0.01086459 | 1.087594 | 0.01081722 | 1.098555 | 0.01092565 | 1.096563 | 0.01090594 | 1.103493 | 0.01097449 | 1.119751 | 0.01113528 | -0.433174 | -0.004341149 | -0.472191 | -0.004733093 | -0.486668 | -0.004878561 | -0.491094 | -0.004923038 | -0.493037 | -0.004942564 | -0.491096 | -0.004923058 | 909.1011 | 919.0593 | 1.095389 | 0.7709804 | 0.7584982 | 0.1660467 | 7.09 | 0.551814 | 12973.89561 | 1.103627 | 0.01097581 | -0.490566 | -0.004917732 | 1.10745 | 0.01101363 | -0.476103 | -0.0047724 | 1.242067 | 0.01234417 | 1.126431 | 0.01120134 | 1.143815 | 0.01137323 | 1.139943 | 0.01133495 | 1.117856 | 0.01111654 | 1.184718 | 0.01177755 | -0.435465 | -0.004364159 | -0.498401 | -0.004996472 | -0.487104 | -0.004882942 | -0.484569 | -0.004857468 | -0.466488 | -0.004675795 | -0.478225 | -0.004793722 | 916.387 | 926.5005 | 1.103627 | 0.8117638 | 0.7646573 | 0.3775239
7.1 | 0.552001 | 13004.55664 | 1.104002 | 0.01097952 | -0.465724 | -0.004668119 | 1.10443 | 0.01098376 | -0.48911 | -0.004903101 | 1.214599 | 0.01207282 | 1.13811 | 0.01131682 | 1.137998 | 0.01131572 | 1.1067 | 0.01100621 | 1.099987 | 0.01093981 | 1.105284 | 0.0109922 | -0.535215 | -0.005366524 | -0.497519 | -0.004987607 | -0.506955 | -0.005082444 | -0.509153 | -0.005104536 | -0.516964 | -0.005183049 | -0.504668 | -0.005059457 | 920.8356 | 931.0017 | 1.104002 | 0.7396322 | 0.8063439 | 0.2615127 | 7.1 | 0.547935 | 12982.97461 | 1.095871 | 0.0108991 | -0.470032 | -0.004711401 | 1.097297 | 0.0109132 | -0.475308 | -0.004764412 | 1.015797 | 0.01010672 | 1.117489 | 0.01111291 | 1.124383 | 0.01118109 | 1.112122 | 0.01105983 | 1.123517 | 0.01117252 | 1.115114 | 0.01108942 | -0.544892 | -0.00546382 | -0.488586 | -0.004897835 | -0.493463 | -0.004946845 | -0.524335 | -0.005257145 | -0.504725 | -0.00506003 | -0.570588 | -0.005722221 | 920.6993 | 930.789 | 1.095871 | 0.7614143 | 0.7748533 | 0.1912304 | 7.1 | 0.549113 | 12955.80894 | 1.098226 | 0.01092239 | -0.474784 | -0.004759147 | 1.099309 | 0.01093311 | -0.470754 | -0.004718655 | 1.089146 | 0.01083258 | 1.088463 | 0.01082582 | 1.107633 | 0.01101544 | 1.101535 | 0.01095512 | 1.098623 | 0.01092632 | 1.111971 | 0.01105834 | -0.442087 | -0.004430671 | -0.474711 | -0.004758413 | -0.489775 | -0.004909783 | -0.479218 | -0.004803699 | -0.489859 | -0.004910627 | -0.460213 | -0.004612752 | 909.3959 | 919.3831 | 1.098226 | 0.7721819 | 0.7593038 | 0.1598941 | 7.1 | 0.552409 | 12977.89561 | 1.104819 | 0.0109876 | -0.497476 | -0.004987175 | 1.108189 | 0.01102094 | -0.479373 | -0.004805257 | 1.239627 | 0.01232007 | 1.12176 | 0.01115515 | 1.143689 | 0.01137198 | 1.140174 | 0.01133723 | 1.109662 | 0.0110355 | 1.166739 | 0.01159985 | -0.44994 | -0.004509553 | -0.49508 | -0.004963096 | -0.475089 | -0.004762211 | -0.472685 | -0.004738057 | -0.471707 | -0.00472823 | -0.475783 | -0.004769185 | 916.6695 | 926.7971 | 1.104819 | 0.8311364 | 0.7730864 | 0.5350116
7.11 | 0.552885 | 13008.35664 | 1.105771 | 0.01099702 | -0.467789 | -0.004688866 | 1.106518 | 0.01100441 | -0.491465 | -0.004926767 | 1.216516 | 0.01209176 | 1.147038 | 0.01140509 | 1.134846 | 0.01128455 | 1.10144 | 0.01095418 | 1.100641 | 0.01094628 | 1.106605 | 0.01100527 | -0.549273 | -0.005507871 | -0.503533 | -0.00504805 | -0.513074 | -0.005143947 | -0.507237 | -0.005085278 | -0.521722 | -0.005230877 | -0.522258 | -0.005236265 | 921.1047 | 931.29 | 1.105771 | 0.7433022 | 0.8106378 | 0.2406178 | 7.11 | 0.549046 | 12989.17461 | 1.098092 | 0.01092107 | -0.47098 | -0.004720926 | 1.099696 | 0.01093693 | -0.476149 | -0.004772862 | 1.04131 | 0.01035926 | 1.114329 | 0.01108166 | 1.119132 | 0.01112916 | 1.10626 | 0.01100186 | 1.121621 | 0.01115377 | 1.105762 | 0.01099693 | -0.577472 | -0.005791458 | -0.491529 | -0.00492741 | -0.499942 | -0.005011959 | -0.536348 | -0.005377915 | -0.522988 | -0.005243604 | -0.587563 | -0.005892959 | 921.139 | 931.254 | 1.098092 | 0.7614223 | 0.7743035 | 0.1979256 | 7.11 | 0.550604 | 12961.40894 | 1.101208 | 0.01095189 | -0.477569 | -0.00478713 | 1.102224 | 0.01096194 | -0.471785 | -0.004729014 | 1.0934 | 0.01087466 | 1.090597 | 0.01084693 | 1.110727 | 0.01104604 | 1.103491 | 0.01097447 | 1.11011 | 0.01103994 | 1.124178 | 0.01117906 | -0.430768 | -0.004316985 | -0.4726 | -0.004737203 | -0.482397 | -0.004835643 | -0.475511 | -0.004766452 | -0.476594 | -0.004777333 | -0.475502 | -0.004766361 | 909.789 | 919.8077 | 1.101208 | 0.7765316 | 0.7587152 | 0.1571975 | 7.11 | 0.552662 | 12980.39561 | 1.105325 | 0.01099261 | -0.505327 | -0.005066081 | 1.108746 | 0.01102644 | -0.480466 | -0.004816239 | 1.201139 | 0.01193983 | 1.107328 | 0.01101242 | 1.13394 | 0.01127559 | 1.118941 | 0.01112727 | 1.092358 | 0.01086435 | 1.165938 | 0.01159193 | -0.449522 | -0.004505354 | -0.496104 | -0.004973387 | -0.472914 | -0.004740358 | -0.478518 | -0.004796666 | -0.480365 | -0.004815225 | -0.471782 | -0.004728984 | 916.8461 | 926.9802 | 1.105325 | 0.8548143 | 0.7755363 | 0.653991
7.12 | 0.554122 | 13015.85664 | 1.108244 | 0.01102148 | -0.470664 | -0.004717751 | 1.108248 | 0.01102152 | -0.493492 | -0.004947137 | 1.235223 | 0.01227656 | 1.146026 | 0.01139509 | 1.147226 | 0.01140695 | 1.129628 | 0.01123295 | 1.113552 | 0.01107398 | 1.094932 | 0.01088981 | -0.512557 | -0.005138751 | -0.507855 | -0.00509149 | -0.520277 | -0.005216352 | -0.520693 | -0.005220533 | -0.529277 | -0.005306826 | -0.517157 | -0.005184989 | 921.6358 | 931.8498 | 1.108244 | 0.7484064 | 0.8144263 | 0.1967289 | 7.12 | 0.550357 | 12992.77461 | 1.100715 | 0.01094701 | -0.472196 | -0.004733144 | 1.101786 | 0.01095761 | -0.477555 | -0.004786989 | 1.026944 | 0.01021707 | 1.118142 | 0.01111937 | 1.123462 | 0.01117198 | 1.115295 | 0.01109121 | 1.130974 | 0.01124626 | 1.120973 | 0.01114737 | -0.603765 | -0.00605595 | -0.49312 | -0.004943398 | -0.498528 | -0.004997748 | -0.526529 | -0.0052792 | -0.517779 | -0.005191241 | -0.581903 | -0.005836027 | 921.3943 | 931.5362 | 1.100715 | 0.7617064 | 0.7757717 | 0.1962388 | 7.12 | 0.551827 | 12965.30894 | 1.103654 | 0.01097608 | -0.475607 | -0.004767416 | 1.104714 | 0.01098657 | -0.473165 | -0.00474288 | 1.053308 | 0.01047799 | 1.092778 | 0.0108685 | 1.099923 | 0.01093918 | 1.094162 | 0.01088219 | 1.10193 | 0.01095903 | 1.104596 | 0.0109854 | -0.438959 | -0.004399253 | -0.478899 | -0.004800494 | -0.487554 | -0.004887464 | -0.47501 | -0.004761418 | -0.501291 | -0.005025517 | -0.482643 | -0.004838115 | 910.0627 | 920.1067 | 1.103654 | 0.7678648 | 0.7596281 | 0.1689421 | 7.12 | 0.552931 | 12985.19561 | 1.105861 | 0.01099791 | -0.505019 | -0.005062985 | 1.109467 | 0.01103358 | -0.479405 | -0.004805578 | 1.172776 | 0.01165952 | 1.092293 | 0.01086371 | 1.109522 | 0.01103412 | 1.097928 | 0.01091945 | 1.057619 | 0.01052065 | 1.127718 | 0.01121407 | -0.444167 | -0.004451564 | -0.501804 | -0.005030673 | -0.474698 | -0.004758283 | -0.478527 | -0.004796756 | -0.476682 | -0.004778218 | -0.484213 | -0.004853891 | 917.1852 | 927.3279 | 1.105861 | 0.8530832 | 0.7716089 | 0.9208968
7.13 | 0.554716 | 13018.55664 | 1.109432 | 0.01103323 | -0.473511 | -0.004746356 | 1.110495 | 0.01104374 | -0.494303 | -0.004955287 | 1.212855 | 0.01205559 | 1.147711 | 0.01141175 | 1.145049 | 0.01138543 | 1.113226 | 0.01107075 | 1.109381 | 0.01103273 | 1.103348 | 0.01097306 | -0.566854 | -0.005684667 | -0.506456 | -0.005077428 | -0.518978 | -0.005203294 | -0.525119 | -0.005265026 | -0.528318 | -0.005297185 | -0.514242 | -0.005155688 | 921.827 | 932.054 | 1.109432 | 0.7549629 | 0.8138825 | 0.1994041 | 7.13 | 0.551243 | 12999.17461 | 1.102485 | 0.01096452 | -0.471849 | -0.004729657 | 1.10406 | 0.0109801 | -0.478737 | -0.004798866 | 0.941152 | 0.009367508 | 1.120847 | 0.01114612 | 1.121242 | 0.01115003 | 1.107819 | 0.01101728 | 1.1098 | 0.01103687 | 1.12813 | 0.01121814 | -0.563194 | -0.005647859 | -0.49701 | -0.004982492 | -0.500133 | -0.005013879 | -0.53854 | -0.005399954 | -0.522453 | -0.005238226 | -0.571489 | -0.005731282 | 921.8482 | 932.0114 | 1.102485 | 0.7585825 | 0.7763609 | 0.2160642 | 7.13 | 0.553278 | 12972.70894 | 1.106555 | 0.01100477 | -0.475217 | -0.004763497 | 1.10777 | 0.01101679 | -0.473835 | -0.004749612 | 1.07675 | 0.01070994 | 1.088968 | 0.01083081 | 1.102219 | 0.01096189 | 1.095841 | 0.0108988 | 1.101797 | 0.01095771 | 1.125061 | 0.01118779 | -0.448397 | -0.004494053 | -0.474703 | -0.004758333 | -0.488716 | -0.004899141 | -0.480241 | -0.004813979 | -0.502871 | -0.005041397 | -0.49485 | -0.004960784 | 910.5822 | 920.6583 | 1.106555 | 0.7632248 | 0.7578546 | 0.1711505 | 7.13 | 0.552802 | 12991.79561 | 1.105604 | 0.01099537 | -0.504788 | -0.005060664 | 1.109305 | 0.01103197 | -0.478363 | -0.004795108 | 1.158473 | 0.01151814 | 1.061621 | 0.01056025 | 1.081834 | 0.01076024 | 1.075338 | 0.01069597 | 1.053277 | 0.01047769 | 1.112923 | 0.01106776 | -0.473206 | -0.004743292 | -0.49883 | -0.005000783 | -0.483363 | -0.00484535 | -0.488745 | -0.004899433 | -0.484461 | -0.004856383 | -0.483886 | -0.004850605 | 917.6513 | 927.7969 | 1.105604 | 0.8527237 | 0.7688331 | 1.237809
7.14 | 0.556475 | 13020.95664 | 1.112949 | 0.01106801 | -0.472468 | -0.004735877 | 1.112944 | 0.01106796 | -0.494746 | -0.004959739 | 1.194549 | 0.01187471 | 1.142747 | 0.01136267 | 1.143687 | 0.01137196 | 1.106067 | 0.01099995 | 1.113626 | 0.01107471 | 1.095601 | 0.01089643 | -0.552626 | -0.005541586 | -0.51415 | -0.005154763 | -0.522278 | -0.005236466 | -0.517997 | -0.005193433 | -0.527134 | -0.005285283 | -0.533012 | -0.005344376 | 921.9969 | 932.2583 | 1.112949 | 0.7479113 | 0.8119773 | 0.1706401 | 7.14 | 0.552333 | 13004.77461 | 1.104665 | 0.01098608 | -0.472923 | -0.004740448 | 1.106017 | 0.01099945 | -0.479081 | -0.004802323 | 0.98748 | 0.009826363 | 1.112711 | 0.01106566 | 1.10918 | 0.01103074 | 1.104581 | 0.01098525 | 1.112684 | 0.01106539 | 1.123526 | 0.01117261 | -0.564185 | -0.005657825 | -0.494465 | -0.004956915 | -0.499785 | -0.005010381 | -0.529559 | -0.005309661 | -0.508787 | -0.005100857 | -0.562391 | -0.005639784 | 922.2453 | 932.433 | 1.104665 | 0.759002 | 0.7749268 | 0.2045281 | 7.14 | 0.554513 | 12976.80894 | 1.109025 | 0.0110292 | -0.476832 | -0.004779725 | 1.110735 | 0.01104612 | -0.475397 | -0.004765306 | 1.057665 | 0.01052111 | 1.095109 | 0.01089156 | 1.099684 | 0.01093681 | 1.095245 | 0.01089291 | 1.114332 | 0.01108169 | 1.147137 | 0.01140607 | -0.454185 | -0.004552196 | -0.478342 | -0.004794897 | -0.484555 | -0.004857328 | -0.48339 | -0.004845621 | -0.498105 | -0.004993497 | -0.497295 | -0.004985356 | 910.87 | 920.9717 | 1.109025 | 0.7648197 | 0.7587088 | 0.1726571 | 7.14 | 0.552787 | 12994.59561 | 1.105573 | 0.01099506 | -0.499035 | -0.005002843 | 1.109404 | 0.01103295 | -0.47845 | -0.004795982 | 1.143317 | 0.01136831 | 1.044409 | 0.01038993 | 1.065616 | 0.01059978 | 1.067901 | 0.01062239 | 1.032031 | 0.01026742 | 1.083249 | 0.01077424 | -0.433592 | -0.004345347 | -0.50382 | -0.005050935 | -0.495044 | -0.004962734 | -0.492238 | -0.004934535 | -0.496256 | -0.004974914 | -0.465886 | -0.004669746 | 917.8491 | 927.9966 | 1.105573 | 0.83489 | 0.7689603 | 0.4646484
7.15 | 0.55721 | 13027.45664 | 1.114419 | 0.01108255 | -0.473679 | -0.004748044 | 1.115594 | 0.01109417 | -0.494801 | -0.004960292 | 1.186042 | 0.01179064 | 1.147047 | 0.01140518 | 1.150987 | 0.01144414 | 1.113075 | 0.01106926 | 1.111395 | 0.01105264 | 1.09061 | 0.01084706 | -0.485035 | -0.004862151 | -0.503228 | -0.005044985 | -0.512301 | -0.005136178 | -0.516147 | -0.005174836 | -0.525854 | -0.005272415 | -0.490613 | -0.004918205 | 922.4572 | 932.7372 | 1.114419 | 0.7495523 | 0.8086712 | 0.1350035 | 7.15 | 0.553294 | 13008.77461 | 1.106588 | 0.0110051 | -0.475129 | -0.004762613 | 1.108399 | 0.01102301 | -0.48013 | -0.004812863 | 0.990947 | 0.009860693 | 1.117388 | 0.01111191 | 1.122294 | 0.01116043 | 1.11297 | 0.01106822 | 1.119483 | 0.01113263 | 1.121649 | 0.01115405 | -0.628414 | -0.006303968 | -0.4924 | -0.004936163 | -0.501781 | -0.005030441 | -0.526758 | -0.005281503 | -0.520114 | -0.005214713 | -0.604961 | -0.006067983 | 922.529 | 932.7376 | 1.106588 | 0.7629351 | 0.7749996 | 0.1997062 | 7.15 | 0.556095 | 12981.90894 | 1.11219 | 0.01106051 | -0.476763 | -0.004779031 | 1.113487 | 0.01107333 | -0.476098 | -0.00477235 | 1.109993 | 0.01103878 | 1.102329 | 0.01096298 | 1.114143 | 0.01107982 | 1.107866 | 0.01101774 | 1.121439 | 0.01115197 | 1.138521 | 0.01132089 | -0.498813 | -0.005000612 | -0.475809 | -0.004769446 | -0.483517 | -0.004846897 | -0.475291 | -0.004764241 | -0.49274 | -0.00493958 | -0.523016 | -0.005243885 | 911.2279 | 921.3625 | 1.11219 | 0.7608136 | 0.7573975 | 0.1744481 | 7.15 | 0.553288 | 13003.09561 | 1.106577 | 0.01100499 | -0.502378 | -0.005036442 | 1.110449 | 0.01104329 | -0.480651 | -0.004818098 | 1.100355 | 0.01094345 | 1.036579 | 0.01031243 | 1.062605 | 0.01056999 | 1.057935 | 0.01052378 | 0.998277 | 0.009933271 | 1.054432 | 0.01048912 | -0.43452 | -0.004354668 | -0.522767 | -0.005241382 | -0.505613 | -0.005068955 | -0.507959 | -0.005092535 | -0.492586 | -0.004938032 | -0.460738 | -0.004618027 | 918.4495 | 928.6128 | 1.106577 | 0.8438299 | 0.7739682 | 0.2809695
7.16 | 0.55902 | 13031.15664 | 1.11804 | 0.01111836 | -0.476225 | -0.004773626 | 1.118358 | 0.01112151 | -0.494686 | -0.004959136 | 1.210451 | 0.01203184 | 1.152619 | 0.01146027 | 1.15184 | 0.01145257 | 1.116573 | 0.01110385 | 1.113898 | 0.0110774 | 1.083351 | 0.01077525 | -0.506463 | -0.005077499 | -0.506965 | -0.005082544 | -0.523479 | -0.00524854 | -0.516637 | -0.005179762 | -0.525338 | -0.005267228 | -0.506725 | -0.005080132 | 922.7192 | 933.0355 | 1.11804 | 0.7523758 | 0.804745 | 0.1298843 | 7.16 | 0.554868 | 13015.57461 | 1.109736 | 0.01103624 | -0.47365 | -0.004747753 | 1.110506 | 0.01104385 | -0.480694 | -0.00481853 | 1.019429 | 0.01014268 | 1.122274 | 0.01116023 | 1.127418 | 0.0112111 | 1.106291 | 0.01100216 | 1.115097 | 0.01108926 | 1.124257 | 0.01117984 | -0.542946 | -0.005444253 | -0.499861 | -0.005011145 | -0.504506 | -0.005057829 | -0.534525 | -0.005359587 | -0.517559 | -0.00518903 | -0.564885 | -0.005664865 | 923.0112 | 933.2542 | 1.109736 | 0.7549917 | 0.7740212 | 0.2021921 | 7.16 | 0.557457 | 12987.20894 | 1.114915 | 0.01108746 | -0.476102 | -0.00477239 | 1.116098 | 0.01109916 | -0.476371 | -0.004775093 | 1.12473 | 0.01118452 | 1.108862 | 0.01102759 | 1.11816 | 0.01111955 | 1.105536 | 0.0109947 | 1.121766 | 0.01115521 | 1.150736 | 0.01144165 | -0.438366 | -0.004393296 | -0.478411 | -0.00479559 | -0.49193 | -0.00493144 | -0.4912 | -0.004924104 | -0.490813 | -0.004920214 | -0.486559 | -0.004877466 | 911.5999 | 921.7635 | 1.114915 | 0.7557149 | 0.7550672 | 0.1808454 | 7.16 | 0.554826 | 13003.29561 | 1.109652 | 0.01103541 | -0.503521 | -0.005047929 | 1.112958 | 0.0110681 | -0.483287 | -0.004844586 | 1.17052 | 0.01163722 | 1.055739 | 0.01050205 | 1.069002 | 0.01063329 | 1.068974 | 0.01063301 | 1.033678 | 0.01028372 | 1.078147 | 0.01072376 | -0.460995 | -0.004620609 | -0.52129 | -0.005226535 | -0.509565 | -0.005108677 | -0.491163 | -0.004923732 | -0.501839 | -0.005031024 | -0.487854 | -0.004890479 | 918.4636 | 928.6554 | 1.109652 | 0.8430814 | 0.7784323 | 0.1365616
7.17 | 0.560755 | 13034.95664 | 1.12151 | 0.01115268 | -0.477439 | -0.004785824 | 1.121389 | 0.01115148 | -0.494409 | -0.004956352 | 1.221863 | 0.01214459 | 1.154279 | 0.01147668 | 1.160979 | 0.01154291 | 1.134953 | 0.01128561 | 1.132472 | 0.01126108 | 1.107926 | 0.01101833 | -0.566067 | -0.005676752 | -0.506244 | -0.005075298 | -0.520117 | -0.005214743 | -0.518116 | -0.005194629 | -0.528546 | -0.005299477 | -0.527115 | -0.005285092 | 922.9882 | 933.3396 | 1.12151 | 0.751678 | 0.8000404 | 0.1663168 | 7.17 | 0.555955 | 13017.47461 | 1.111911 | 0.01105775 | -0.477979 | -0.00479125 | 1.112754 | 0.01106608 | -0.481488 | -0.004826509 | 1.022981 | 0.01017784 | 1.125809 | 0.01119519 | 1.120906 | 0.0111467 | 1.108827 | 0.01102725 | 1.116225 | 0.01110041 | 1.138185 | 0.01131756 | -0.545551 | -0.005470446 | -0.502175 | -0.005034401 | -0.510744 | -0.005120528 | -0.543983 | -0.00545468 | -0.513029 | -0.005143495 | -0.569533 | -0.00571161 | 923.1459 | 933.4105 | 1.111911 | 0.7645818 | 0.7735316 | 0.1790942 | 7.17 | 0.558619 | 12991.10894 | 1.117238 | 0.01111043 | -0.478263 | -0.004794103 | 1.1189 | 0.01112687 | -0.478231 | -0.004793782 | 1.08093 | 0.0107513 | 1.105432 | 0.01099367 | 1.122992 | 0.01116733 | 1.112039 | 0.01105901 | 1.115416 | 0.01109241 | 1.142298 | 0.01135823 | -0.440627 | -0.004416006 | -0.481864 | -0.004830287 | -0.493996 | -0.004952202 | -0.492273 | -0.004934887 | -0.491101 | -0.004923109 | -0.485528 | -0.004867105 | 911.8737 | 922.0615 | 1.117238 | 0.7590018 | 0.7569427 | 0.1653222 | 7.17 | 0.556891 | 13010.09561 | 1.113781 | 0.01107624 | -0.508843 | -0.00510142 | 1.117086 | 0.01110893 | -0.486265 | -0.004874511 | 1.178948 | 0.01172053 | 1.08947 | 0.01083578 | 1.107839 | 0.01101747 | 1.109564 | 0.01103453 | 1.060643 | 0.01055058 | 1.098857 | 0.01092863 | -0.427697 | -0.004286142 | -0.528115 | -0.005295145 | -0.511656 | -0.005129694 | -0.500855 | -0.005021135 | -0.500265 | -0.005015205 | -0.49521 | -0.004964402 | 918.9439 | 929.1789 | 1.113781 | 0.8538197 | 0.7818714 | 0.1038785
7.18 | 0.561972 | 13038.55664 | 1.123944 | 0.01117675 | -0.476749 | -0.004778891 | 1.124182 | 0.0111791 | -0.495471 | -0.004967025 | 1.185911 | 0.01178934 | 1.157995 | 0.01151342 | 1.154603 | 0.01147988 | 1.120403 | 0.01114173 | 1.127277 | 0.01120971 | 1.092408 | 0.01086484 | -0.546095 | -0.005475915 | -0.518129 | -0.005194759 | -0.529509 | -0.005309159 | -0.527093 | -0.00528487 | -0.53693 | -0.005383766 | -0.533221 | -0.005346477 | 923.2431 | 933.6199 | 1.123944 | 0.7469519 | 0.7995759 | 0.1453522 | 7.18 | 0.556976 | 13024.77461 | 1.113953 | 0.01107794 | -0.47645 | -0.004775886 | 1.114705 | 0.01108538 | -0.482812 | -0.004839813 | 1.00561 | 0.01000587 | 1.128946 | 0.01122621 | 1.126372 | 0.01120076 | 1.114381 | 0.01108218 | 1.102566 | 0.01096532 | 1.103837 | 0.01097789 | -0.600594 | -0.006024048 | -0.498647 | -0.004998944 | -0.500635 | -0.005018924 | -0.539651 | -0.005411124 | -0.510312 | -0.005116185 | -0.587697 | -0.005894307 | 923.6636 | 933.9528 | 1.113953 | 0.7578299 | 0.7749198 | 0.1806137 | 7.18 | 0.559597 | 12997.60894 | 1.119194 | 0.01112977 | -0.478726 | -0.004798756 | 1.121187 | 0.01114948 | -0.479483 | -0.004806362 | 1.089548 | 0.01083655 | 1.115807 | 0.01109628 | 1.124026 | 0.01117756 | 1.120029 | 0.01113803 | 1.133097 | 0.01126726 | 1.166271 | 0.01159522 | -0.416875 | -0.004177463 | -0.484414 | -0.004855911 | -0.490341 | -0.004915471 | -0.478373 | -0.004795209 | -0.485626 | -0.00486809 | -0.472146 | -0.004732641 | 912.3299 | 922.5407 | 1.119194 | 0.7579754 | 0.7577283 | 0.1791573 | 7.18 | 0.560313 | 13013.69561 | 1.120626 | 0.01114394 | -0.520961 | -0.005223227 | 1.123382 | 0.01117119 | -0.488658 | -0.004898558 | 1.255563 | 0.01247746 | 1.127598 | 0.01121288 | 1.145396 | 0.01138886 | 1.152266 | 0.01145678 | 1.096537 | 0.01090569 | 1.134632 | 0.01128243 | -0.454449 | -0.004554848 | -0.528172 | -0.005295718 | -0.510815 | -0.005121241 | -0.502754 | -0.005040221 | -0.507941 | -0.005092354 | -0.498287 | -0.004995326 | 919.1982 | 929.499 | 1.120626 | 0.8821964 | 0.7809416 | 0.06680099
7.19 | 0.563267 | 13045.35664 | 1.126533 | 0.01120235 | -0.478395 | -0.00479543 | 1.127038 | 0.01120734 | -0.496248 | -0.004974834 | 1.217066 | 0.01209719 | 1.161229 | 0.01154538 | 1.157354 | 0.01150708 | 1.11935 | 0.01113132 | 1.120165 | 0.01113938 | 1.094772 | 0.01088823 | -0.58025 | -0.0058194 | -0.504167 | -0.005054422 | -0.52442 | -0.005257999 | -0.527758 | -0.005291556 | -0.539976 | -0.005414391 | -0.553952 | -0.00555492 | 923.7246 | 934.1307 | 1.126533 | 0.7484767 | 0.7982073 | 0.1580303 | 7.19 | 0.558152 | 13027.57461 | 1.116304 | 0.01110119 | -0.477282 | -0.004784246 | 1.116941 | 0.01110749 | -0.483979 | -0.00485154 | 1.050294 | 0.01044817 | 1.134355 | 0.01127969 | 1.133644 | 0.01127266 | 1.126628 | 0.01120329 | 1.125023 | 0.01118742 | 1.156102 | 0.0114947 | -0.558565 | -0.005601308 | -0.499816 | -0.005010693 | -0.515428 | -0.005167609 | -0.540425 | -0.005418906 | -0.522239 | -0.005236074 | -0.571993 | -0.005736351 | 923.8622 | 934.1753 | 1.116304 | 0.7573669 | 0.7755077 | 0.1769067 | 7.19 | 0.561092 | 13000.30894 | 1.122185 | 0.01115935 | -0.478539 | -0.004796877 | 1.1234 | 0.01117137 | -0.480838 | -0.004819977 | 1.11201 | 0.01105873 | 1.117908 | 0.01111706 | 1.12678 | 0.01120479 | 1.119845 | 0.01113621 | 1.122984 | 0.01116725 | 1.146498 | 0.01139976 | -0.454675 | -0.004557118 | -0.478794 | -0.004799439 | -0.491002 | -0.004922114 | -0.48225 | -0.004834166 | -0.490438 | -0.004916446 | -0.505115 | -0.00506395 | 912.5195 | 922.7596 | 1.122185 | 0.7539324 | 0.7588855 | 0.1928266 | 7.19 | 0.564471 | 13019.69561 | 1.128942 | 0.01122617 | -0.534719 | -0.005361537 | 1.131498 | 0.01125144 | -0.491494 | -0.004927058 | 1.307551 | 0.01299076 | 1.158837 | 0.01152174 | 1.174756 | 0.01167909 | 1.191843 | 0.01184796 | 1.149984 | 0.01143422 | 1.187387 | 0.01180393 | -0.466863 | -0.004679562 | -0.520724 | -0.005220845 | -0.506724 | -0.005080122 | -0.4983 | -0.004995457 | -0.504895 | -0.005061739 | -0.499888 | -0.005011416 | 919.622 | 930.004 | 1.128942 | 0.9142154 | 0.7790571 | 0.06482455
7.2 | 0.564656 | 13050.55664 | 1.129312 | 0.01122983 | -0.480292 | -0.004814491 | 1.12984 | 0.01123505 | -0.496606 | -0.004978432 | 1.239695 | 0.01232074 | 1.164208 | 0.01157483 | 1.160888 | 0.01154201 | 1.12458 | 0.01118304 | 1.133487 | 0.01127111 | 1.127196 | 0.0112089 | -0.532752 | -0.005341762 | -0.511572 | -0.00512885 | -0.525042 | -0.005264252 | -0.516847 | -0.005181873 | -0.5308 | -0.005322137 | -0.501894 | -0.005031577 | 924.0928 | 934.5287 | 1.129312 | 0.7504657 | 0.7957065 | 0.1667048 | 7.2 | 0.558841 | 13030.67461 | 1.117682 | 0.01111482 | -0.481262 | -0.004824238 | 1.119381 | 0.01113162 | -0.485185 | -0.004863658 | 1.055373 | 0.01049843 | 1.130887 | 0.0112454 | 1.130049 | 0.01123712 | 1.119918 | 0.01113693 | 1.1157 | 0.01109522 | 1.162624 | 0.01155917 | -0.563014 | -0.005646049 | -0.498394 | -0.004996401 | -0.510585 | -0.005118929 | -0.544967 | -0.005464574 | -0.510087 | -0.005113924 | -0.562404 | -0.005639914 | 924.082 | 934.4103 | 1.117682 | 0.7668984 | 0.775955 | 0.1823296 | 7.2 | 0.562095 | 13005.20894 | 1.124189 | 0.01117917 | -0.4852 | -0.004863809 | 1.125533 | 0.01119246 | -0.48248 | -0.004836477 | 1.09231 | 0.01086387 | 1.110499 | 0.01104378 | 1.115102 | 0.01108931 | 1.121067 | 0.0111483 | 1.131909 | 0.01125551 | 1.165919 | 0.01159175 | -0.467426 | -0.004685219 | -0.475861 | -0.004769968 | -0.488476 | -0.004896729 | -0.484644 | -0.004858222 | -0.492609 | -0.004938263 | -0.516629 | -0.005179681 | 912.8634 | 923.1257 | 1.124189 | 0.7701554 | 0.7609329 | 0.1843696 | 7.2 | 0.568713 | 13022.89561 | 1.137427 | 0.01131007 | -0.539559 | -0.005410199 | 1.140401 | 0.01133947 | -0.495146 | -0.004963759 | 1.333951 | 0.01325132 | 1.187647 | 0.0118065 | 1.20313 | 0.0119595 | 1.221462 | 0.01214062 | 1.172215 | 0.01165398 | 1.216984 | 0.01209638 | -0.475095 | -0.004762272 | -0.523219 | -0.005245926 | -0.503494 | -0.005047658 | -0.503742 | -0.005050151 | -0.514392 | -0.005157196 | -0.48875 | -0.004899483 | 919.848 | 930.3106 | 1.137427 | 0.917003 | 0.7785415 | 0.06159518
7.21 | 0.566138 | 13055.25664 | 1.132277 | 0.01125915 | -0.482167 | -0.004833332 | 1.132619 | 0.01126253 | -0.497942 | -0.004991859 | 1.210874 | 0.01203602 | 1.166838 | 0.01160083 | 1.164985 | 0.01158251 | 1.125223 | 0.01118939 | 1.128851 | 0.01122527 | 1.117997 | 0.01111794 | -0.479194 | -0.004803458 | -0.512249 | -0.005135655 | -0.531323 | -0.005327395 | -0.519483 | -0.00520837 | -0.542732 | -0.005442101 | -0.509988 | -0.005112929 | 924.4256 | 934.8927 | 1.132277 | 0.7521741 | 0.7960646 | 0.159071 | 7.21 | 0.560398 | 13036.87461 | 1.120795 | 0.01114561 | -0.479695 | -0.004808492 | 1.121705 | 0.01115461 | -0.48688 | -0.004880691 | 1.072554 | 0.01066843 | 1.137093 | 0.01130677 | 1.134369 | 0.01127983 | 1.117714 | 0.01111514 | 1.121152 | 0.01114914 | 1.129959 | 0.01123623 | -0.607503 | -0.006093558 | -0.511256 | -0.005125674 | -0.515317 | -0.005166493 | -0.548562 | -0.005500721 | -0.504739 | -0.005060171 | -0.566796 | -0.005684084 | 924.5217 | 934.8837 | 1.120795 | 0.7587827 | 0.777934 | 0.1692876 | 7.21 | 0.563015 | 13010.50894 | 1.126031 | 0.01119738 | -0.489683 | -0.004908859 | 1.12751 | 0.01121201 | -0.483898 | -0.004850726 | 1.115577 | 0.011094 | 1.11699 | 0.01110798 | 1.128222 | 0.01121905 | 1.1245 | 0.01118225 | 1.134033 | 0.01127651 | 1.179985 | 0.01173077 | -0.445513 | -0.004465084 | -0.478346 | -0.004794937 | -0.492685 | -0.004939027 | -0.479864 | -0.00481019 | -0.497449 | -0.004986904 | -0.479112 | -0.004802634 | 913.2354 | 923.5187 | 1.126031 | 0.7806056 | 0.7625388 | 0.1813204 | 7.21 | 0.5727 | 13025.29561 | 1.1454 | 0.0113889 | -0.549032 | -0.005505447 | 1.14858 | 0.01142034 | -0.498546 | -0.004997929 | 1.322571 | 0.01313901 | 1.191477 | 0.01184435 | 1.199568 | 0.0119243 | 1.212654 | 0.0120536 | 1.178425 | 0.01171536 | 1.22205 | 0.01214643 | -0.439433 | -0.004404013 | -0.526883 | -0.005282759 | -0.504631 | -0.005059086 | -0.502576 | -0.005038432 | -0.495411 | -0.004966422 | -0.492877 | -0.004940956 | 920.0175 | 930.5554 | 1.1454 | 0.9357511 | 0.7782015 | 0.06633631
7.22 | 0.567523 | 13059.15664 | 1.135045 | 0.01128652 | -0.482375 | -0.004835422 | 1.135215 | 0.0112882 | -0.498887 | -0.005001356 | 1.201681 | 0.01194518 | 1.173435 | 0.01166604 | 1.1614 | 0.01154708 | 1.129203 | 0.01122875 | 1.130142 | 0.01123804 | 1.124849 | 0.0111857 | -0.546647 | -0.005481466 | -0.511851 | -0.005131654 | -0.518591 | -0.005199404 | -0.527039 | -0.005284327 | -0.543811 | -0.00545295 | -0.523979 | -0.005253566 | 924.7018 | 935.1976 | 1.135045 | 0.7495505 | 0.7955275 | 0.1505232 | 7.22 | 0.561497 | 13039.47461 | 1.122993 | 0.01116734 | -0.480372 | -0.004815295 | 1.12413 | 0.01117859 | -0.488064 | -0.004892589 | 1.054531 | 0.0104901 | 1.139147 | 0.01132708 | 1.136797 | 0.01130384 | 1.118191 | 0.01111985 | 1.126983 | 0.0112068 | 1.140553 | 0.01134098 | -0.601386 | -0.006032016 | -0.498126 | -0.004993708 | -0.506454 | -0.005077408 | -0.539442 | -0.005409022 | -0.510706 | -0.005120146 | -0.579842 | -0.005815296 | 924.7061 | 935.0905 | 1.122993 | 0.7580697 | 0.7783315 | 0.1843915 | 7.22 | 0.564033 | 13012.70894 | 1.128066 | 0.01121751 | -0.487871 | -0.00489065 | 1.129439 | 0.01123108 | -0.486031 | -0.00487216 | 1.075175 | 0.01069436 | 1.117343 | 0.01111147 | 1.13156 | 0.01125206 | 1.126242 | 0.01119947 | 1.144779 | 0.01138276 | 1.167671 | 0.01160906 | -0.490494 | -0.004917009 | -0.487469 | -0.00488661 | -0.494972 | -0.00496201 | -0.502064 | -0.005033286 | -0.509765 | -0.005110687 | -0.508477 | -0.005097741 | 913.3898 | 923.6935 | 1.128066 | 0.7729982 | 0.7661924 | 0.2023715 | 7.22 | 0.575214 | 13031.19561 | 1.150428 | 0.01143861 | -0.55587 | -0.005574207 | 1.15435 | 0.01147738 | -0.501563 | -0.00502825 | 1.296132 | 0.01287804 | 1.183237 | 0.01176291 | 1.196036 | 0.0118894 | 1.21224 | 0.01204951 | 1.179376 | 0.01172476 | 1.203515 | 0.0119633 | -0.438326 | -0.004392895 | -0.523879 | -0.005252561 | -0.508309 | -0.005096053 | -0.496106 | -0.004973407 | -0.494742 | -0.004959699 | -0.492552 | -0.00493769 | 920.4343 | 931.0232 | 1.150428 | 0.9505159 | 0.7796787 | 0.07709811
7.23 | 0.568898 | 13062.05664 | 1.137797 | 0.01131373 | -0.485945 | -0.004871296 | 1.137552 | 0.01131131 | -0.499893 | -0.005011466 | 1.207521 | 0.01200289 | 1.167891 | 0.01161124 | 1.160144 | 0.01153466 | 1.127389 | 0.01121081 | 1.124746 | 0.01118468 | 1.140476 | 0.01134022 | -0.515357 | -0.005166895 | -0.511802 | -0.005131162 | -0.52859 | -0.00529992 | -0.53055 | -0.005319624 | -0.540544 | -0.005420102 | -0.528653 | -0.005300553 | 924.9071 | 935.4307 | 1.137797 | 0.7561268 | 0.7954912 | 0.1452351 | 7.23 | 0.562738 | 13045.87461 | 1.125477 | 0.01119191 | -0.48281 | -0.004839793 | 1.126579 | 0.0112028 | -0.490419 | -0.004916255 | 1.047391 | 0.01041944 | 1.139771 | 0.01133325 | 1.131473 | 0.0112512 | 1.114184 | 0.01108023 | 1.125219 | 0.01118936 | 1.135005 | 0.01128612 | -0.576189 | -0.005778554 | -0.508187 | -0.005094827 | -0.51853 | -0.00519879 | -0.541321 | -0.005427915 | -0.515912 | -0.005172474 | -0.576341 | -0.005780083 | 925.1599 | 935.5724 | 1.125477 | 0.7619185 | 0.7820277 | 0.1837985 | 7.23 | 0.564859 | 13018.20894 | 1.129719 | 0.01123385 | -0.491141 | -0.004923511 | 1.131586 | 0.01125231 | -0.487441 | -0.004886329 | 1.108565 | 0.01102465 | 1.125024 | 0.01118743 | 1.132516 | 0.01126151 | 1.121893 | 0.01115646 | 1.138616 | 0.01132183 | 1.162764 | 0.01156056 | -0.453724 | -0.004547565 | -0.493243 | -0.004944635 | -0.508893 | -0.005101923 | -0.512738 | -0.00514057 | -0.513297 | -0.005146189 | -0.493055 | -0.004942745 | 913.7759 | 924.099 | 1.129719 | 0.7802287 | 0.7675683 | 0.203551 | 7.23 | 0.577232 | 13034.89561 | 1.154464 | 0.01147851 | -0.550355 | -0.00551875 | 1.158189 | 0.01151533 | -0.503919 | -0.00505193 | 1.284157 | 0.01275982 | 1.170207 | 0.01163413 | 1.182049 | 0.01175117 | 1.200261 | 0.01193115 | 1.152821 | 0.01146227 | 1.181743 | 0.01174815 | -0.432049 | -0.00432985 | -0.528271 | -0.005296713 | -0.505078 | -0.005063578 | -0.495044 | -0.004962734 | -0.50573 | -0.005070131 | -0.507224 | -0.005085147 | 920.6956 | 931.3247 | 1.154464 | 0.9260023 | 0.7816206 | 0.1117549
7.24 | 0.570541 | 13068.55664 | 1.141082 | 0.01134621 | -0.487313 | -0.004885042 | 1.140586 | 0.0113413 | -0.501774 | -0.005030371 | 1.235916 | 0.01228341 | 1.179377 | 0.01172477 | 1.170907 | 0.01164105 | 1.130872 | 0.01124525 | 1.1353 | 0.01128904 | 1.158428 | 0.0115177 | -0.525469 | -0.005268544 | -0.511528 | -0.005128408 | -0.530595 | -0.005320077 | -0.526127 | -0.005275159 | -0.53877 | -0.005402266 | -0.518598 | -0.005199474 | 925.3674 | 935.9266 | 1.141082 | 0.7560621 | 0.7970884 | 0.1416055 | 7.24 | 0.563621 | 13049.47461 | 1.127241 | 0.01120935 | -0.486677 | -0.004878651 | 1.128724 | 0.01122401 | -0.492399 | -0.004936153 | 1.076434 | 0.01070682 | 1.14266 | 0.01136181 | 1.144243 | 0.01137746 | 1.126487 | 0.01120189 | 1.128346 | 0.01122028 | 1.117153 | 0.01110959 | -0.56254 | -0.005641282 | -0.500666 | -0.005019235 | -0.509928 | -0.005112326 | -0.542261 | -0.005437366 | -0.508818 | -0.005101169 | -0.572536 | -0.005741813 | 925.4152 | 935.8469 | 1.127241 | 0.770634 | 0.7850288 | 0.1807211 | 7.24 | 0.566106 | 13022.30894 | 1.132211 | 0.01125849 | -0.491054 | -0.004922636 | 1.133706 | 0.01127328 | -0.489123 | -0.004903231 | 1.128664 | 0.01122342 | 1.123561 | 0.01117296 | 1.137089 | 0.01130673 | 1.135985 | 0.01129581 | 1.140742 | 0.01134285 | 1.168926 | 0.01162147 | -0.453857 | -0.004548901 | -0.490655 | -0.004918627 | -0.498599 | -0.004998462 | -0.507333 | -0.005086243 | -0.513878 | -0.005152029 | -0.481978 | -0.004831433 | 914.0637 | 924.4128 | 1.132211 | 0.7769486 | 0.7697325 | 0.2050457 | 7.24 | 0.578631 | 13040.79561 | 1.157261 | 0.01150616 | -0.540199 | -0.005416634 | 1.160597 | 0.01153914 | -0.506171 | -0.005074564 | 1.349582 | 0.01340556 | 1.154735 | 0.01148119 | 1.166899 | 0.01160143 | 1.182997 | 0.01176054 | 1.14751 | 0.01140976 | 1.172627 | 0.01165805 | -0.485417 | -0.00486599 | -0.530128 | -0.005315382 | -0.51063 | -0.005119382 | -0.513371 | -0.005146933 | -0.515559 | -0.005168926 | -0.525943 | -0.005273309 | 921.1124 | 931.772 | 1.157261 | 0.8895 | 0.7849805 | 0.162081
7.25 | 0.571514 | 13071.55664 | 1.143028 | 0.01136545 | -0.490506 | -0.004917129 | 1.143027 | 0.01136544 | -0.504082 | -0.005053568 | 1.252782 | 0.01245 | 1.184897 | 0.01177932 | 1.168917 | 0.01162138 | 1.133283 | 0.01126909 | 1.138989 | 0.01132551 | 1.159337 | 0.01152668 | -0.549688 | -0.005512043 | -0.516715 | -0.005180546 | -0.531741 | -0.005331598 | -0.527369 | -0.005287645 | -0.536796 | -0.005382419 | -0.531298 | -0.005327144 | 925.5798 | 936.1595 | 1.143028 | 0.7625444 | 0.8006451 | 0.1568798 | 7.25 | 0.565191 | 13055.97461 | 1.130383 | 0.01124042 | -0.485926 | -0.004871105 | 1.131338 | 0.01124986 | -0.494136 | -0.004953609 | 1.086861 | 0.01080997 | 1.14216 | 0.01135687 | 1.146845 | 0.01140319 | 1.12897 | 0.01122645 | 1.117898 | 0.01111696 | 1.142893 | 0.01136411 | -0.641662 | -0.006437295 | -0.511721 | -0.005130348 | -0.523002 | -0.005243744 | -0.555824 | -0.005573744 | -0.521216 | -0.005225791 | -0.577496 | -0.0057917 | 925.8762 | 936.3421 | 1.130383 | 0.7647769 | 0.786755 | 0.1803074 | 7.25 | 0.567153 | 13027.50894 | 1.134305 | 0.0112792 | -0.494536 | -0.004957629 | 1.135668 | 0.01129268 | -0.491027 | -0.004922365 | 1.10248 | 0.01096447 | 1.130735 | 0.0112439 | 1.13576 | 0.01129359 | 1.130062 | 0.01123724 | 1.130505 | 0.01124163 | 1.143135 | 0.01136651 | -0.519811 | -0.005211667 | -0.493035 | -0.004942544 | -0.498837 | -0.005000853 | -0.506216 | -0.005075016 | -0.513506 | -0.00514829 | -0.505664 | -0.005069468 | 914.4287 | 924.8011 | 1.134305 | 0.78424 | 0.7727039 | 0.2129399 | 7.25 | 0.57895 | 13046.09561 | 1.1579 | 0.01151248 | -0.532424 | -0.005338464 | 1.162166 | 0.01155465 | -0.50833 | -0.005096264 | 1.330809 | 0.01322032 | 1.15018 | 0.01143616 | 1.161408 | 0.01154715 | 1.174182 | 0.01167342 | 1.152236 | 0.01145648 | 1.168582 | 0.01161807 | -0.453533 | -0.004545646 | -0.53692 | -0.005383666 | -0.51046 | -0.005117673 | -0.509181 | -0.005104817 | -0.503512 | -0.005047839 | -0.503616 | -0.005048884 | 921.4867 | 932.1566 | 1.1579 | 0.864667 | 0.7890928 | 0.2120285
7.26 | 0.572868 | 13075.25664 | 1.145736 | 0.01139222 | -0.493214 | -0.004944343 | 1.145658 | 0.01139145 | -0.506495 | -0.00507782 | 1.236495 | 0.01228913 | 1.186704 | 0.01179718 | 1.164768 | 0.01158037 | 1.136964 | 0.01130549 | 1.159238 | 0.0115257 | 1.187916 | 0.01180916 | -0.61673 | -0.006186396 | -0.52922 | -0.005306253 | -0.539351 | -0.005408107 | -0.538264 | -0.005397179 | -0.55835 | -0.005599146 | -0.551183 | -0.005527076 | 925.8418 | 936.4495 | 1.145736 | 0.7668171 | 0.8042632 | 0.1593881 | 7.26 | 0.566391 | 13060.27461 | 1.132782 | 0.01126414 | -0.485665 | -0.004868482 | 1.133983 | 0.01127602 | -0.496018 | -0.004972523 | 1.024894 | 0.01019678 | 1.14259 | 0.01136112 | 1.139955 | 0.01133506 | 1.134278 | 0.01127893 | 1.135845 | 0.01129443 | 1.161258 | 0.01154567 | -0.575014 | -0.005766736 | -0.509245 | -0.005105461 | -0.516861 | -0.005182013 | -0.552255 | -0.005537856 | -0.522275 | -0.005236436 | -0.574452 | -0.005761083 | 926.1811 | 936.6727 | 1.132782 | 0.7612166 | 0.7888518 | 0.1625348 | 7.26 | 0.568041 | 13032.80894 | 1.136082 | 0.01129677 | -0.493401 | -0.004946222 | 1.138017 | 0.0113159 | -0.492503 | -0.004937198 | 1.076916 | 0.01071159 | 1.131517 | 0.01125163 | 1.136935 | 0.0113052 | 1.131045 | 0.01124697 | 1.137084 | 0.01130668 | 1.158364 | 0.01151706 | -0.551262 | -0.005527871 | -0.49503 | -0.004962593 | -0.503644 | -0.005049166 | -0.506444 | -0.005077308 | -0.519001 | -0.005203525 | -0.502518 | -0.005037849 | 914.8007 | 925.1936 | 1.136082 | 0.7788654 | 0.7740126 | 0.1880686 | 7.26 | 0.579694 | 13048.99561 | 1.159388 | 0.01152719 | -0.525853 | -0.005272405 | 1.163014 | 0.01156303 | -0.510846 | -0.005121553 | 1.348846 | 0.0133983 | 1.149498 | 0.01142941 | 1.165247 | 0.0115851 | 1.166657 | 0.01159904 | 1.152063 | 0.01145477 | 1.188236 | 0.01181232 | -0.435723 | -0.00436675 | -0.53999 | -0.005414532 | -0.517418 | -0.005187612 | -0.517413 | -0.005187562 | -0.517749 | -0.00519094 | -0.512457 | -0.005137746 | 921.6916 | 932.3775 | 1.159388 | 0.8429399 | 0.7950898 | 0.330593
7.27 | 0.573708 | 13079.65664 | 1.147415 | 0.01140882 | -0.495356 | -0.00496587 | 1.148218 | 0.01141676 | -0.508429 | -0.005097259 | 1.268779 | 0.01260797 | 1.195984 | 0.01188889 | 1.174627 | 0.01167782 | 1.139 | 0.01132562 | 1.151178 | 0.01144602 | 1.183896 | 0.01176943 | -0.575975 | -0.005776401 | -0.528893 | -0.005302966 | -0.537307 | -0.005387557 | -0.533825 | -0.005352549 | -0.547729 | -0.005492345 | -0.533045 | -0.005344708 | 926.1534 | 936.7802 | 1.147415 | 0.7707445 | 0.806592 | 0.1671251 | 7.27 | 0.568007 | 13064.77461 | 1.136015 | 0.01129611 | -0.488217 | -0.004894127 | 1.13704 | 0.01130624 | -0.497776 | -0.00499019 | 1.035093 | 0.01029773 | 1.148603 | 0.01142057 | 1.152659 | 0.01146066 | 1.133205 | 0.01126832 | 1.128943 | 0.01122618 | 1.125629 | 0.01119341 | -0.613554 | -0.00615444 | -0.515651 | -0.005169851 | -0.517454 | -0.005187974 | -0.554899 | -0.005564443 | -0.516977 | -0.005183179 | -0.579941 | -0.005816292 | 926.5003 | 937.0254 | 1.136015 | 0.7644706 | 0.7900806 | 0.1487183 | 7.27 | 0.56924 | 13036.70894 | 1.138479 | 0.01132047 | -0.494746 | -0.004959739 | 1.140167 | 0.01133716 | -0.493575 | -0.004947971 | 1.109952 | 0.01103837 | 1.135784 | 0.01129382 | 1.141052 | 0.01134591 | 1.136673 | 0.01130261 | 1.134755 | 0.01128365 | 1.177148 | 0.01170274 | -0.554234 | -0.005557756 | -0.49127 | -0.004924807 | -0.504971 | -0.005062503 | -0.497179 | -0.00498419 | -0.507174 | -0.005084645 | -0.508275 | -0.005095711 | 915.0745 | 925.4924 | 1.138479 | 0.7797435 | 0.7744286 | 0.200219 | 7.27 | 0.579922 | 13052.39561 | 1.159845 | 0.0115317 | -0.523469 | -0.005248439 | 1.163576 | 0.01156859 | -0.51324 | -0.005145616 | 1.303759 | 0.01295333 | 1.157994 | 0.01151341 | 1.173089 | 0.01166262 | 1.180276 | 0.01173365 | 1.143817 | 0.01137325 | 1.194607 | 0.01187528 | -0.485918 | -0.004871024 | -0.540321 | -0.00541786 | -0.513776 | -0.005151004 | -0.517305 | -0.005186477 | -0.514464 | -0.005157919 | -0.545498 | -0.005469913 | 921.9317 | 932.6247 | 1.159845 | 0.8353045 | 0.8011273 | 0.4550678
7.28 | 0.575441 | 13084.05664 | 1.150882 | 0.0114431 | -0.499154 | -0.005004039 | 1.150937 | 0.01144364 | -0.510046 | -0.005113512 | 1.256199 | 0.01248374 | 1.194772 | 0.01187691 | 1.176054 | 0.01169192 | 1.147539 | 0.01141005 | 1.153463 | 0.01146861 | 1.197829 | 0.01190712 | -0.617505 | -0.006194194 | -0.52954 | -0.00530947 | -0.541085 | -0.005425542 | -0.542256 | -0.005437315 | -0.564126 | -0.005657232 | -0.571184 | -0.005728215 | 926.4649 | 937.1275 | 1.150882 | 0.7771384 | 0.8078053 | 0.1604834 | 7.28 | 0.569569 | 13069.57461 | 1.139139 | 0.011327 | -0.49235 | -0.00493566 | 1.139999 | 0.0113355 | -0.49961 | -0.005008622 | 1.080401 | 0.01074606 | 1.145612 | 0.011391 | 1.151382 | 0.01144804 | 1.136738 | 0.01130326 | 1.126827 | 0.01120526 | 1.17004 | 0.01163248 | -0.594937 | -0.005967138 | -0.519098 | -0.0052045 | -0.527121 | -0.005285152 | -0.557513 | -0.005590729 | -0.538786 | -0.005402427 | -0.599607 | -0.006014119 | 926.8406 | 937.3987 | 1.139139 | 0.7722423 | 0.791642 | 0.1476007 | 7.28 | 0.570635 | 13041.50894 | 1.14127 | 0.01134807 | -0.499172 | -0.00500422 | 1.142424 | 0.01135948 | -0.495561 | -0.00496793 | 1.156188 | 0.01149555 | 1.131814 | 0.01125457 | 1.137187 | 0.0113077 | 1.149537 | 0.0114298 | 1.14991 | 0.01143349 | 1.174754 | 0.01167907 | -0.475961 | -0.004770973 | -0.495139 | -0.004963689 | -0.507556 | -0.005088484 | -0.501218 | -0.005024783 | -0.501605 | -0.005028673 | -0.488103 | -0.004892981 | 915.4114 | 925.8587 | 1.14127 | 0.7888306 | 0.7772657 | 0.187808 | 7.28 | 0.580407 | 13057.59561 | 1.160813 | 0.01154127 | -0.525102 | -0.005264855 | 1.164624 | 0.01157894 | -0.515224 | -0.005165559 | 1.316983 | 0.01308386 | 1.166327 | 0.01159578 | 1.178439 | 0.01171549 | 1.197647 | 0.01190532 | 1.170562 | 0.01163764 | 1.227082 | 0.01219614 | -0.475679 | -0.00476814 | -0.53764 | -0.005390905 | -0.513045 | -0.005143656 | -0.515234 | -0.005165659 | -0.517793 | -0.005191382 | -0.529756 | -0.005311642 | 922.299 | 933.0052 | 1.160813 | 0.8388312 | 0.8054339 | 0.3572986
7.29 | 0.576631 | 13090.05664 | 1.153261 | 0.01146662 | -0.494704 | -0.004959317 | 1.15324 | 0.01146641 | -0.511029 | -0.005123392 | 1.239909 | 0.01232285 | 1.201569 | 0.01194407 | 1.185609 | 0.01178636 | 1.154509 | 0.01147895 | 1.156144 | 0.01149512 | 1.231002 | 0.01223487 | -0.560733 | -0.00562311 | -0.53431 | -0.005357425 | -0.54705 | -0.005485518 | -0.546006 | -0.005475021 | -0.56015 | -0.005617247 | -0.578984 | -0.005806666 | 926.8898 | 937.5792 | 1.153261 | 0.762116 | 0.8077217 | 0.1833019 | 7.29 | 0.570866 | 13072.27461 | 1.141732 | 0.01135263 | -0.492369 | -0.004935851 | 1.143062 | 0.01136578 | -0.500831 | -0.005020894 | 1.02075 | 0.01015576 | 1.156512 | 0.01149876 | 1.159119 | 0.01152453 | 1.139028 | 0.0113259 | 1.125768 | 0.01119478 | 1.140376 | 0.01133923 | -0.602871 | -0.006046956 | -0.516949 | -0.005182898 | -0.525959 | -0.00527347 | -0.554387 | -0.005559294 | -0.530556 | -0.005319684 | -0.603145 | -0.006049713 | 927.0321 | 937.6163 | 1.141732 | 0.7692096 | 0.7913287 | 0.1223766 | 7.29 | 0.571752 | 13046.60894 | 1.143504 | 0.01137015 | -0.500086 | -0.005013406 | 1.145231 | 0.01138723 | -0.49713 | -0.004983698 | 1.149128 | 0.01142576 | 1.137306 | 0.01130887 | 1.142171 | 0.01135697 | 1.150807 | 0.01144236 | 1.148726 | 0.01142178 | 1.164723 | 0.01157992 | -0.51864 | -0.005199896 | -0.497885 | -0.004991286 | -0.507666 | -0.00508959 | -0.506165 | -0.005074504 | -0.516239 | -0.005175761 | -0.501219 | -0.005024793 | 915.7694 | 926.2412 | 1.143504 | 0.7886747 | 0.7782735 | 0.1497056 | 7.29 | 0.580917 | 13063.49561 | 1.161834 | 0.01155137 | -0.51922 | -0.005205726 | 1.166574 | 0.01159822 | -0.516629 | -0.005179681 | 1.306045 | 0.0129759 | 1.167653 | 0.01160889 | 1.189243 | 0.01182227 | 1.186816 | 0.01179829 | 1.14862 | 0.01142073 | 1.22347 | 0.01216046 | -0.47537 | -0.004765035 | -0.5426 | -0.005440774 | -0.520437 | -0.00521796 | -0.526514 | -0.00527905 | -0.520008 | -0.005213647 | -0.529932 | -0.005313411 | 922.7157 | 933.4362 | 1.161834 | 0.8203628 | 0.8069877 | 0.300261
7.3 | 0.577917 | 13093.15664 | 1.155833 | 0.01149204 | -0.494771 | -0.00495999 | 1.155748 | 0.0114912 | -0.511451 | -0.005127634 | 1.21301 | 0.01205712 | 1.20434 | 0.01197146 | 1.18331 | 0.01176364 | 1.147936 | 0.01141397 | 1.154944 | 0.01148325 | 1.176975 | 0.01170103 | -0.596323 | -0.005981081 | -0.537488 | -0.005389377 | -0.550552 | -0.005520731 | -0.558617 | -0.005601831 | -0.571194 | -0.005728316 | -0.574552 | -0.005762089 | 927.1093 | 937.8251 | 1.155833 | 0.7593311 | 0.8057796 | 0.168025 | 7.3 | 0.572483 | 13078.67461 | 1.144966 | 0.01138461 | -0.494845 | -0.004960734 | 1.146378 | 0.01139857 | -0.502103 | -0.005033678 | 1.07453 | 0.01068798 | 1.153347 | 0.01146747 | 1.160667 | 0.01153983 | 1.137804 | 0.0113138 | 1.146598 | 0.01140074 | 1.161311 | 0.0115462 | -0.571233 | -0.005728708 | -0.516734 | -0.005180737 | -0.527469 | -0.00528865 | -0.563185 | -0.005647769 | -0.546598 | -0.005480973 | -0.59534 | -0.005971192 | 927.486 | 938.1054 | 1.144966 | 0.772234 | 0.7908506 | 0.1348392 | 7.3 | 0.572932 | 13050.70894 | 1.145865 | 0.0113935 | -0.500229 | -0.005014843 | 1.147785 | 0.01141248 | -0.49859 | -0.004998371 | 1.136549 | 0.01130139 | 1.140372 | 0.01133919 | 1.151547 | 0.01144967 | 1.155694 | 0.01149067 | 1.156495 | 0.01149859 | 1.177607 | 0.01170727 | -0.498663 | -0.004999105 | -0.50206 | -0.005033246 | -0.51114 | -0.005124508 | -0.496675 | -0.004979125 | -0.511234 | -0.005125453 | -0.5059 | -0.00507184 | 916.0571 | 926.5539 | 1.145865 | 0.7861915 | 0.7792776 | 0.1467769 | 7.3 | 0.581808 | 13068.19561 | 1.163615 | 0.01156897 | -0.514899 | -0.005162292 | 1.168665 | 0.01161889 | -0.516208 | -0.00517545 | 1.31466 | 0.01306093 | 1.170328 | 0.01163533 | 1.191584 | 0.01184541 | 1.193959 | 0.01186888 | 1.164103 | 0.01157379 | 1.219007 | 0.01211637 | -0.44452 | -0.004455109 | -0.545305 | -0.005467972 | -0.523138 | -0.005245112 | -0.522087 | -0.005234546 | -0.523874 | -0.00525251 | -0.514524 | -0.005158522 | 923.0477 | 933.7884 | 1.163615 | 0.8057672 | 0.8032123 | 0.256394
7.31 | 0.579256 | 13100.05664 | 1.158513 | 0.01151854 | -0.497845 | -0.004990884 | 1.158211 | 0.01151555 | -0.512198 | -0.005135142 | 1.228687 | 0.012212 | 1.207308 | 0.01200078 | 1.186182 | 0.01179202 | 1.151535 | 0.01144955 | 1.164961 | 0.01158228 | 1.200017 | 0.01192874 | -0.604995 | -0.006068325 | -0.543771 | -0.005452548 | -0.550688 | -0.005522099 | -0.558534 | -0.005600996 | -0.574843 | -0.005765016 | -0.562484 | -0.005640719 | 927.5979 | 938.3442 | 1.158513 | 0.7645756 | 0.8048297 | 0.1914269 | 7.31 | 0.573938 | 13079.37461 | 1.147875 | 0.01141337 | -0.494624 | -0.004958513 | 1.149311 | 0.01142757 | -0.502758 | -0.005040261 | 1.063691 | 0.01058074 | 1.159162 | 0.01152495 | 1.160811 | 0.01154125 | 1.145777 | 0.01139263 | 1.142022 | 0.0113555 | 1.139364 | 0.01132922 | -0.636332 | -0.006383652 | -0.520805 | -0.005221659 | -0.526036 | -0.005274244 | -0.566012 | -0.005676199 | -0.546081 | -0.005475775 | -0.618719 | -0.00620641 | 927.5356 | 938.1826 | 1.147875 | 0.7681834 | 0.789106 | 0.1280583 | 7.31 | 0.574729 | 13053.80894 | 1.149457 | 0.01142901 | -0.505316 | -0.00506597 | 1.150773 | 0.01144202 | -0.500207 | -0.005014622 | 1.135767 | 0.01129366 | 1.140773 | 0.01134315 | 1.14191 | 0.01135439 | 1.150666 | 0.01144096 | 1.14229 | 0.01135815 | 1.18016 | 0.0117325 | -0.50678 | -0.005080685 | -0.50009 | -0.005013446 | -0.512348 | -0.00513665 | -0.515788 | -0.005171228 | -0.514758 | -0.005160874 | -0.521311 | -0.005226746 | 916.2747 | 926.8069 | 1.149457 | 0.7961558 | 0.7801948 | 0.1433444 | 7.31 | 0.58309 | 13070.89561 | 1.166181 | 0.01159434 | -0.514342 | -0.005156693 | 1.170905 | 0.01164103 | -0.514303 | -0.005156301 | 1.295587 | 0.01287266 | 1.173847 | 0.01167011 | 1.197884 | 0.01190766 | 1.194767 | 0.01187686 | 1.168533 | 0.01161758 | 1.236713 | 0.01229128 | -0.448399 | -0.004494073 | -0.534711 | -0.005361457 | -0.519116 | -0.005204681 | -0.522881 | -0.005242528 | -0.514552 | -0.005158804 | -0.53426 | -0.005356923 | 923.2384 | 934.005 | 1.166181 | 0.801022 | 0.7951452 | 0.1823676
7.32 | 0.579992 | 13101.85664 | 1.159984 | 0.01153308 | -0.495585 | -0.004968171 | 1.160298 | 0.01153618 | -0.51327 | -0.005145918 | 1.25658 | 0.01248751 | 1.207731 | 0.01200496 | 1.183708 | 0.01176757 | 1.151561 | 0.01144981 | 1.162935 | 0.01156225 | 1.215659 | 0.01208329 | -0.606827 | -0.006086757 | -0.548523 | -0.005500329 | -0.554632 | -0.005561758 | -0.556396 | -0.005579496 | -0.56031 | -0.005618856 | -0.573965 | -0.005756185 | 927.7253 | 938.4868 | 1.159984 | 0.7567771 | 0.8052746 | 0.2118184 | 7.32 | 0.57538 | 13085.47461 | 1.150759 | 0.01144188 | -0.495853 | -0.004970864 | 1.152469 | 0.01145879 | -0.504497 | -0.005057739 | 1.006645 | 0.01001612 | 1.159393 | 0.01152724 | 1.162342 | 0.01155639 | 1.156389 | 0.01149754 | 1.129823 | 0.01123488 | 1.113734 | 0.01107578 | -0.591754 | -0.005935118 | -0.5188 | -0.005201504 | -0.523487 | -0.00524862 | -0.552392 | -0.005539233 | -0.54383 | -0.005453141 | -0.584395 | -0.005861093 | 927.9682 | 938.6469 | 1.150759 | 0.7681736 | 0.7901423 | 0.1391344 | 7.32 | 0.576283 | 13058.30894 | 1.152566 | 0.01145975 | -0.506279 | -0.005075649 | 1.15385 | 0.01147244 | -0.501493 | -0.005027547 | 1.138394 | 0.01131963 | 1.149044 | 0.01142493 | 1.145249 | 0.01138741 | 1.151851 | 0.01145268 | 1.15792 | 0.01151267 | 1.182305 | 0.0117537 | -0.512981 | -0.005143013 | -0.500558 | -0.00501815 | -0.508454 | -0.00509751 | -0.513214 | -0.005145355 | -0.516277 | -0.005176143 | -0.487961 | -0.004891554 | 916.5906 | 927.1549 | 1.152566 | 0.7950459 | 0.7800824 | 0.1452805 | 7.32 | 0.584041 | 13074.89561 | 1.168081 | 0.01161312 | -0.526597 | -0.005279884 | 1.173055 | 0.01166228 | -0.513323 | -0.00514645 | 1.328494 | 0.01319747 | 1.189269 | 0.01182253 | 1.209876 | 0.01202616 | 1.217337 | 0.01209987 | 1.180002 | 0.01173094 | 1.251009 | 0.01243249 | -0.45971 | -0.004607699 | -0.542383 | -0.005438592 | -0.521339 | -0.005227027 | -0.51685 | -0.005181903 | -0.513603 | -0.005149265 | -0.52514 | -0.005265237 | 923.5209 | 934.3084 | 1.168081 | 0.8336793 | 0.789838 | 0.1701931
7.33 | 0.581143 | 13107.15664 | 1.162286 | 0.01155583 | -0.496114 | -0.004973487 | 1.162127 | 0.01155426 | -0.514325 | -0.005156522 | 1.237997 | 0.01230396 | 1.213238 | 0.01205937 | 1.185786 | 0.01178811 | 1.160016 | 0.01153339 | 1.155541 | 0.01148916 | 1.217901 | 0.01210544 | -0.628207 | -0.006301885 | -0.557262 | -0.005588205 | -0.558744 | -0.005603108 | -0.557678 | -0.005592388 | -0.574144 | -0.005757985 | -0.578875 | -0.00580557 | 928.1006 | 938.8878 | 1.162286 | 0.7555797 | 0.8059912 | 0.2157405 | 7.33 | 0.577013 | 13089.27461 | 1.154027 | 0.01147419 | -0.4982 | -0.004994452 | 1.155456 | 0.01148832 | -0.505228 | -0.005065086 | 1.024881 | 0.01019665 | 1.160339 | 0.01153659 | 1.164721 | 0.0115799 | 1.152309 | 0.0114572 | 1.128638 | 0.01122316 | 1.127989 | 0.01121675 | -0.608198 | -0.006100551 | -0.518243 | -0.005195905 | -0.52621 | -0.005275994 | -0.560653 | -0.005622306 | -0.549903 | -0.005514205 | -0.600223 | -0.006020316 | 928.2377 | 938.9498 | 1.154027 | 0.7707799 | 0.7885575 | 0.1391526 | 7.33 | 0.57734 | 13061.50894 | 1.15468 | 0.01148064 | -0.501786 | -0.005030492 | 1.156656 | 0.01150018 | -0.503205 | -0.005044753 | 1.149104 | 0.01142552 | 1.147171 | 0.01140641 | 1.155551 | 0.01148926 | 1.158939 | 0.01152275 | 1.155979 | 0.01149349 | 1.187009 | 0.01180019 | -0.536368 | -0.005378116 | -0.510033 | -0.005113381 | -0.515779 | -0.005171137 | -0.520604 | -0.005219639 | -0.525445 | -0.005268303 | -0.507545 | -0.005088374 | 916.8152 | 927.4015 | 1.15468 | 0.7799027 | 0.781475 | 0.1469071 | 7.33 | 0.585451 | 13076.79561 | 1.170902 | 0.011641 | -0.543868 | -0.005453523 | 1.175527 | 0.01168671 | -0.512709 | -0.005140279 | 1.39984 | 0.01390133 | 1.218412 | 0.01211049 | 1.238593 | 0.01230985 | 1.242477 | 0.01234822 | 1.210375 | 0.01203109 | 1.276864 | 0.01268781 | -0.488965 | -0.004901643 | -0.542007 | -0.005434812 | -0.516171 | -0.005175078 | -0.524668 | -0.005260492 | -0.527776 | -0.005291737 | -0.521597 | -0.005229621 | 923.6552 | 934.4702 | 1.170902 | 0.8813809 | 0.7852027 | 0.1397288
7.34 | 0.58178 | 13113.25664 | 1.163561 | 0.01156844 | -0.495917 | -0.004971507 | 1.164277 | 0.01157551 | -0.515015 | -0.005163458 | 1.28128 | 0.01273141 | 1.203394 | 0.01196211 | 1.183899 | 0.01176946 | 1.15784 | 0.01151188 | 1.164926 | 0.01158193 | 1.20947 | 0.01202214 | -0.632904 | -0.006349153 | -0.558935 | -0.005605029 | -0.571589 | -0.005732288 | -0.574592 | -0.005762491 | -0.586943 | -0.005886723 | -0.597041 | -0.005988304 | 928.5325 | 939.3366 | 1.163561 | 0.7536093 | 0.8052732 | 0.2000117 | 7.34 | 0.578476 | 13094.27461 | 1.156952 | 0.0115031 | -0.498505 | -0.004997517 | 1.158136 | 0.01151481 | -0.506285 | -0.00507571 | 1.078524 | 0.01072749 | 1.159124 | 0.01152458 | 1.167734 | 0.01160969 | 1.150051 | 0.01143488 | 1.148159 | 0.01141618 | 1.146172 | 0.01139653 | -0.634915 | -0.006369392 | -0.522652 | -0.005240226 | -0.524779 | -0.005261608 | -0.559955 | -0.005615286 | -0.540039 | -0.005415025 | -0.596544 | -0.005983304 | 928.5923 | 939.3356 | 1.156952 | 0.7681883 | 0.7882639 | 0.1433391 | 7.34 | 0.57867 | 13067.50894 | 1.157341 | 0.01150695 | -0.50348 | -0.005047517 | 1.159376 | 0.01152707 | -0.503848 | -0.005051216 | 1.150924 | 0.01144351 | 1.15024 | 0.01143675 | 1.157381 | 0.01150735 | 1.155843 | 0.01149214 | 1.153055 | 0.01146458 | 1.173128 | 0.011663 | -0.507441 | -0.005087329 | -0.505559 | -0.005068413 | -0.507804 | -0.005090977 | -0.505499 | -0.00506781 | -0.512266 | -0.005135826 | -0.494109 | -0.004953338 | 917.2364 | 927.8519 | 1.157341 | 0.781418 | 0.780008 | 0.1407125 | 7.34 | 0.586809 | 13084.29561 | 1.173617 | 0.01166784 | -0.548314 | -0.005498228 | 1.177887 | 0.01171004 | -0.513702 | -0.00515026 | 1.40938 | 0.01399541 | 1.243322 | 0.01235656 | 1.26415 | 0.01256226 | 1.271371 | 0.01263357 | 1.240735 | 0.01233101 | 1.308187 | 0.01299704 | -0.481642 | -0.004828056 | -0.542362 | -0.005438381 | -0.528044 | -0.005294431 | -0.533087 | -0.00534513 | -0.531238 | -0.005326541 | -0.54403 | -0.005455152 | 924.1849 | 935.0313 | 1.173617 | 0.8911794 | 0.785127 | 0.1792743
7.35 | 0.582956 | 13116.25664 | 1.165912 | 0.01159168 | -0.490361 | -0.004915672 | 1.166946 | 0.0116019 | -0.516298 | -0.005176354 | 1.275392 | 0.01267327 | 1.203468 | 0.01196284 | 1.188677 | 0.01181668 | 1.162846 | 0.01156137 | 1.176047 | 0.01169185 | 1.224456 | 0.0121702 | -0.627587 | -0.006295646 | -0.562205 | -0.005637913 | -0.574498 | -0.005761546 | -0.569247 | -0.005708734 | -0.580582 | -0.005822739 | -0.576257 | -0.005779238 | 928.745 | 939.5733 | 1.165912 | 0.7363195 | 0.8055902 | 0.1767355 | 7.35 | 0.579728 | 13099.57461 | 1.159456 | 0.01152786 | -0.498195 | -0.004994401 | 1.160824 | 0.01154138 | -0.506935 | -0.005082243 | 1.00323 | 0.009982311 | 1.156864 | 0.01150223 | 1.172887 | 0.01166062 | 1.155576 | 0.0114895 | 1.163446 | 0.0115673 | 1.145338 | 0.01138829 | -0.606776 | -0.006086244 | -0.527632 | -0.005290289 | -0.530763 | -0.005321766 | -0.563254 | -0.005648463 | -0.546397 | -0.005478952 | -0.61638 | -0.006182875 | 928.9681 | 939.7391 | 1.159456 | 0.7644347 | 0.7868298 | 0.1627218 | 7.35 | 0.580506 | 13073.80894 | 1.161012 | 0.01154324 | -0.504806 | -0.005060844 | 1.162309 | 0.01155606 | -0.505027 | -0.005063066 | 1.145322 | 0.01138813 | 1.156777 | 0.01150137 | 1.165789 | 0.01159046 | 1.158607 | 0.01151947 | 1.151918 | 0.01145334 | 1.165816 | 0.01159073 | -0.542468 | -0.005439447 | -0.500318 | -0.005015738 | -0.500668 | -0.005019255 | -0.50884 | -0.00510139 | -0.519364 | -0.005207174 | -0.503362 | -0.005046331 | 917.6786 | 928.3329 | 1.161012 | 0.7807059 | 0.7797735 | 0.1520483 | 7.35 | 0.587989 | 13085.79561 | 1.175977 | 0.01169116 | -0.540804 | -0.005422716 | 1.180094 | 0.01173185 | -0.516797 | -0.00518137 | 1.413071 | 0.0140318 | 1.223356 | 0.01215933 | 1.249726 | 0.01241981 | 1.252756 | 0.01244974 | 1.229369 | 0.01221874 | 1.297924 | 0.01289573 | -0.504283 | -0.005055588 | -0.572143 | -0.00573786 | -0.543086 | -0.005445661 | -0.555805 | -0.005573553 | -0.549852 | -0.005513693 | -0.567893 | -0.005695116 | 924.2909 | 935.1603 | 1.175977 | 0.8650816 | 0.7909907 | 0.1958805
7.36 | 0.584325 | 13121.45664 | 1.16865 | 0.01161874 | -0.488853 | -0.004900518 | 1.169749 | 0.0116296 | -0.517163 | -0.005185049 | 1.247172 | 0.01239459 | 1.198795 | 0.01191666 | 1.187773 | 0.01180774 | 1.171858 | 0.01165045 | 1.170735 | 0.01163935 | 1.208002 | 0.01200764 | -0.620345 | -0.006222771 | -0.56553 | -0.005671352 | -0.569711 | -0.0057134 | -0.561267 | -0.00562848 | -0.578482 | -0.005801617 | -0.564624 | -0.00566224 | 929.1132 | 939.9713 | 1.16865 | 0.7294367 | 0.8045629 | 0.1551475 | 7.36 | 0.581342 | 13101.37461 | 1.162685 | 0.01155978 | -0.499419 | -0.005006703 | 1.163634 | 0.01156916 | -0.508976 | -0.005102757 | 1.058983 | 0.01053415 | 1.16699 | 0.01160233 | 1.175742 | 0.01168884 | 1.166581 | 0.01159829 | 1.166778 | 0.01160024 | 1.149161 | 0.01142608 | -0.605311 | -0.006071504 | -0.529103 | -0.005305077 | -0.538047 | -0.005394997 | -0.570031 | -0.005716619 | -0.561154 | -0.005627344 | -0.621817 | -0.006237583 | 929.0958 | 939.8982 | 1.162685 | 0.7640234 | 0.7891185 | 0.1648692 | 7.36 | 0.582138 | 13075.30894 | 1.164276 | 0.0115755 | -0.507507 | -0.005087992 | 1.165272 | 0.01158535 | -0.505074 | -0.005063538 | 1.14435 | 0.01137852 | 1.158304 | 0.01151647 | 1.158288 | 0.01151631 | 1.158122 | 0.01151467 | 1.156526 | 0.01149889 | 1.184766 | 0.01177803 | -0.538495 | -0.005399501 | -0.498207 | -0.004994522 | -0.514725 | -0.005160543 | -0.518792 | -0.005201424 | -0.521233 | -0.005225962 | -0.498817 | -0.005000652 | 917.7839 | 928.4694 | 1.164276 | 0.7842747 | 0.7764005 | 0.149861 | 7.36 | 0.588653 | 13091.59561 | 1.177307 | 0.01170431 | -0.539279 | -0.005407384 | 1.181586 | 0.0117466 | -0.521426 | -0.005227902 | 1.353381 | 0.01344305 | 1.195815 | 0.01188722 | 1.219297 | 0.01211923 | 1.217185 | 0.01209837 | 1.188485 | 0.01181478 | 1.250566 | 0.01242811 | -0.499966 | -0.0050122 | -0.590731 | -0.005924827 | -0.571936 | -0.005735778 | -0.570687 | -0.005723216 | -0.569362 | -0.00570989 | -0.568057 | -0.005696766 | 924.7005 | 935.5871 | 1.177307 | 0.8587343 | 0.8019858 | 0.3472061
7.37 | 0.586221 | 13124.85664 | 1.172442 | 0.01165622 | -0.491862 | -0.004930756 | 1.172817 | 0.01165993 | -0.518936 | -0.005202871 | 1.269117 | 0.01261131 | 1.209284 | 0.01202031 | 1.192563 | 0.01185508 | 1.166893 | 0.01160137 | 1.15584 | 0.01149211 | 1.189139 | 0.01182124 | -0.614168 | -0.006160618 | -0.562249 | -0.005638356 | -0.569232 | -0.005708583 | -0.570071 | -0.005717021 | -0.583656 | -0.005853659 | -0.575061 | -0.005767208 | 929.3539 | 940.2501 | 1.172442 | 0.7331472 | 0.8057652 | 0.1284289 | 7.37 | 0.582317 | 13109.07461 | 1.164634 | 0.01157904 | -0.500223 | -0.005014783 | 1.16614 | 0.01159393 | -0.50965 | -0.005109531 | 1.005212 | 0.01000193 | 1.170795 | 0.01163994 | 1.167836 | 0.01161069 | 1.158396 | 0.01151738 | 1.14788 | 0.01141342 | 1.145536 | 0.01139024 | -0.64858 | -0.006506924 | -0.530077 | -0.005314869 | -0.536093 | -0.005375351 | -0.564311 | -0.005659093 | -0.558665 | -0.005602314 | -0.619464 | -0.006213906 | 929.6418 | 940.4688 | 1.164634 | 0.7639525 | 0.7879731 | 0.1574311 | 7.37 | 0.583204 | 13080.10894 | 1.166409 | 0.01159659 | -0.502989 | -0.005042582 | 1.167987 | 0.01161219 | -0.50489 | -0.005061689 | 1.149456 | 0.011429 | 1.156377 | 0.01149742 | 1.158595 | 0.01151935 | 1.161751 | 0.01155054 | 1.1536 | 0.01146997 | 1.184876 | 0.01177911 | -0.59317 | -0.005949362 | -0.50666 | -0.005079479 | -0.51072 | -0.005120286 | -0.518258 | -0.005196056 | -0.523129 | -0.005245021 | -0.510431 | -0.005117381 | 918.1208 | 928.8298 | 1.166409 | 0.7693893 | 0.7727182 | 0.1702744 | 7.37 | 0.589107 | 13095.59561 | 1.178214 | 0.01171327 | -0.544919 | -0.005464091 | 1.182102 | 0.0117517 | -0.526785 | -0.005281774 | 1.27284 | 0.01264807 | 1.164951 | 0.01158218 | 1.187011 | 0.01180021 | 1.173765 | 0.0116693 | 1.148116 | 0.01141575 | 1.189274 | 0.01182258 | -0.534213 | -0.00535645 | -0.60054 | -0.006023505 | -0.580111 | -0.005818002 | -0.579574 | -0.0058126 | -0.549384 | -0.005508987 | -0.568162 | -0.005697822 | 924.9831 | 935.8813 | 1.178214 | 0.8743693 | 0.816358 | 1.053408
7.38 | 0.587699 | 13128.15664 | 1.175399 | 0.01168545 | -0.489681 | -0.004908839 | 1.176176 | 0.01169313 | -0.520732 | -0.005220925 | 1.246485 | 0.0123878 | 1.212227 | 0.01204938 | 1.201788 | 0.01194624 | 1.171062 | 0.01164258 | 1.166398 | 0.01159648 | 1.213018 | 0.0120572 | -0.647501 | -0.006496064 | -0.560062 | -0.005616362 | -0.567914 | -0.005695328 | -0.566609 | -0.005682203 | -0.57718 | -0.005788521 | -0.592593 | -0.005943558 | 929.5876 | 940.514 | 1.175399 | 0.7243797 | 0.806669 | 0.1281477 | 7.38 | 0.583639 | 13112.07461 | 1.167277 | 0.01160517 | -0.49992 | -0.005011738 | 1.168654 | 0.01161878 | -0.511303 | -0.005126146 | 1.076267 | 0.01070516 | 1.170481 | 0.01163684 | 1.184975 | 0.01178009 | 1.174739 | 0.01167893 | 1.172588 | 0.01165766 | 1.153389 | 0.01146788 | -0.626626 | -0.006285975 | -0.529305 | -0.005307108 | -0.538951 | -0.005404086 | -0.577705 | -0.005793802 | -0.567421 | -0.005690369 | -0.632885 | -0.006348962 | 929.8546 | 940.7086 | 1.167277 | 0.7601108 | 0.7895327 | 0.1586212 | 7.38 | 0.584579 | 13083.90894 | 1.169158 | 0.01162376 | -0.506651 | -0.005079388 | 1.170519 | 0.01163721 | -0.505218 | -0.005064985 | 1.163074 | 0.01156362 | 1.163366 | 0.01156651 | 1.171333 | 0.01164526 | 1.171123 | 0.01164318 | 1.157224 | 0.01150579 | 1.182365 | 0.0117543 | -0.52543 | -0.005268152 | -0.500405 | -0.005016612 | -0.507801 | -0.005090947 | -0.503719 | -0.005049919 | -0.507879 | -0.005091731 | -0.506371 | -0.005076574 | 918.3875 | 929.1249 | 1.169158 | 0.7761459 | 0.7706648 | 0.1559123 | 7.38 | 0.588435 | 13098.99561 | 1.176871 | 0.0117 | -0.540291 | -0.005417559 | 1.181025 | 0.01174105 | -0.531239 | -0.005326551 | 1.260044 | 0.01252172 | 1.161699 | 0.01155003 | 1.183536 | 0.01176587 | 1.173963 | 0.01167126 | 1.145212 | 0.01138704 | 1.183231 | 0.01176286 | -0.543607 | -0.005450899 | -0.591734 | -0.005934917 | -0.571758 | -0.005733988 | -0.580654 | -0.005823463 | -0.574972 | -0.005766313 | -0.579996 | -0.005816845 | 925.2232 | 936.1119 | 1.176871 | 0.8623337 | 0.8303919 | -4.549771
7.39 | 0.589196 | 13132.55664 | 1.178393 | 0.01171504 | -0.492917 | -0.004941358 | 1.179007 | 0.01172111 | -0.52376 | -0.005251364 | 1.218476 | 0.01211112 | 1.216095 | 0.0120876 | 1.202558 | 0.01195385 | 1.171306 | 0.01164499 | 1.167661 | 0.01160896 | 1.189842 | 0.01182819 | -0.608389 | -0.006102472 | -0.562212 | -0.005637984 | -0.567652 | -0.005692693 | -0.571144 | -0.005727813 | -0.583794 | -0.005855047 | -0.579432 | -0.005811172 | 929.8992 | 940.857 | 1.178393 | 0.7294937 | 0.8116803 | 0.1372565 | 7.39 | 0.585304 | 13116.57461 | 1.170607 | 0.01163808 | -0.503052 | -0.005043216 | 1.171373 | 0.01164566 | -0.512901 | -0.005142209 | 1.061642 | 0.01056046 | 1.174429 | 0.01167586 | 1.186807 | 0.0117982 | 1.173887 | 0.0116705 | 1.167938 | 0.0116117 | 1.155882 | 0.01149253 | -0.617015 | -0.006189264 | -0.536966 | -0.005384128 | -0.535435 | -0.005368736 | -0.576461 | -0.005781289 | -0.574003 | -0.005756567 | -0.641896 | -0.00643965 | 930.1737 | 941.0624 | 1.170607 | 0.7647182 | 0.7906897 | 0.1814252 | 7.39 | 0.585496 | 13091.70894 | 1.170992 | 0.01164189 | -0.508136 | -0.005094314 | 1.173149 | 0.01166321 | -0.50487 | -0.005061488 | 1.198794 | 0.01191665 | 1.167748 | 0.01160982 | 1.168313 | 0.01161541 | 1.170724 | 0.01163924 | 1.167719 | 0.01160954 | 1.207824 | 0.01200588 | -0.55208 | -0.005536096 | -0.513543 | -0.005148662 | -0.512353 | -0.0051367 | -0.521664 | -0.005230294 | -0.519469 | -0.005208229 | -0.482001 | -0.004831664 | 918.935 | 929.6957 | 1.170992 | 0.7780459 | 0.7666921 | 0.1782481 | 7.39 | 0.587739 | 13105.79561 | 1.175479 | 0.01168624 | -0.53975 | -0.005412119 | 1.179709 | 0.01172805 | -0.535436 | -0.005368746 | 1.299628 | 0.01291255 | 1.17461 | 0.01167765 | 1.195881 | 0.01188787 | 1.192412 | 0.01185359 | 1.161346 | 0.01154654 | 1.211497 | 0.01204217 | -0.544007 | -0.005454921 | -0.585249 | -0.005869683 | -0.569141 | -0.005707668 | -0.569697 | -0.00571326 | -0.563861 | -0.005654567 | -0.562013 | -0.005635982 | 925.7035 | 936.585 | 1.175479 | 0.8626101 | 0.8442353 | 3.056453
7.4 | 0.590638 | 13136.15664 | 1.181276 | 0.01174353 | -0.493958 | -0.00495182 | 1.181579 | 0.01174653 | -0.524703 | -0.005260844 | 1.253282 | 0.01245493 | 1.217453 | 0.01210102 | 1.202185 | 0.01195016 | 1.17394 | 0.01167103 | 1.165749 | 0.01159006 | 1.189227 | 0.01182211 | -0.618181 | -0.006200996 | -0.562065 | -0.005636505 | -0.571039 | -0.005726757 | -0.573701 | -0.00575353 | -0.57483 | -0.005764885 | -0.57523 | -0.005768908 | 930.1541 | 941.1418 | 1.181276 | 0.7290973 | 0.8111471 | 0.1624462 | 7.4 | 0.586329 | 13121.27461 | 1.172659 | 0.01165837 | -0.500361 | -0.00501617 | 1.173877 | 0.01167041 | -0.514703 | -0.005160322 | 1.1086 | 0.011025 | 1.182265 | 0.01175331 | 1.185406 | 0.01178435 | 1.180582 | 0.01173667 | 1.173007 | 0.01166181 | 1.17305 | 0.01166223 | -0.575821 | -0.005774852 | -0.538022 | -0.005394746 | -0.537766 | -0.005392172 | -0.572009 | -0.005736512 | -0.557856 | -0.005594178 | -0.616554 | -0.006184625 | 930.507 | 941.4187 | 1.172659 | 0.7551975 | 0.792666 | 0.144341 | 7.4 | 0.587099 | 13095.00894 | 1.174198 | 0.01167358 | -0.504846 | -0.005061247 | 1.17581 | 0.01168951 | -0.504944 | -0.005062232 | 1.211375 | 0.01204097 | 1.17115 | 0.01164345 | 1.183165 | 0.0117622 | 1.191325 | 0.01184285 | 1.190608 | 0.01183576 | 1.229288 | 0.01221794 | -0.552443 | -0.005539746 | -0.504837 | -0.005061156 | -0.512097 | -0.005134127 | -0.510197 | -0.005115029 | -0.51024 | -0.005115462 | -0.481269 | -0.004824308 | 919.1667 | 929.9595 | 1.174198 | 0.7654254 | 0.7638476 | 0.1605314 | 7.4 | 0.587748 | 13110.09561 | 1.175496 | 0.01168641 | -0.531137 | -0.005325525 | 1.179608 | 0.01172705 | -0.536704 | -0.005381494 | 1.344386 | 0.01335429 | 1.184072 | 0.01177117 | 1.20673 | 0.01199507 | 1.201427 | 0.01194267 | 1.167549 | 0.01160786 | 1.217919 | 0.01210562 | -0.541455 | -0.005429262 | -0.578523 | -0.005802029 | -0.570131 | -0.005717625 | -0.555363 | -0.005569109 | -0.557847 | -0.005594088 | -0.547209 | -0.005487117 | 926.0072 | 936.8924 | 1.175496 | 0.8372307 | 0.8480732 | 0.5911506
7.41 | 0.591389 | 13141.15664 | 1.182779 | 0.01175839 | -0.493127 | -0.004943469 | 1.183064 | 0.01176121 | -0.525047 | -0.005264302 | 1.240983 | 0.01233346 | 1.21814 | 0.0121078 | 1.208051 | 0.01200812 | 1.178775 | 0.01171882 | 1.175762 | 0.01168904 | 1.18202 | 0.01175089 | -0.620593 | -0.006225267 | -0.562633 | -0.005642217 | -0.574357 | -0.005760128 | -0.57181 | -0.005734511 | -0.585836 | -0.005875588 | -0.586249 | -0.005879742 | 930.5081 | 941.514 | 1.182779 | 0.7253892 | 0.8102787 | 0.1853072 | 7.41 | 0.58752 | 13124.77461 | 1.17504 | 0.0116819 | -0.501626 | -0.005028884 | 1.176217 | 0.01169353 | -0.516197 | -0.005175339 | 1.058768 | 0.01053202 | 1.174401 | 0.01167558 | 1.187966 | 0.01180965 | 1.172954 | 0.01166128 | 1.168655 | 0.01161879 | 1.16914 | 0.01162358 | -0.627387 | -0.006293633 | -0.532561 | -0.005339842 | -0.53974 | -0.005412019 | -0.56832 | -0.005699411 | -0.561017 | -0.005625966 | -0.635062 | -0.006370871 | 930.7552 | 941.692 | 1.17504 | 0.7558802 | 0.7939835 | 0.1447638 | 7.41 | 0.588483 | 13098.80894 | 1.176966 | 0.01170094 | -0.508678 | -0.005099762 | 1.178667 | 0.01171775 | -0.505571 | -0.005068533 | 1.225021 | 0.01217578 | 1.174613 | 0.01167768 | 1.187744 | 0.01180746 | 1.182228 | 0.01175294 | 1.184439 | 0.01177479 | 1.222597 | 0.01215184 | -0.553498 | -0.005550355 | -0.512264 | -0.005135806 | -0.516649 | -0.005179882 | -0.524609 | -0.005259899 | -0.531352 | -0.005327687 | -0.505588 | -0.005068704 | 919.4334 | 930.2548 | 1.176966 | 0.7725537 | 0.7622755 | 0.164959 | 7.41 | 0.58899 | 13114.29561 | 1.177981 | 0.01171097 | -0.526205 | -0.005275943 | 1.181769 | 0.01174841 | -0.535893 | -0.005373341 | 1.293269 | 0.01284978 | 1.185955 | 0.01178978 | 1.207476 | 0.01200244 | 1.20303 | 0.01195851 | 1.152457 | 0.01145867 | 1.196791 | 0.01189686 | -0.548509 | -0.005500188 | -0.582464 | -0.005841669 | -0.568791 | -0.005704148 | -0.572841 | -0.00574488 | -0.562762 | -0.005643515 | -0.559934 | -0.005615075 | 926.3039 | 937.2156 | 1.177981 | 0.8198793 | 0.8428682 | 0.2887901
7.42 | 0.592539 | 13145.95664 | 1.185078 | 0.01178111 | -0.493877 | -0.004951006 | 1.18498 | 0.01178014 | -0.524002 | -0.005253797 | 1.266211 | 0.01258262 | 1.223607 | 0.01216181 | 1.218084 | 0.01210725 | 1.177608 | 0.01170728 | 1.174027 | 0.01167189 | 1.17803 | 0.01171145 | -0.597738 | -0.005995316 | -0.553723 | -0.005552617 | -0.564484 | -0.005660832 | -0.560833 | -0.005624116 | -0.569129 | -0.005707547 | -0.574146 | -0.005758006 | 930.848 | 941.8793 | 1.185078 | 0.7248801 | 0.8050138 | 0.1853603 | 7.42 | 0.588881 | 13128.47461 | 1.177762 | 0.0117088 | -0.504377 | -0.005056533 | 1.178625 | 0.01171733 | -0.517761 | -0.00519106 | 1.09235 | 0.01086427 | 1.181142 | 0.01174221 | 1.193221 | 0.01186158 | 1.183282 | 0.01176336 | 1.180584 | 0.01173669 | 1.165683 | 0.01158941 | -0.624144 | -0.006260999 | -0.539964 | -0.005414271 | -0.546191 | -0.005476881 | -0.576195 | -0.005778614 | -0.566418 | -0.005680282 | -0.649374 | -0.006514916 | 931.0176 | 941.9828 | 1.177762 | 0.7601213 | 0.7954096 | 0.1940969 | 7.42 | 0.589773 | 13101.80894 | 1.179546 | 0.01172644 | -0.506784 | -0.005080725 | 1.181204 | 0.01174282 | -0.506111 | -0.005073961 | 1.155647 | 0.0114902 | 1.172205 | 0.01165388 | 1.186955 | 0.01179966 | 1.185462 | 0.0117849 | 1.179106 | 0.01172209 | 1.18195 | 0.0117502 | -0.571557 | -0.005731966 | -0.513108 | -0.005144289 | -0.518949 | -0.005203002 | -0.523501 | -0.005248761 | -0.529728 | -0.00531136 | -0.498211 | -0.004994562 | 919.644 | 930.4916 | 1.179546 | 0.7645119 | 0.7608436 | 0.1488234 | 7.42 | 0.590811 | 13117.39561 | 1.181621 | 0.01174694 | -0.520969 | -0.005223308 | 1.185035 | 0.01178068 | -0.534522 | -0.005359557 | 1.278215 | 0.01270115 | 1.182237 | 0.01175303 | 1.202185 | 0.01195016 | 1.199318 | 0.01192183 | 1.145031 | 0.01138525 | 1.216652 | 0.0120931 | -0.51604 | -0.005173761 | -0.57828 | -0.005799585 | -0.562782 | -0.005643716 | -0.566989 | -0.005686025 | -0.555878 | -0.005574288 | -0.568706 | -0.005703293 | 926.5229 | 937.4708 | 1.181621 | 0.8006743 | 0.8346753 | 0.1621814
7.43 | 0.593718 | 13151.25664 | 1.187436 | 0.01180441 | -0.495944 | -0.004971779 | 1.187889 | 0.01180889 | -0.515486 | -0.005168192 | 1.294132 | 0.0128583 | 1.22472 | 0.01217281 | 1.220378 | 0.01212991 | 1.191692 | 0.01184647 | 1.186226 | 0.01179245 | 1.170438 | 0.01163641 | -0.607046 | -0.00608896 | -0.55087 | -0.005523929 | -0.562931 | -0.005645214 | -0.566552 | -0.00568163 | -0.583345 | -0.005850531 | -0.591632 | -0.005933891 | 931.2233 | 942.281 | 1.187436 | 0.7276518 | 0.7782604 | 0.2445616 | 7.43 | 0.589856 | 13130.47461 | 1.179713 | 0.01172809 | -0.501595 | -0.005028572 | 1.180739 | 0.01173823 | -0.519294 | -0.00520647 | 1.033714 | 0.01028408 | 1.190011 | 0.01182986 | 1.202944 | 0.01195766 | 1.184165 | 0.01177209 | 1.182048 | 0.01175116 | 1.154876 | 0.01148258 | -0.632298 | -0.006343055 | -0.542036 | -0.005435103 | -0.538476 | -0.00539931 | -0.574053 | -0.00575707 | -0.55223 | -0.005537604 | -0.633728 | -0.006357446 | 931.1594 | 942.1444 | 1.179713 | 0.7505876 | 0.7971011 | 0.1763538 | 7.43 | 0.591089 | 13106.00894 | 1.182179 | 0.01175246 | -0.512428 | -0.005137454 | 1.183746 | 0.01176795 | -0.506811 | -0.005080996 | 1.170618 | 0.01163819 | 1.177485 | 0.01170607 | 1.189231 | 0.01182215 | 1.188047 | 0.01181045 | 1.190232 | 0.01183204 | 1.223583 | 0.01216158 | -0.516713 | -0.005180526 | -0.511194 | -0.005125051 | -0.514424 | -0.005157517 | -0.518528 | -0.00519877 | -0.533701 | -0.005351303 | -0.512263 | -0.005135796 | 919.9388 | 930.8141 | 1.182179 | 0.7766365 | 0.7598378 | 0.1398937 | 7.43 | 0.592179 | 13121.89561 | 1.184358 | 0.01177399 | -0.517788 | -0.005191332 | 1.188397 | 0.01181391 | -0.531702 | -0.005331206 | 1.317849 | 0.01309241 | 1.185725 | 0.0117875 | 1.21209 | 0.01204803 | 1.210054 | 0.01202791 | 1.174613 | 0.01167768 | 1.231243 | 0.01223725 | -0.500469 | -0.005017255 | -0.578081 | -0.005797584 | -0.563231 | -0.005648231 | -0.558626 | -0.005601922 | -0.556326 | -0.005578793 | -0.538607 | -0.005400627 | 926.8407 | 937.8178 | 1.184358 | 0.7886371 | 0.8223737 | 0.1313561
7.44 | 0.595044 | 13154.95664 | 1.190088 | 0.01183062 | -0.494604 | -0.004958312 | 1.19024 | 0.01183212 | -0.525981 | -0.005273691 | 1.271265 | 0.01263252 | 1.232763 | 0.01225226 | 1.232237 | 0.01224707 | 1.197709 | 0.01190593 | 1.188055 | 0.01181053 | 1.179564 | 0.01172661 | -0.580446 | -0.005821371 | -0.544844 | -0.005463337 | -0.55637 | -0.005579235 | -0.549697 | -0.005512134 | -0.563568 | -0.00565162 | -0.558989 | -0.005605572 | 931.4853 | 942.5708 | 1.190088 | 0.7214914 | 0.8041086 | 0.2601975 | 7.44 | 0.590812 | 13138.87461 | 1.181624 | 0.01174697 | -0.503343 | -0.00504614 | 1.18253 | 0.01175593 | -0.521131 | -0.005224936 | 1.146073 | 0.01139555 | 1.19022 | 0.01183193 | 1.201722 | 0.01194559 | 1.187872 | 0.01180872 | 1.205891 | 0.01198678 | 1.187999 | 0.01180998 | -0.614987 | -0.006168858 | -0.541511 | -0.005429825 | -0.546816 | -0.005483165 | -0.588362 | -0.005900997 | -0.566149 | -0.005677577 | -0.618929 | -0.006208523 | 931.7551 | 942.765 | 1.181624 | 0.7530617 | 0.8000219 | 0.1835205 | 7.44 | 0.592222 | 13112.10894 | 1.184444 | 0.01177484 | -0.511691 | -0.005130046 | 1.186493 | 0.01179509 | -0.508486 | -0.005097832 | 1.216674 | 0.01209332 | 1.175731 | 0.01168873 | 1.18297 | 0.01176028 | 1.18597 | 0.01178992 | 1.181524 | 0.01174599 | 1.214844 | 0.01207524 | -0.552016 | -0.005535452 | -0.505772 | -0.005070554 | -0.519241 | -0.005205937 | -0.531859 | -0.005332784 | -0.530796 | -0.005322097 | -0.516067 | -0.005174032 | 920.3669 | 931.2682 | 1.184444 | 0.7720395 | 0.7611815 | 0.1530897 | 7.44 | 0.593491 | 13124.89561 | 1.186981 | 0.01179992 | -0.522969 | -0.005243413 | 1.191625 | 0.01184581 | -0.529766 | -0.005311742 | 1.316237 | 0.0130765 | 1.184925 | 0.0117796 | 1.206507 | 0.01199287 | 1.203293 | 0.01196111 | 1.156084 | 0.01149452 | 1.220892 | 0.01213499 | -0.572569 | -0.005742145 | -0.576585 | -0.005782537 | -0.565006 | -0.005666082 | -0.557575 | -0.005591353 | -0.561359 | -0.005629405 | -0.540275 | -0.005417398 | 927.0526 | 938.0565 | 1.186981 | 0.799727 | 0.8129304 | 0.08856516
7.45 | 0.595335 | 13160.25664 | 1.19067 | 0.01183637 | -0.543885 | -0.005453694 | 1.191429 | 0.01184387 | -0.547951 | -0.005494578 | 1.241186 | 0.01233546 | 1.23726 | 0.01229668 | 1.234012 | 0.0122646 | 1.205241 | 0.01198036 | 1.190987 | 0.01183951 | 1.188991 | 0.01181978 | -0.577565 | -0.005792394 | -0.540607 | -0.005420736 | -0.556147 | -0.005576993 | -0.548132 | -0.005496398 | -0.555765 | -0.005573151 | -0.549535 | -0.005510505 | 931.8606 | 942.9559 | 1.19067 | 0.8544523 | 0.8653837 | 0.2108126 | 7.45 | 0.591948 | 13141.77461 | 1.183897 | 0.01176944 | -0.505796 | -0.005070795 | 1.184518 | 0.01177557 | -0.522744 | -0.005241151 | 1.113331 | 0.01107179 | 1.196574 | 0.01189472 | 1.203528 | 0.01196343 | 1.189287 | 0.01182271 | 1.203256 | 0.01196074 | 1.187444 | 0.01180449 | -0.622861 | -0.006248089 | -0.545961 | -0.005474568 | -0.557476 | -0.005590357 | -0.586626 | -0.005883534 | -0.567236 | -0.005688509 | -0.619874 | -0.006218032 | 931.9608 | 942.9942 | 1.183897 | 0.7569884 | 0.8020831 | 0.2226124 | 7.45 | 0.593854 | 13114.10894 | 1.187708 | 0.0118071 | -0.509603 | -0.005109059 | 1.189232 | 0.01182216 | -0.509857 | -0.005111612 | 1.200692 | 0.01193541 | 1.180356 | 0.01173444 | 1.195376 | 0.01188288 | 1.204853 | 0.01197652 | 1.200879 | 0.01193726 | 1.227175 | 0.01219706 | -0.555622 | -0.005571713 | -0.516709 | -0.005180486 | -0.519447 | -0.005208008 | -0.522954 | -0.005243262 | -0.512764 | -0.005140831 | -0.481242 | -0.004824037 | 920.5073 | 931.4403 | 1.187708 | 0.762769 | 0.7617277 | 0.1693 | 7.45 | 0.595829 | 13131.39561 | 1.191657 | 0.01184613 | -0.526171 | -0.005275602 | 1.196654 | 0.01189551 | -0.527584 | -0.005289806 | 1.301035 | 0.01292644 | 1.184447 | 0.01177487 | 1.212865 | 0.01205569 | 1.217086 | 0.01209739 | 1.169568 | 0.01162781 | 1.214466 | 0.01207151 | -0.517286 | -0.005186286 | -0.577668 | -0.00579343 | -0.561135 | -0.005627153 | -0.560242 | -0.005618172 | -0.559056 | -0.005606246 | -0.53114 | -0.005325556 | 927.5117 | 938.5645 | 1.191657 | 0.8029193 | 0.8007941 | 0.08521286
7.46 | 0.595116 | 13161.55664 | 1.190232 | 0.01183204 | -0.536891 | -0.005383374 | 1.190783 | 0.01183749 | -0.547057 | -0.005485588 | 1.276059 | 0.01267986 | 1.208586 | 0.01201341 | 1.204559 | 0.01197362 | 1.166888 | 0.01160132 | 1.163064 | 0.01156352 | 1.159576 | 0.01152904 | -0.560778 | -0.005623563 | -0.573993 | -0.005756467 | -0.588276 | -0.005900132 | -0.585535 | -0.00587256 | -0.593796 | -0.00595566 | -0.58106 | -0.005827547 | 931.9526 | 943.045 | 1.190232 | 0.8348038 | 0.8636136 | 0.1212289 | 7.46 | 0.592834 | 13144.97461 | 1.185669 | 0.01178695 | -0.511229 | -0.005125402 | 1.18626 | 0.01179279 | -0.52452 | -0.005259004 | 1.074575 | 0.01068842 | 1.207618 | 0.01200384 | 1.210778 | 0.01203507 | 1.194591 | 0.01187512 | 1.198713 | 0.01191585 | 1.183961 | 0.01177007 | -0.633958 | -0.00635976 | -0.544894 | -0.00546384 | -0.55536 | -0.005569079 | -0.587061 | -0.00588791 | -0.573098 | -0.005747465 | -0.626305 | -0.006282745 | 932.1877 | 943.2404 | 1.185669 | 0.7694012 | 0.8048938 | 0.2441999 | 7.46 | 0.594876 | 13118.70894 | 1.189752 | 0.0118273 | -0.514409 | -0.005157366 | 1.191293 | 0.01184253 | -0.511096 | -0.005124066 | 1.184404 | 0.01177445 | 1.184451 | 0.01177491 | 1.191863 | 0.01184816 | 1.194598 | 0.01187519 | 1.19948 | 0.01192343 | 1.210057 | 0.01202794 | -0.551965 | -0.00553494 | -0.524598 | -0.005259788 | -0.530475 | -0.00531887 | -0.523862 | -0.00525239 | -0.543959 | -0.005454438 | -0.517946 | -0.00519292 | 920.8302 | 931.7858 | 1.189752 | 0.7732259 | 0.7626841 | 0.1764694 | 7.46 | 0.599794 | 13132.49561 | 1.199589 | 0.01192451 | -0.529135 | -0.005305399 | 1.203934 | 0.01196744 | -0.526042 | -0.005274305 | 1.282966 | 0.01274806 | 1.205439 | 0.01198231 | 1.228833 | 0.01221344 | 1.220663 | 0.01213273 | 1.164244 | 0.01157519 | 1.223656 | 0.0121623 | -0.533619 | -0.005350478 | -0.57403 | -0.005756839 | -0.554537 | -0.005560803 | -0.553604 | -0.005551421 | -0.565557 | -0.005671623 | -0.545695 | -0.005471894 | 927.5894 | 938.7167 | 1.199589 | 0.8015274 | 0.7880166 | 0.0858902
7.47 | 0.597845 | 13169.15664 | 1.195689 | 0.01188597 | -0.521684 | -0.005230495 | 1.195656 | 0.01188565 | -0.540699 | -0.005421661 | 1.264702 | 0.01256771 | 1.228801 | 0.01221313 | 1.223272 | 0.0121585 | 1.188241 | 0.01181237 | 1.167613 | 0.01160849 | 1.17363 | 0.01166796 | -0.558899 | -0.005604667 | -0.567528 | -0.005691446 | -0.583931 | -0.005856425 | -0.581966 | -0.00583666 | -0.581708 | -0.005834065 | -0.577353 | -0.005790261 | 932.4908 | 943.6404 | 1.195689 | 0.7858935 | 0.838749 | 0.1170843 | 7.47 | 0.593302 | 13149.07461 | 1.186604 | 0.01179619 | -0.512229 | -0.005135454 | 1.187965 | 0.01180964 | -0.525542 | -0.005269278 | 1.112677 | 0.01106532 | 1.208119 | 0.01200879 | 1.213443 | 0.0120614 | 1.192247 | 0.01185196 | 1.208389 | 0.01201146 | 1.218765 | 0.01211398 | -0.653155 | -0.006552974 | -0.547289 | -0.005487921 | -0.558833 | -0.005604003 | -0.590702 | -0.005924535 | -0.575922 | -0.005775868 | -0.642292 | -0.006443636 | 932.4785 | 943.5433 | 1.186604 | 0.7710039 | 0.8056554 | 0.2457309 | 7.47 | 0.595894 | 13123.00894 | 1.191788 | 0.01184742 | -0.517887 | -0.005192327 | 1.193305 | 0.01186241 | -0.513233 | -0.005145546 | 1.20472 | 0.01197521 | 1.187262 | 0.01180269 | 1.199899 | 0.01192757 | 1.196898 | 0.01189792 | 1.178706 | 0.01171813 | 1.197776 | 0.01190659 | -0.55474 | -0.005562844 | -0.520201 | -0.005215588 | -0.525012 | -0.00526395 | -0.527972 | -0.005293707 | -0.525988 | -0.005273762 | -0.501932 | -0.005031959 | 921.132 | 932.11 | 1.191788 | 0.7802033 | 0.7660634 | 0.192117 | 7.47 | 0.603223 | 13137.29561 | 1.206446 | 0.01199226 | -0.535097 | -0.005365338 | 1.211008 | 0.01203734 | -0.525239 | -0.005266232 | 1.32238 | 0.01313713 | 1.228366 | 0.01220883 | 1.24903 | 0.01241294 | 1.248639 | 0.01240908 | 1.199005 | 0.01191874 | 1.248593 | 0.01240862 | -0.486887 | -0.004880762 | -0.576403 | -0.005780706 | -0.555982 | -0.005575333 | -0.555274 | -0.005568214 | -0.55595 | -0.005575012 | -0.543699 | -0.005451824 | 927.9285 | 939.1234 | 1.206446 | 0.8096268 | 0.7777505 | 0.07663319
7.48 | 0.601614 | 13170.15664 | 1.203228 | 0.01196047 | -0.524015 | -0.005253928 | 1.202665 | 0.0119549 | -0.536389 | -0.005378327 | 1.23746 | 0.01229866 | 1.238576 | 0.01230968 | 1.232952 | 0.01225413 | 1.192558 | 0.01185503 | 1.189337 | 0.0118232 | 1.137624 | 0.01131202 | -0.543681 | -0.005451643 | -0.565481 | -0.005670859 | -0.575801 | -0.005774651 | -0.579659 | -0.005813455 | -0.578598 | -0.005802784 | -0.590826 | -0.005925783 | 932.5616 | 943.7824 | 1.203228 | 0.7834036 | 0.8178004 | 0.1103856 | 7.48 | 0.594126 | 13152.37461 | 1.188252 | 0.01181248 | -0.514457 | -0.005157849 | 1.189291 | 0.01182275 | -0.526806 | -0.005281985 | 1.122592 | 0.01116338 | 1.211698 | 0.01204416 | 1.216169 | 0.01208833 | 1.202309 | 0.01195139 | 1.203752 | 0.01196565 | 1.204651 | 0.01197453 | -0.664035 | -0.006662495 | -0.551959 | -0.005534879 | -0.559499 | -0.005610701 | -0.595966 | -0.00597749 | -0.573099 | -0.005747475 | -0.637742 | -0.006397843 | 932.7125 | 943.7955 | 1.188252 | 0.7750769 | 0.8075492 | 0.2836073 | 7.48 | 0.596733 | 13126.40894 | 1.193465 | 0.01186399 | -0.52011 | -0.005214673 | 1.195188 | 0.01188102 | -0.515329 | -0.005166614 | 1.233737 | 0.01226188 | 1.188792 | 0.01181781 | 1.198278 | 0.01191155 | 1.195556 | 0.01188466 | 1.18863 | 0.01181621 | 1.20918 | 0.01201928 | -0.550296 | -0.005518157 | -0.517889 | -0.005192347 | -0.52525 | -0.005266343 | -0.53021 | -0.005316206 | -0.536071 | -0.00537513 | -0.511277 | -0.005125885 | 921.3707 | 932.3669 | 1.193465 | 0.7842414 | 0.7694819 | 0.2289881 | 7.48 | 0.606011 | 13144.19561 | 1.212022 | 0.01204736 | -0.538127 | -0.005395801 | 1.216483 | 0.01209143 | -0.526858 | -0.005282508 | 1.3631 | 0.01353893 | 1.25113 | 0.01243368 | 1.26405 | 0.01256128 | 1.272426 | 0.01264399 | 1.230015 | 0.01222512 | 1.254056 | 0.01246258 | -0.482011 | -0.004831764 | -0.572325 | -0.005739691 | -0.552824 | -0.005543577 | -0.550723 | -0.005522451 | -0.546713 | -0.005482129 | -0.513842 | -0.005151667 | 928.4158 | 939.6684 | 1.212022 | 0.8112087 | 0.7758211 | 0.07907509
7.49 | 0.603184 | 13173.65664 | 1.206368 | 0.01199149 | -0.520927 | -0.005222886 | 1.20647 | 0.0119925 | -0.534506 | -0.005359396 | 1.26857 | 0.01260591 | 1.242127 | 0.01234476 | 1.241621 | 0.01233976 | 1.20494 | 0.01197738 | 1.199828 | 0.01192687 | 1.170567 | 0.01163769 | -0.550843 | -0.005523657 | -0.561709 | -0.005632925 | -0.574282 | -0.005759373 | -0.572109 | -0.005737518 | -0.571856 | -0.005734974 | -0.569306 | -0.005709327 | 932.8094 | 944.0625 | 1.206368 | 0.7716336 | 0.8079769 | 0.1059792 | 7.49 | 0.594883 | 13159.87461 | 1.189766 | 0.01182744 | -0.516862 | -0.005182024 | 1.190679 | 0.01183646 | -0.52816 | -0.005295597 | 1.135519 | 0.0112912 | 1.218494 | 0.0121113 | 1.226219 | 0.01218762 | 1.214007 | 0.01206697 | 1.205765 | 0.01198554 | 1.218661 | 0.01211295 | -0.685868 | -0.006882309 | -0.54879 | -0.005503014 | -0.562579 | -0.005641674 | -0.597649 | -0.005994421 | -0.578903 | -0.005805851 | -0.666289 | -0.006685186 | 933.2444 | 944.3478 | 1.189766 | 0.7797892 | 0.8096172 | 0.2951728 | 7.49 | 0.59766 | 13133.60894 | 1.195321 | 0.01188233 | -0.520411 | -0.005217699 | 1.197118 | 0.01190009 | -0.516568 | -0.005179068 | 1.228904 | 0.01221414 | 1.184706 | 0.01177743 | 1.189238 | 0.01182222 | 1.203226 | 0.01196045 | 1.190062 | 0.01183036 | 1.211027 | 0.01203753 | -0.544034 | -0.005455193 | -0.519263 | -0.005206159 | -0.524208 | -0.005255868 | -0.535603 | -0.005370425 | -0.534327 | -0.005357596 | -0.526244 | -0.005276335 | 921.8761 | 932.8955 | 1.195321 | 0.7828932 | 0.7705773 | 0.2357358 | 7.49 | 0.60771 | 13144.89561 | 1.215421 | 0.01208094 | -0.541271 | -0.005427412 | 1.220221 | 0.01212836 | -0.528555 | -0.005299568 | 1.410198 | 0.01400347 | 1.267671 | 0.01259703 | 1.290516 | 0.0128226 | 1.295508 | 0.01287188 | 1.253972 | 0.01246175 | 1.328015 | 0.01319274 | -0.478021 | -0.004791672 | -0.58198 | -0.005836801 | -0.556307 | -0.005578602 | -0.551613 | -0.0055314 | -0.541483 | -0.005429543 | -0.505969 | -0.005072534 | 928.4653 | 939.75 | 1.215421 | 0.8157193 | 0.7760619 | 0.1014709
7.5 | 0.604457 | 13179.85664 | 1.208913 | 0.01201664 | -0.522021 | -0.005233883 | 1.208398 | 0.01201155 | -0.533435 | -0.005348628 | 1.229379 | 0.01221884 | 1.250875 | 0.01243116 | 1.243382 | 0.01235715 | 1.199003 | 0.01191872 | 1.196775 | 0.0118967 | 1.175787 | 0.01168928 | -0.588756 | -0.00590496 | -0.559123 | -0.005606919 | -0.572914 | -0.005745614 | -0.578157 | -0.005798348 | -0.581228 | -0.005829237 | -0.589134 | -0.005908762 | 933.2484 | 944.5306 | 1.208913 | 0.7716453 | 0.802745 | 0.1182661 | 7.5 | 0.595507 | 13163.07461 | 1.191014 | 0.01183977 | -0.516548 | -0.005178867 | 1.192245 | 0.01185194 | -0.529096 | -0.005305007 | 1.125521 | 0.01119234 | 1.217885 | 0.01210528 | 1.218206 | 0.01210846 | 1.209308 | 0.01202054 | 1.204029 | 0.01196838 | 1.227361 | 0.0121989 | -0.653833 | -0.006559799 | -0.552599 | -0.005541315 | -0.560918 | -0.005624971 | -0.603439 | -0.006052671 | -0.581911 | -0.005836107 | -0.61012 | -0.006119888 | 933.4713 | 944.5891 | 1.191014 | 0.777502 | 0.8103044 | 0.2344899 | 7.5 | 0.598589 | 13136.60894 | 1.197178 | 0.01190069 | -0.51627 | -0.005176073 | 1.199078 | 0.01191946 | -0.517313 | -0.005186557 | 1.224219 | 0.01216786 | 1.188321 | 0.01181316 | 1.19976 | 0.0119262 | 1.20593 | 0.01198717 | 1.205097 | 0.01197894 | 1.230127 | 0.01222622 | -0.605029 | -0.006068667 | -0.519238 | -0.005205907 | -0.52425 | -0.00525629 | -0.536209 | -0.005376518 | -0.545002 | -0.005464926 | -0.545895 | -0.005473905 | 922.0867 | 933.1257 | 1.197178 | 0.7697206 | 0.7703299 | 0.2100867 | 7.5 | 0.60986 | 13151.79561 | 1.21972 | 0.01212341 | -0.541111 | -0.005425803 | 1.223653 | 0.01216227 | -0.531291 | -0.005327074 | 1.387711 | 0.0137817 | 1.272354 | 0.01264328 | 1.289312 | 0.01281071 | 1.299065 | 0.012907 | 1.250793 | 0.01243035 | 1.27538 | 0.01267316 | -0.51217 | -0.005134861 | -0.576233 | -0.005778996 | -0.558674 | -0.005602404 | -0.558569 | -0.005601348 | -0.558613 | -0.005601791 | -0.537787 | -0.005392383 | 928.9526 | 940.2833 | 1.21972 | 0.8101103 | 0.7793594 | 0.1136611
7.51 | 0.605106 | 13182.05664 | 1.210212 | 0.01202947 | -0.525946 | -0.00527334 | 1.210013 | 0.01202751 | -0.531567 | -0.005329848 | 1.247888 | 0.01240166 | 1.250468 | 0.01242714 | 1.2492 | 0.01241462 | 1.220774 | 0.01213383 | 1.20489 | 0.01197689 | 1.186373 | 0.01179391 | -0.564253 | -0.005658509 | -0.546211 | -0.005477082 | -0.563014 | -0.005646049 | -0.565972 | -0.005675797 | -0.57742 | -0.005790935 | -0.571877 | -0.005735185 | 933.4042 | 944.7004 | 1.210212 | 0.7805261 | 0.7957777 | 0.1869051 | 7.51 | 0.596284 | 13166.47461 | 1.192568 | 0.01185513 | -0.520254 | -0.00521612 | 1.194085 | 0.01187012 | -0.530253 | -0.005316638 | 1.099972 | 0.01093966 | 1.228053 | 0.01220574 | 1.220371 | 0.01212985 | 1.218153 | 0.01210793 | 1.201772 | 0.01194608 | 1.218857 | 0.01211489 | -0.654926 | -0.006570801 | -0.556108 | -0.0055766 | -0.562555 | -0.005641433 | -0.602683 | -0.006045065 | -0.576385 | -0.005780525 | -0.650531 | -0.006526562 | 933.7124 | 944.8476 | 1.192568 | 0.7856775 | 0.8112692 | 0.2319218 | 7.51 | 0.599639 | 13142.00894 | 1.199277 | 0.01192143 | -0.522403 | -0.005237723 | 1.200862 | 0.01193709 | -0.518196 | -0.005195433 | 1.223285 | 0.01215863 | 1.198186 | 0.01191065 | 1.204053 | 0.01196862 | 1.209805 | 0.01202545 | 1.18915 | 0.01182135 | 1.237748 | 0.01230151 | -0.566844 | -0.005684567 | -0.524255 | -0.00525634 | -0.530168 | -0.005315784 | -0.537094 | -0.005385415 | -0.546566 | -0.005480651 | -0.518729 | -0.005200791 | 922.4657 | 933.5286 | 1.199277 | 0.7836558 | 0.7706464 | 0.2562389 | 7.51 | 0.611143 | 13154.39561 | 1.222285 | 0.01214875 | -0.542704 | -0.00544182 | 1.226789 | 0.01219325 | -0.532913 | -0.00534338 | 1.364339 | 0.01355116 | 1.272212 | 0.01264187 | 1.284667 | 0.01276485 | 1.288154 | 0.01279928 | 1.246761 | 0.01239053 | 1.290942 | 0.0128268 | -0.504766 | -0.005060442 | -0.576358 | -0.005780254 | -0.560666 | -0.005622436 | -0.565582 | -0.005671875 | -0.572676 | -0.005743221 | -0.544207 | -0.005456932 | 929.1363 | 940.493 | 1.222285 | 0.8113722 | 0.7800705 | 0.128558
7.52 | 0.606014 | 13188.05664 | 1.212028 | 0.01204742 | -0.52695 | -0.005283433 | 1.211633 | 0.01204351 | -0.530565 | -0.005319775 | 1.328703 | 0.01319953 | 1.258268 | 0.01250418 | 1.250909 | 0.0124315 | 1.205974 | 0.0119876 | 1.220259 | 0.01212874 | 1.234277 | 0.01226722 | -0.554738 | -0.005562824 | -0.545845 | -0.005473402 | -0.558744 | -0.005603108 | -0.5528 | -0.005543336 | -0.569902 | -0.005715321 | -0.562986 | -0.005645767 | 933.829 | 945.1473 | 1.212028 | 0.7811125 | 0.7911929 | 0.1894093 | 7.52 | 0.597411 | 13169.17461 | 1.194821 | 0.01187739 | -0.524001 | -0.005253787 | 1.196299 | 0.011892 | -0.531177 | -0.005325928 | 1.129362 | 0.01123032 | 1.231574 | 0.01224052 | 1.235027 | 0.01227463 | 1.222596 | 0.01215183 | 1.224619 | 0.01217181 | 1.231106 | 0.0122359 | -0.652773 | -0.006549129 | -0.558122 | -0.005596853 | -0.563638 | -0.005652324 | -0.59139 | -0.005931456 | -0.568875 | -0.005704993 | -0.637261 | -0.006393002 | 933.9039 | 945.0624 | 1.194821 | 0.7931913 | 0.8111285 | 0.1770687 | 7.52 | 0.600356 | 13142.30894 | 1.200711 | 0.0119356 | -0.52249 | -0.005238598 | 1.202801 | 0.01195625 | -0.519476 | -0.0052083 | 1.23567 | 0.01228098 | 1.194326 | 0.0118725 | 1.20366 | 0.01196474 | 1.215283 | 0.01207958 | 1.198284 | 0.01191161 | 1.244225 | 0.01236548 | -0.580476 | -0.005821673 | -0.519169 | -0.005205214 | -0.524483 | -0.005258632 | -0.528623 | -0.005300252 | -0.543234 | -0.005447149 | -0.510145 | -0.005114507 | 922.4867 | 933.5631 | 1.200711 | 0.7822306 | 0.7718345 | 0.1743544 | 7.52 | 0.612288 | 13157.09561 | 1.224576 | 0.01217139 | -0.541235 | -0.00542705 | 1.228655 | 0.01221168 | -0.535112 | -0.005365489 | 1.436204 | 0.01425988 | 1.271642 | 0.01263625 | 1.276378 | 0.01268301 | 1.28231 | 0.01274158 | 1.253521 | 0.01245729 | 1.270678 | 0.01262673 | -0.488655 | -0.004898528 | -0.57451 | -0.005761667 | -0.559226 | -0.005607955 | -0.552455 | -0.005539867 | -0.553314 | -0.005548505 | -0.525038 | -0.005264212 | 929.327 | 940.7073 | 1.224576 | 0.8046824 | 0.7837184 | 0.183333
7.53 | 0.607206 | 13191.35664 | 1.214412 | 0.01207097 | -0.529738 | -0.005311461 | 1.214249 | 0.01206936 | -0.531861 | -0.005332804 | 1.320271 | 0.01311631 | 1.252599 | 0.01244819 | 1.251691 | 0.01243922 | 1.211914 | 0.01204629 | 1.215653 | 0.01208323 | 1.192544 | 0.01185489 | -0.551955 | -0.005534839 | -0.542306 | -0.005437818 | -0.560599 | -0.005621763 | -0.558116 | -0.005596793 | -0.563536 | -0.005651299 | -0.562006 | -0.005635912 | 934.0627 | 945.4061 | 1.214412 | 0.7857759 | 0.7916216 | 0.2027462 | 7.53 | 0.598953 | 13175.67461 | 1.197905 | 0.01190787 | -0.522881 | -0.005242528 | 1.198893 | 0.01191763 | -0.531622 | -0.005330401 | 1.174767 | 0.0116792 | 1.233916 | 0.01226365 | 1.231059 | 0.01223543 | 1.219024 | 0.01211654 | 1.226926 | 0.0121946 | 1.228208 | 0.01220727 | -0.638371 | -0.006404173 | -0.555986 | -0.005575374 | -0.564258 | -0.005658559 | -0.598324 | -0.006001211 | -0.578377 | -0.005800561 | -0.641479 | -0.006435453 | 934.3648 | 945.5576 | 1.197905 | 0.7865356 | 0.8092022 | 0.1524247 | 7.53 | 0.601068 | 13149.50894 | 1.202136 | 0.01194968 | -0.525887 | -0.005272747 | 1.204919 | 0.01197718 | -0.520961 | -0.005223227 | 1.220593 | 0.01213204 | 1.197406 | 0.01190294 | 1.200968 | 0.01193814 | 1.199493 | 0.01192356 | 1.180793 | 0.01173876 | 1.200395 | 0.01193247 | -0.551449 | -0.005529751 | -0.52278 | -0.005241513 | -0.525572 | -0.00526958 | -0.538085 | -0.005395379 | -0.547945 | -0.005494517 | -0.540561 | -0.005420273 | 922.9921 | 934.0878 | 1.202136 | 0.7896961 | 0.773359 | 0.2010618 | 7.53 | 0.612414 | 13160.19561 | 1.224828 | 0.01217388 | -0.534868 | -0.005363035 | 1.229203 | 0.0122171 | -0.534075 | -0.005355063 | 1.393323 | 0.01383705 | 1.254599 | 0.01246794 | 1.26373 | 0.01255812 | 1.26888 | 0.01260897 | 1.231176 | 0.01223659 | 1.27514 | 0.01267079 | -0.455218 | -0.004562573 | -0.565063 | -0.005666655 | -0.544746 | -0.005462352 | -0.538437 | -0.005398918 | -0.539551 | -0.005410118 | -0.526252 | -0.005276416 | 929.546 | 940.9313 | 1.224828 | 0.7874263 | 0.7803901 | 0.1981705
7.54 | 0.608763 | 13195.05664 | 1.217526 | 0.01210174 | -0.519423 | -0.005207767 | 1.217275 | 0.01209926 | -0.534416 | -0.005358491 | 1.302088 | 0.01293684 | 1.256684 | 0.01248853 | 1.251729 | 0.0124396 | 1.215266 | 0.01207941 | 1.229565 | 0.01222067 | 1.235062 | 0.01227497 | -0.543083 | -0.005445631 | -0.541481 | -0.005429523 | -0.556279 | -0.00557832 | -0.559376 | -0.005609464 | -0.559185 | -0.005607543 | -0.563461 | -0.005650544 | 934.3247 | 945.7003 | 1.217526 | 0.7554089 | 0.7949379 | 0.1843132 | 7.54 | 0.599828 | 13177.77461 | 1.199655 | 0.01192516 | -0.525251 | -0.005266353 | 1.201613 | 0.01194451 | -0.532081 | -0.005335016 | 1.092201 | 0.0108628 | 1.233855 | 0.01226305 | 1.230322 | 0.01222815 | 1.217994 | 0.01210636 | 1.211997 | 0.01204711 | 1.228011 | 0.01220532 | -0.642671 | -0.00644745 | -0.563389 | -0.00564982 | -0.572408 | -0.005740525 | -0.608606 | -0.006104656 | -0.58765 | -0.005893835 | -0.650134 | -0.006522566 | 934.5137 | 945.7247 | 1.199655 | 0.7908851 | 0.8071747 | 0.155572 | 7.54 | 0.602581 | 13151.00894 | 1.205163 | 0.01197959 | -0.52636 | -0.005277502 | 1.207206 | 0.01199977 | -0.52248 | -0.005238497 | 1.241571 | 0.01233927 | 1.197819 | 0.01190702 | 1.210221 | 0.01202956 | 1.206493 | 0.01199273 | 1.195026 | 0.01187942 | 1.226662 | 0.01219199 | -0.530674 | -0.005320871 | -0.526381 | -0.005277713 | -0.529471 | -0.005308777 | -0.541565 | -0.005430368 | -0.542385 | -0.005438612 | -0.518823 | -0.005201736 | 923.0974 | 934.2222 | 1.205163 | 0.7874417 | 0.7747792 | 0.1824444 | 7.54 | 0.612836 | 13163.69561 | 1.225672 | 0.01218221 | -0.535632 | -0.005370717 | 1.2302 | 0.01222695 | -0.531489 | -0.005329064 | 1.45801 | 0.01447483 | 1.250702 | 0.01242945 | 1.258618 | 0.01250763 | 1.264551 | 0.01256622 | 1.227024 | 0.01219557 | 1.271003 | 0.01262994 | -0.500903 | -0.005021617 | -0.557845 | -0.005594068 | -0.542457 | -0.005439336 | -0.534983 | -0.005364192 | -0.524565 | -0.005259457 | -0.509061 | -0.005103611 | 929.7932 | 941.1894 | 1.225672 | 0.788478 | 0.7725654 | 0.241466
7.55 | 0.609336 | 13199.95664 | 1.218672 | 0.01211306 | -0.521861 | -0.005232275 | 1.218755 | 0.01211388 | -0.527482 | -0.005288781 | 1.280329 | 0.01272202 | 1.266819 | 0.01258862 | 1.257705 | 0.01249862 | 1.22039 | 0.01213003 | 1.222331 | 0.01214921 | 1.203139 | 0.01195959 | -0.58058 | -0.005822719 | -0.537784 | -0.005392353 | -0.548514 | -0.005500239 | -0.546383 | -0.005478811 | -0.549399 | -0.005509137 | -0.539614 | -0.005410752 | 934.6717 | 946.0622 | 1.218672 | 0.7604182 | 0.7749017 | 0.2312047 | 7.55 | 0.601721 | 13182.17461 | 1.203441 | 0.01196257 | -0.528963 | -0.00530367 | 1.204468 | 0.01197272 | -0.533195 | -0.005346216 | 1.164415 | 0.01157688 | 1.234914 | 0.01227351 | 1.226126 | 0.0121867 | 1.219316 | 0.01211942 | 1.222696 | 0.01215281 | 1.250804 | 0.01243046 | -0.608138 | -0.006099947 | -0.547597 | -0.005491018 | -0.561574 | -0.005631568 | -0.594528 | -0.005963024 | -0.567994 | -0.005696132 | -0.613224 | -0.006151119 | 934.8258 | 946.0759 | 1.203441 | 0.796478 | 0.8067927 | 0.1533782 | 7.55 | 0.603526 | 13156.90894 | 1.207052 | 0.01199825 | -0.528021 | -0.0052942 | 1.209556 | 0.01202299 | -0.524142 | -0.005255204 | 1.262719 | 0.01254813 | 1.200693 | 0.01193542 | 1.21826 | 0.01210899 | 1.217549 | 0.01210196 | 1.216732 | 0.01209389 | 1.237971 | 0.01230371 | -0.564303 | -0.005659012 | -0.52405 | -0.00525428 | -0.531875 | -0.005332945 | -0.541157 | -0.005426266 | -0.537299 | -0.005387476 | -0.524016 | -0.005253938 | 923.5116 | 934.6588 | 1.207052 | 0.7897014 | 0.7765024 | 0.1861237 | 7.55 | 0.613732 | 13167.19561 | 1.227465 | 0.01219993 | -0.531461 | -0.005328783 | 1.232339 | 0.01224808 | -0.528117 | -0.005295165 | 1.383568 | 0.01374084 | 1.237091 | 0.01229502 | 1.250697 | 0.0124294 | 1.257864 | 0.01250019 | 1.230393 | 0.01222885 | 1.247269 | 0.01239555 | -0.539212 | -0.00540671 | -0.545467 | -0.005469601 | -0.518631 | -0.005199806 | -0.524835 | -0.005262171 | -0.522709 | -0.005240799 | -0.524359 | -0.005257386 | 930.0404 | 941.4563 | 1.227465 | 0.7755306 | 0.7615753 | 0.2910407
7.56 | 0.610488 | 13202.05664 | 1.220977 | 0.01213583 | -0.502448 | -0.005037145 | 1.220401 | 0.01213014 | -0.51845 | -0.005197986 | 1.263447 | 0.01255532 | 1.268157 | 0.01260183 | 1.261842 | 0.01253947 | 1.225257 | 0.01217811 | 1.238356 | 0.01230751 | 1.247834 | 0.01240113 | -0.590792 | -0.005925441 | -0.533577 | -0.005350056 | -0.549425 | -0.005509399 | -0.550777 | -0.005522994 | -0.55348 | -0.005550174 | -0.546652 | -0.005481516 | 934.8204 | 946.2343 | 1.220977 | 0.7095883 | 0.7498369 | 0.3183506 | 7.56 | 0.602912 | 13187.27461 | 1.205824 | 0.01198612 | -0.52816 | -0.005295597 | 1.207479 | 0.01200247 | -0.533527 | -0.005349553 | 1.142334 | 0.01135859 | 1.233909 | 0.01226358 | 1.230607 | 0.01223097 | 1.213528 | 0.01206224 | 1.217985 | 0.01210627 | 1.259671 | 0.01251803 | -0.627243 | -0.006292184 | -0.55726 | -0.005588185 | -0.568763 | -0.005703866 | -0.604904 | -0.00606741 | -0.577305 | -0.005789778 | -0.646601 | -0.006487005 | 935.1874 | 946.4642 | 1.205824 | 0.7915073 | 0.8040913 | 0.1408574 | 7.56 | 0.604529 | 13160.10894 | 1.209057 | 0.01201806 | -0.527973 | -0.005293717 | 1.211481 | 0.01204201 | -0.525453 | -0.005268384 | 1.194022 | 0.0118695 | 1.201915 | 0.01194749 | 1.20964 | 0.01202382 | 1.20959 | 0.01202333 | 1.195653 | 0.01188562 | 1.219864 | 0.01212484 | -0.546158 | -0.005476549 | -0.529438 | -0.005308445 | -0.537509 | -0.005389588 | -0.542424 | -0.005439005 | -0.552198 | -0.005537282 | -0.535411 | -0.005368495 | 923.7362 | 934.9047 | 1.209057 | 0.7872464 | 0.7777785 | 0.1710815 | 7.56 | 0.615025 | 13173.39561 | 1.230051 | 0.01222547 | -0.53462 | -0.005360542 | 1.23473 | 0.01227169 | -0.525775 | -0.005271621 | 1.395282 | 0.01385638 | 1.219129 | 0.01211757 | 1.237998 | 0.01230397 | 1.228466 | 0.01220982 | 1.215165 | 0.01207841 | 1.24648 | 0.01238775 | -0.51886 | -0.005202108 | -0.544018 | -0.005455032 | -0.522848 | -0.005242196 | -0.517199 | -0.005185411 | -0.51061 | -0.005119181 | -0.526579 | -0.005279703 | 930.4783 | 941.9237 | 1.230051 | 0.7808588 | 0.7530808 | 0.2422432
7.57 | 0.609927 | 13206.55664 | 1.219854 | 0.01212474 | -0.525086 | -0.005264694 | 1.219976 | 0.01212594 | -0.541478 | -0.005429493 | 1.299463 | 0.01291092 | 1.26761 | 0.01259643 | 1.256018 | 0.01248196 | 1.217648 | 0.01210294 | 1.225977 | 0.01218523 | 1.24712 | 0.01239408 | -0.566407 | -0.005680172 | -0.547128 | -0.005486302 | -0.559217 | -0.005607865 | -0.554295 | -0.005558369 | -0.566175 | -0.005677838 | -0.572084 | -0.005737267 | 935.139 | 946.5463 | 1.219854 | 0.7674433 | 0.8108017 | 0.3268642 | 7.57 | 0.60435 | 13190.57461 | 1.2087 | 0.01201454 | -0.529976 | -0.005313854 | 1.210443 | 0.01203176 | -0.534031 | -0.00535462 | 1.135349 | 0.01128952 | 1.231283 | 0.01223764 | 1.230363 | 0.01222856 | 1.21502 | 0.01207698 | 1.207802 | 0.01200566 | 1.250961 | 0.01243201 | -0.622819 | -0.006247666 | -0.558207 | -0.005597708 | -0.562138 | -0.005637239 | -0.600491 | -0.006023012 | -0.572856 | -0.005745031 | -0.638713 | -0.006407615 | 935.4215 | 946.7279 | 1.2087 | 0.7930317 | 0.8019336 | 0.1583159 | 7.57 | 0.606212 | 13164.40894 | 1.212423 | 0.01205132 | -0.530657 | -0.0053207 | 1.213974 | 0.01206664 | -0.526593 | -0.005279844 | 1.231758 | 0.01224234 | 1.200934 | 0.0119378 | 1.209414 | 0.01202159 | 1.217108 | 0.01209761 | 1.20933 | 0.01202076 | 1.235784 | 0.01228211 | -0.585631 | -0.005873525 | -0.533553 | -0.005349815 | -0.534068 | -0.005354992 | -0.546155 | -0.005476519 | -0.543826 | -0.005453101 | -0.533014 | -0.005344396 | 924.038 | 935.2412 | 1.212423 | 0.7905215 | 0.7779577 | 0.1872509 | 7.57 | 0.615653 | 13177.09561 | 1.231306 | 0.01223787 | -0.534021 | -0.00535452 | 1.236681 | 0.01229097 | -0.523259 | -0.005246328 | 1.39049 | 0.01380911 | 1.203418 | 0.01196234 | 1.21631 | 0.01208972 | 1.220463 | 0.01213075 | 1.198496 | 0.01191371 | 1.236201 | 0.01228622 | -0.449491 | -0.004505042 | -0.545385 | -0.005468777 | -0.52172 | -0.005230857 | -0.521743 | -0.005231088 | -0.510206 | -0.00511512 | -0.528615 | -0.005300171 | 930.7397 | 942.1999 | 1.231306 | 0.7778944 | 0.7447264 | 0.2330507
7.58 | 0.610144 | 13210.75664 | 1.220289 | 0.01212903 | -0.529837 | -0.005312456 | 1.220243 | 0.01212858 | -0.541659 | -0.005431313 | 1.302411 | 0.01294003 | 1.253755 | 0.01245961 | 1.238154 | 0.01230552 | 1.207689 | 0.01200455 | 1.219431 | 0.01212056 | 1.229071 | 0.01221579 | -0.627948 | -0.006299279 | -0.570132 | -0.005717635 | -0.585215 | -0.005869341 | -0.593225 | -0.005949916 | -0.603009 | -0.006048344 | -0.589396 | -0.005911398 | 935.4364 | 946.8514 | 1.220289 | 0.7793435 | 0.8109745 | 0.147902 | 7.58 | 0.605979 | 13195.37461 | 1.211957 | 0.01204672 | -0.530312 | -0.005317231 | 1.213142 | 0.01205842 | -0.534185 | -0.005356169 | 1.182529 | 0.01175592 | 1.237563 | 0.01229968 | 1.234275 | 0.0122672 | 1.223206 | 0.01215785 | 1.217888 | 0.01210531 | 1.23453 | 0.01226972 | -0.65081 | -0.00652937 | -0.554743 | -0.005562874 | -0.56502 | -0.005666223 | -0.600013 | -0.006018203 | -0.564791 | -0.00566392 | -0.621903 | -0.006238449 | 935.7619 | 947.1029 | 1.211957 | 0.7901395 | 0.7991591 | 0.1686317 | 7.58 | 0.607135 | 13170.40894 | 1.214271 | 0.01206958 | -0.530724 | -0.005321373 | 1.216413 | 0.01209074 | -0.527824 | -0.005292219 | 1.212656 | 0.01205362 | 1.210048 | 0.01202785 | 1.218075 | 0.01210716 | 1.221946 | 0.01214541 | 1.199348 | 0.01192213 | 1.243964 | 0.0123629 | -0.549267 | -0.00550781 | -0.529497 | -0.005309038 | -0.536154 | -0.005375965 | -0.54347 | -0.005449522 | -0.549983 | -0.00551501 | -0.526941 | -0.005283342 | 924.4591 | 935.6846 | 1.214271 | 0.7885613 | 0.7784367 | 0.1585814 | 7.58 | 0.616639 | 13180.89561 | 1.233277 | 0.01225734 | -0.535432 | -0.005368706 | 1.238238 | 0.01230635 | -0.522178 | -0.005235461 | 1.345599 | 0.01336626 | 1.188963 | 0.0118195 | 1.206233 | 0.01199016 | 1.202081 | 0.01194913 | 1.181203 | 0.01174281 | 1.252891 | 0.01245107 | -0.463509 | -0.004645865 | -0.537869 | -0.005393207 | -0.526431 | -0.005278215 | -0.51855 | -0.005198991 | -0.516257 | -0.005175942 | -0.511375 | -0.00512687 | 931.0081 | 942.49 | 1.233277 | 0.779357 | 0.7404252 | 0.2114595
7.59 | 0.611318 | 13212.35664 | 1.222636 | 0.01215222 | -0.517992 | -0.005193382 | 1.222732 | 0.01215317 | -0.537738 | -0.00539189 | 1.279992 | 0.01271869 | 1.24151 | 0.01233866 | 1.22244 | 0.01215029 | 1.190512 | 0.01183481 | 1.198697 | 0.0119157 | 1.252186 | 0.01244411 | -0.659613 | -0.006617981 | -0.590043 | -0.005917906 | -0.59816 | -0.005999561 | -0.604219 | -0.006060518 | -0.609268 | -0.006111316 | -0.611098 | -0.006129728 | 935.5497 | 946.9881 | 1.222636 | 0.7463001 | 0.7974659 | 0.133669 | 7.59 | 0.606936 | 13200.37461 | 1.213872 | 0.01206564 | -0.529338 | -0.00530744 | 1.216191 | 0.01208855 | -0.53528 | -0.005367178 | 1.119098 | 0.01112882 | 1.231188 | 0.01223671 | 1.235885 | 0.0122831 | 1.221856 | 0.01214452 | 1.205395 | 0.01198188 | 1.203722 | 0.01196535 | -0.696487 | -0.006989238 | -0.560711 | -0.005622889 | -0.570775 | -0.005724101 | -0.606823 | -0.006086717 | -0.578384 | -0.005800631 | -0.637725 | -0.006397672 | 936.1164 | 947.4797 | 1.213872 | 0.7853337 | 0.7985243 | 0.1477639 | 7.59 | 0.608472 | 13173.30894 | 1.216944 | 0.01209599 | -0.528047 | -0.005294461 | 1.218651 | 0.01211285 | -0.529004 | -0.005304082 | 1.228954 | 0.01221464 | 1.208278 | 0.01201037 | 1.223221 | 0.012158 | 1.220407 | 0.0121302 | 1.203757 | 0.01196569 | 1.220785 | 0.01213394 | -0.531203 | -0.005326189 | -0.537005 | -0.005384521 | -0.536791 | -0.005382369 | -0.536596 | -0.005380408 | -0.535466 | -0.005369048 | -0.519109 | -0.005204611 | 924.6627 | 935.9153 | 1.216944 | 0.7784224 | 0.7790073 | 0.158071 | 7.59 | 0.61758 | 13185.99561 | 1.235161 | 0.01227595 | -0.533319 | -0.005347462 | 1.240064 | 0.01232438 | -0.521935 | -0.005233018 | 1.385985 | 0.01376468 | 1.198162 | 0.01191041 | 1.210741 | 0.0120347 | 1.203852 | 0.01196663 | 1.184321 | 0.01177363 | 1.247537 | 0.01239819 | -0.492902 | -0.004941208 | -0.542323 | -0.005437989 | -0.520126 | -0.005214834 | -0.51304 | -0.005143606 | -0.500256 | -0.005015115 | -0.503766 | -0.005050392 | 931.3683 | 942.8722 | 1.235161 | 0.7718079 | 0.7379425 | 0.1709484
7.6 | 0.615177 | 13216.95664 | 1.230354 | 0.01222847 | -0.517238 | -0.005185803 | 1.229808 | 0.01222307 | -0.532473 | -0.005338957 | 1.245586 | 0.01237892 | 1.25785 | 0.01250005 | 1.236754 | 0.01229169 | 1.200255 | 0.01193109 | 1.216355 | 0.01209017 | 1.269968 | 0.01261972 | -0.681449 | -0.006837815 | -0.564857 | -0.005664584 | -0.579447 | -0.005811323 | -0.578394 | -0.005800732 | -0.594089 | -0.005958607 | -0.604986 | -0.006068235 | 935.8754 | 947.39 | 1.230354 | 0.7363412 | 0.7755472 | 0.1151705 | 7.6 | 0.608379 | 13204.77461 | 1.216757 | 0.01209414 | -0.534166 | -0.005355978 | 1.218704 | 0.01211338 | -0.536336 | -0.005377794 | 1.151131 | 0.01144556 | 1.230537 | 0.01223027 | 1.22684 | 0.01219375 | 1.208407 | 0.01201164 | 1.18831 | 0.01181305 | 1.223173 | 0.01215753 | -0.667268 | -0.006695042 | -0.560916 | -0.00562495 | -0.573802 | -0.005754546 | -0.610298 | -0.006121679 | -0.580431 | -0.00582122 | -0.622091 | -0.00624034 | 936.4285 | 947.8225 | 1.216757 | 0.7948721 | 0.7984158 | 0.1515608 | 7.6 | 0.609917 | 13177.10894 | 1.219834 | 0.01212454 | -0.532512 | -0.005339349 | 1.221259 | 0.01213862 | -0.529549 | -0.005309561 | 1.253813 | 0.01246018 | 1.211281 | 0.01204004 | 1.222819 | 0.01215403 | 1.223786 | 0.01216358 | 1.210522 | 0.01203254 | 1.22978 | 0.0122228 | -0.553865 | -0.005554045 | -0.535124 | -0.005365609 | -0.538098 | -0.00539551 | -0.540316 | -0.00541781 | -0.540677 | -0.005421439 | -0.511907 | -0.005132217 | 924.9294 | 936.212 | 1.219834 | 0.7869121 | 0.7774954 | 0.1618903 | 7.6 | 0.618906 | 13189.09561 | 1.237811 | 0.01230213 | -0.530778 | -0.005321916 | 1.242769 | 0.0123511 | -0.522498 | -0.005238678 | 1.452836 | 0.01442383 | 1.213741 | 0.01206434 | 1.227623 | 0.01220149 | 1.230153 | 0.01222648 | 1.20515 | 0.01197946 | 1.263262 | 0.01255349 | -0.494287 | -0.004955126 | -0.540276 | -0.005417408 | -0.516319 | -0.005176565 | -0.521601 | -0.005229661 | -0.499 | -0.005002492 | -0.475321 | -0.004764542 | 931.5873 | 943.1185 | 1.237811 | 0.7624291 | 0.7365533 | 0.1268193
7.61 | 0.618114 | 13221.85664 | 1.236229 | 0.0122865 | -0.519281 | -0.005206339 | 1.235782 | 0.01228209 | -0.53744 | -0.005388894 | 1.292791 | 0.01284506 | 1.276885 | 0.01268802 | 1.252663 | 0.01244882 | 1.231148 | 0.01223631 | 1.238136 | 0.01230534 | 1.305964 | 0.0129751 | -0.666418 | -0.006686485 | -0.571783 | -0.005734239 | -0.581871 | -0.005835705 | -0.586289 | -0.005880144 | -0.596368 | -0.005981534 | -0.595927 | -0.005977097 | 936.2224 | 947.7962 | 1.236229 | 0.7353419 | 0.7817706 | 0.1228402 | 7.61 | 0.610066 | 13208.27461 | 1.220132 | 0.01212748 | -0.533363 | -0.005347905 | 1.221743 | 0.0121434 | -0.536738 | -0.005381836 | 1.12808 | 0.01121765 | 1.234541 | 0.01226983 | 1.227108 | 0.0121964 | 1.209796 | 0.01202536 | 1.179713 | 0.01172809 | 1.21009 | 0.01202827 | -0.637328 | -0.006393676 | -0.562924 | -0.005645144 | -0.567017 | -0.005686306 | -0.603498 | -0.006053264 | -0.572802 | -0.005744488 | -0.64339 | -0.006454687 | 936.6767 | 948.1054 | 1.220132 | 0.7888254 | 0.7959455 | 0.1675886 | 7.61 | 0.610952 | 13180.30894 | 1.221904 | 0.01214499 | -0.527822 | -0.005292199 | 1.223911 | 0.01216482 | -0.531257 | -0.005326732 | 1.208106 | 0.01200867 | 1.214295 | 0.01206982 | 1.23282 | 0.01225283 | 1.21198 | 0.01204694 | 1.202732 | 0.01195557 | 1.241316 | 0.01233675 | -0.586791 | -0.005885194 | -0.529312 | -0.005307178 | -0.540835 | -0.005423028 | -0.551368 | -0.005528936 | -0.56765 | -0.005692673 | -0.554031 | -0.005555714 | 925.154 | 936.4585 | 1.221904 | 0.7722691 | 0.77898 | 0.1570922 | 7.61 | 0.620821 | 13192.89561 | 1.241643 | 0.01233998 | -0.537481 | -0.005389306 | 1.246162 | 0.01238461 | -0.523319 | -0.005246931 | 1.401099 | 0.01391374 | 1.252078 | 0.01244304 | 1.276512 | 0.01268433 | 1.274109 | 0.01266061 | 1.249386 | 0.01241646 | 1.309934 | 0.01301429 | -0.488524 | -0.004897212 | -0.53888 | -0.005403372 | -0.517516 | -0.005188598 | -0.526898 | -0.00528291 | -0.512586 | -0.005139042 | -0.517463 | -0.005188065 | 931.8557 | 943.426 | 1.241643 | 0.7753648 | 0.7351029 | 0.1238543
7.62 | 0.618648 | 13225.75664 | 1.237295 | 0.01229703 | -0.520509 | -0.005218684 | 1.237069 | 0.0122948 | -0.537756 | -0.005392071 | 1.363288 | 0.01354079 | 1.29111 | 0.01282846 | 1.270836 | 0.01262829 | 1.248472 | 0.01240743 | 1.255996 | 0.01248174 | 1.316901 | 0.01308305 | -0.613014 | -0.006149006 | -0.572365 | -0.005740093 | -0.580074 | -0.00581763 | -0.576213 | -0.005778795 | -0.586408 | -0.005881341 | -0.587964 | -0.005896993 | 936.4985 | 948.0858 | 1.237295 | 0.7372744 | 0.7811508 | 0.1163065 | 7.62 | 0.611158 | 13211.07461 | 1.222315 | 0.01214905 | -0.534333 | -0.005357657 | 1.224203 | 0.0121677 | -0.537882 | -0.005393338 | 1.099827 | 0.01093823 | 1.227056 | 0.01219589 | 1.228879 | 0.0122139 | 1.205888 | 0.01198675 | 1.185679 | 0.01178705 | 1.200569 | 0.01193419 | -0.621845 | -0.006237865 | -0.566451 | -0.005680614 | -0.581533 | -0.005832305 | -0.611006 | -0.006128803 | -0.584337 | -0.005860509 | -0.64782 | -0.006499275 | 936.8752 | 948.3268 | 1.222315 | 0.7888891 | 0.7961393 | 0.1212463 | 7.62 | 0.612237 | 13183.80894 | 1.224475 | 0.01217039 | -0.532408 | -0.005338303 | 1.226078 | 0.01218623 | -0.531809 | -0.005332281 | 1.20783 | 0.01200594 | 1.221066 | 0.01213671 | 1.238334 | 0.01230729 | 1.228244 | 0.01220762 | 1.215059 | 0.01207736 | 1.265109 | 0.01257173 | -0.527108 | -0.005285021 | -0.538225 | -0.005396786 | -0.539013 | -0.005404709 | -0.547258 | -0.005487609 | -0.544373 | -0.005458601 | -0.522141 | -0.005235089 | 925.3997 | 936.731 | 1.224475 | 0.7813578 | 0.7779873 | 0.1530925 | 7.62 | 0.622626 | 13193.99561 | 1.245251 | 0.01237562 | -0.537257 | -0.005387054 | 1.249973 | 0.01242225 | -0.525229 | -0.005266132 | 1.463064 | 0.01452464 | 1.288695 | 0.01280462 | 1.31132 | 0.01302797 | 1.310088 | 0.01301581 | 1.275894 | 0.01267823 | 1.34039 | 0.01331486 | -0.508133 | -0.005094284 | -0.536732 | -0.005381776 | -0.517033 | -0.005183742 | -0.516712 | -0.005180516 | -0.514916 | -0.005162463 | -0.52067 | -0.005220302 | 931.9334 | 943.5383 | 1.245251 | 0.7708388 | 0.7358919 | 0.09277721
7.63 | 0.61864 | 13230.85664 | 1.237279 | 0.01229687 | -0.516688 | -0.005180274 | 1.237453 | 0.01229859 | -0.536989 | -0.00538436 | 1.289248 | 0.01281008 | 1.292018 | 0.01283743 | 1.271045 | 0.01263035 | 1.240833 | 0.01233198 | 1.246848 | 0.01239139 | 1.302721 | 0.01294309 | -0.663249 | -0.006654583 | -0.572942 | -0.005745896 | -0.580728 | -0.005824208 | -0.58368 | -0.005853901 | -0.596081 | -0.005978647 | -0.601575 | -0.006033918 | 936.8597 | 948.4512 | 1.237279 | 0.7279144 | 0.7787358 | 0.1310908 | 7.63 | 0.612546 | 13217.37461 | 1.225092 | 0.01217648 | -0.533223 | -0.005346497 | 1.226813 | 0.01219349 | -0.539677 | -0.005411385 | 1.122621 | 0.01116366 | 1.225762 | 0.0121831 | 1.230475 | 0.01222966 | 1.21596 | 0.01208627 | 1.194905 | 0.01187822 | 1.223718 | 0.01216291 | -0.67312 | -0.006753957 | -0.570736 | -0.005723709 | -0.575613 | -0.00577276 | -0.617144 | -0.006190562 | -0.590018 | -0.005917655 | -0.669901 | -0.006721549 | 937.322 | 948.8051 | 1.225092 | 0.7827975 | 0.7978921 | 0.1434911 | 7.63 | 0.613692 | 13190.80894 | 1.227385 | 0.01219914 | -0.530431 | -0.005318428 | 1.228785 | 0.01221297 | -0.533661 | -0.005350901 | 1.228505 | 0.0122102 | 1.220669 | 0.01213279 | 1.237155 | 0.01229565 | 1.225379 | 0.01217932 | 1.217373 | 0.01210023 | 1.257577 | 0.01249735 | -0.524469 | -0.005258492 | -0.539231 | -0.005406901 | -0.551545 | -0.005530716 | -0.559396 | -0.005609665 | -0.541983 | -0.005434571 | -0.536264 | -0.005377071 | 925.8911 | 937.2553 | 1.227385 | 0.7729476 | 0.7797797 | 0.1587271 | 7.63 | 0.624705 | 13199.89561 | 1.24941 | 0.01241669 | -0.542752 | -0.005442302 | 1.253424 | 0.01245634 | -0.526986 | -0.005283795 | 1.445218 | 0.01434874 | 1.31736 | 0.01308758 | 1.342878 | 0.01333941 | 1.328695 | 0.01319945 | 1.315956 | 0.01307373 | 1.382296 | 0.01372829 | -0.524352 | -0.005257315 | -0.542275 | -0.005437506 | -0.513529 | -0.005148521 | -0.523568 | -0.005249434 | -0.519138 | -0.005204902 | -0.521599 | -0.005229641 | 932.3501 | 943.999 | 1.24941 | 0.7803266 | 0.7366697 | 0.1033971